## Results
Test | Avg Modulus [100-200 nm] | Avg Hardness [100-200 nm] | Drift Correction | Time | Tip Name | Temperature
| GPa | GPa | nm/s |  |  | C
1 | 198.3 | 10.12 | 0.035 | 7:54 | Berk C6202 30102015 | 23.2
2 | 238.9 | 11.69 | -0.003 | 8:07 | Berk C6202 30102015 | 23.2
3 | 181.2 | 10.13 | -0.009 | 8:13 | Berk C6202 30102015 | 23.2
4 | 163.9 | 6.35 | -0.005 | 8:19 | Berk C6202 30102015 | 23.2
5 | 218.3 | 5.4 | 0.002 | 8:26 | Berk C6202 30102015 | 23.2
6 | 222.6 | 5.41 | -0.024 | 8:32 | Berk C6202 30102015 | 23.3
7 | 220.8 | 5.32 | -0.003 | 8:37 | Berk C6202 30102015 | 23.2
8 | 219.8 | 4.81 | -0.016 | 8:44 | Berk C6202 30102015 | 23.2
9 | 258.9 | 12.01 | -0.005 | 8:50 | Berk C6202 30102015 | 23.2
10 | 214.3 | 4.89 | -0.026 | 8:56 | Berk C6202 30102015 | 23.3
11 | 222.3 | 5.77 | 0.018 | 9:02 | Berk C6202 30102015 | 23.3
12 | 205.9 | 4.62 | -0.002 | 9:08 | Berk C6202 30102015 | 23.2
13 | 213.7 | 4.92 | -0.001 | 9:14 | Berk C6202 30102015 | 23.2
14 | 202.8 | 4.44 | -0.013 | 9:21 | Berk C6202 30102015 | 23.2
15 | 122.8 | 3.82 | 0.004 | 9:27 | Berk C6202 30102015 | 23.2
16 | 125.8 | 1.87 | -0.026 | 9:33 | Berk C6202 30102015 | 23.2
17 | 121.3 | 1.74 | -0.017 | 9:41 | Berk C6202 30102015 | 23.2
18 | 212 | 6.07 | -0.014 | 9:47 | Berk C6202 30102015 | 23.2
19 | 221.3 | 5.47 | 0.006 | 9:53 | Berk C6202 30102015 | 23.2
20 | 213.3 | 5.08 | -0.006 | 9:59 | Berk C6202 30102015 | 23.2
21 | 232.1 | 7.48 | 0.003 | 10:05 | Berk C6202 30102015 | 23.2
22 | 203.7 | 4.99 | -0.033 | 10:12 | Berk C6202 30102015 | 23.2
23 | 198.6 | 4.99 | 0.003 | 10:19 | Berk C6202 30102015 | 23.2
24 | 110.4 | 1.99 | -0.025 | 10:25 | Berk C6202 30102015 | 23.2
25 | 207.8 | 4.96 | 0.027 | 10:31 | Berk C6202 30102015 | 23.2
26 | 224.9 | 5.26 | 0.001 | 10:37 | Berk C6202 30102015 | 23.2
27 | 217 | 4.33 | 0.03 | 10:42 | Berk C6202 30102015 | 23.2
28 | 264.1 | 10 | -0.032 | 10:49 | Berk C6202 30102015 | 23.2
29 | 140.9 | 2.53 | 0 | 10:55 | Berk C6202 30102015 | 23.2
30 | 225.1 | 6.3 | -0.007 | 11:02 | Berk C6202 30102015 | 23.2
31 | 244.6 | 14.67 | -0.006 | 11:08 | Berk C6202 30102015 | 23.2
32 | 212.2 | 4.94 | 0.01 | 11:15 | Berk C6202 30102015 | 23.2
33 | 40.4 | 5 | 0 | 11:21 | Berk C6202 30102015 | 23.2
34 | 180.3 | 6.09 | -0.003 | 11:28 | Berk C6202 30102015 | 23.2
35 | 105.9 | 1.21 | 0.017 | 11:35 | Berk C6202 30102015 | 23.2
36 | 208.8 | 5.35 | 0.019 | 11:41 | Berk C6202 30102015 | 23.2
37 | 226.1 | 5.59 | 0.038 | 11:46 | Berk C6202 30102015 | 23.2
38 | 266.9 | 10 | 0.008 | 11:54 | Berk C6202 30102015 | 23.2
39 | 123.8 | 1.86 | -0.002 | 12:00 | Berk C6202 30102015 | 23.3
40 | 220.2 | 5.46 | 0.003 | 12:07 | Berk C6202 30102015 | 23.3
41 | 224.7 | 8.33 | -0.006 | 12:12 | Berk C6202 30102015 | 23.2
42 | 203.3 | 3.89 | 0.011 | 12:20 | Berk C6202 30102015 | 23.2
43 | 204.9 | 4.79 | -0.004 | 12:26 | Berk C6202 30102015 | 23.2
44 | 210 | 5.27 | 0.013 | 12:33 | Berk C6202 30102015 | 23.2
45 | 61.5 | 0.51 | -0.007 | 12:39 | Berk C6202 30102015 | 23.2
46 | 216.7 | 5.56 | 0.002 | 12:46 | Berk C6202 30102015 | 23.2
47 | 89.7 | 2.53 | 0.013 | 12:52 | Berk C6202 30102015 | 23.2
48 | 148.1 | 5.8 | 0.001 | 12:57 | Berk C6202 30102015 | 23.2
49 | 285.4 | 10.39 | -0.031 | 13:04 | Berk C6202 30102015 | 23.2
50 | 97.9 | 2.31 | -0.009 | 13:10 | Berk C6202 30102015 | 23.2
Mean | 195 | 6.37 | -0.001 |  |  | 23.2
Std. Dev. | 50.1 | 5.22 | 0.016 |  |  | 0
% COV | 25.68 | 81.95 | -1156.37 |  |  | 0.08