## Results
Test | X Test Position | Y Test Position | Avg Modulus [100-200 nm] | Avg Hardness [100-200 nm] | Drift Correction | Time | Tip Name | Temperature
| um | um | GPa | GPa | nm/s |  |  | C
1 | 125680.4 | 80741 | 320.6 | 11.02 | 0.086 | 17:48 | Berk C6202 29012016 | 21.7
2 | 125676.4 | 80741 | 252.1 | 7.49 | 0.108 | 21:02 | Berk C6202 29012016 | 21.7
3 | 125672.4 | 80741 | 214.6 | 6.57 | 0.106 | 21:08 | Berk C6202 29012016 | 21.7
4 | 125668.4 | 80741 | 260.6 | 5.51 | 0.113 | 21:14 | Berk C6202 29012016 | 21.7
5 | 125664.4 | 80741 | 205.8 | 10.39 | 0.118 | 21:20 | Berk C6202 29012016 | 21.7
6 | 125660.4 | 80741 | 292.4 | 8.18 | 0.092 | 21:26 | Berk C6202 29012016 | 21.7
7 | 125656.4 | 80741 | 162 | 10.19 | 0.107 | 21:32 | Berk C6202 29012016 | 21.8
8 | 125652.4 | 80741 | 265.8 | 5.42 | 0.101 | 21:38 | Berk C6202 29012016 | 21.8
9 | 125648.4 | 80741 | 247.3 | 4.91 | 0.104 | 21:44 | Berk C6202 29012016 | 21.8
10 | 125644.4 | 80741 | 246 | 5.62 | 0.1 | 21:50 | Berk C6202 29012016 | 21.8
11 | 125644.4 | 80737 | 286.7 | 6.64 | 0.117 | 21:55 | Berk C6202 29012016 | 21.8
12 | 125648.4 | 80737 | 321.6 | 8.82 | 0.1 | 22:01 | Berk C6202 29012016 | 21.8
13 | 125652.4 | 80737 | 242 | 20.25 | 0.108 | 22:07 | Berk C6202 29012016 | 21.8
14 | 125656.4 | 80737 | 267.9 | 5.6 | 0.105 | 22:13 | Berk C6202 29012016 | 21.9
15 | 125660.4 | 80737 | 250.1 | 5.42 | 0.105 | 22:20 | Berk C6202 29012016 | 21.9
16 | 125664.4 | 80737 | 255.5 | 5.14 | 0.107 | 22:26 | Berk C6202 29012016 | 21.9
17 | 125668.4 | 80737 | 251.9 | 5.4 | 0.1 | 22:31 | Berk C6202 29012016 | 21.9
18 | 125672.4 | 80737 | 200.2 | 13.51 | 0.104 | 22:37 | Berk C6202 29012016 | 21.9
19 | 125676.4 | 80737 | 258.6 | 5.31 | 0.109 | 22:43 | Berk C6202 29012016 | 21.9
20 | 125680.4 | 80737 | 237.7 | 4.92 | 0.091 | 22:49 | Berk C6202 29012016 | 21.9
21 | 125680.4 | 80733 | 244.5 | 19.23 | 0.092 | 22:54 | Berk C6202 29012016 | 22
22 | 125676.4 | 80733 | 277 | 5.74 | 0.095 | 23:00 | Berk C6202 29012016 | 22
23 | 125672.4 | 80733 | 238.6 | 4.69 | 0.086 | 23:07 | Berk C6202 29012016 | 22
24 | 125668.4 | 80733 | 251.4 | 5.08 | 0.105 | 23:13 | Berk C6202 29012016 | 22
25 | 125664.4 | 80733 | 215.5 | 4.56 | 0.095 | 23:18 | Berk C6202 29012016 | 22
26 | 125660.4 | 80733 | 283.4 | 6.78 | 0.091 | 23:24 | Berk C6202 29012016 | 22
27 | 125656.4 | 80733 | 244.6 | 5.07 | 0.108 | 23:30 | Berk C6202 29012016 | 22
28 | 125652.4 | 80733 | 193.8 | 3.7 | 0.09 | 23:36 | Berk C6202 29012016 | 22
29 | 125648.4 | 80733 | 266.8 | 5.22 | 0.103 | 23:42 | Berk C6202 29012016 | 22.1
30 | 125644.4 | 80733 | 279.3 | 6.7 | 0.076 | 23:48 | Berk C6202 29012016 | 22.1
31 | 125644.4 | 80729 | 188.8 | 11.85 | 0.103 | 23:54 | Berk C6202 29012016 | 22.1
32 | 125648.4 | 80729 | 254.3 | 6.07 | 0.089 | 0:00 | Berk C6202 29012016 | 22.1
33 | 125652.4 | 80729 | 260.7 | 5.69 | 0.104 | 0:06 | Berk C6202 29012016 | 22.1
34 | 125656.4 | 80729 | 131.7 | 2.86 | 0.089 | 0:12 | Berk C6202 29012016 | 22.1
35 | 125660.4 | 80729 | 257.9 | 5.66 | 0.095 | 0:17 | Berk C6202 29012016 | 22.1
36 | 125664.4 | 80729 | 126.8 | 3.54 | 0.104 | 0:23 | Berk C6202 29012016 | 22.2
37 | 125668.4 | 80729 | 220 | 13.32 | 0.088 | 0:29 | Berk C6202 29012016 | 22.2
38 | 125672.4 | 80729 | 248.8 | 5.87 | 0.087 | 0:35 | Berk C6202 29012016 | 22.2
39 | 125676.4 | 80729 | 309.8 | 9.86 | 0.071 | 0:41 | Berk C6202 29012016 | 22.2
40 | 125680.4 | 80729 | 296.7 | 7.08 | 0.057 | 0:47 | Berk C6202 29012016 | 22.2
41 | 125680.4 | 80725 | 326.4 | 6.83 | 0.084 | 0:53 | Berk C6202 29012016 | 22.2
42 | 125676.4 | 80725 | 281.7 | 6.21 | 0.082 | 0:59 | Berk C6202 29012016 | 22.2
43 | 125672.4 | 80725 | 335.8 | 8.74 | 0.084 | 1:05 | Berk C6202 29012016 | 22.2
44 | 125668.4 | 80725 | 256.5 | 5.4 | 0.076 | 1:11 | Berk C6202 29012016 | 22.2
45 | 125664.4 | 80725 | 275.1 | 5.4 | 0.09 | 1:17 | Berk C6202 29012016 | 22.3
46 | 125660.4 | 80725 | 285.3 | 6.99 | 0.075 | 1:22 | Berk C6202 29012016 | 22.3
47 | 125656.4 | 80725 | 150.7 | 3.97 | 0.074 | 1:28 | Berk C6202 29012016 | 22.3
48 | 125652.4 | 80725 | 269.8 | 6.77 | 0.079 | 1:34 | Berk C6202 29012016 | 22.3
49 | 125648.4 | 80725 | 241.7 | 5 | 0.06 | 1:40 | Berk C6202 29012016 | 22.3
50 | 125644.4 | 80725 | 178.1 | 5.9 | 0.045 | 1:46 | Berk C6202 29012016 | 22.3
51 | 125644.4 | 80721 | 232 | 4.58 | 0.061 | 1:52 | Berk C6202 29012016 | 22.3
52 | 125648.4 | 80721 | 271.9 | 7.18 | 0.053 | 1:57 | Berk C6202 29012016 | 22.3
53 | 125652.4 | 80721 | 255.4 | 5.08 | 0.045 | 2:03 | Berk C6202 29012016 | 22.3
54 | 125656.4 | 80721 | 249.6 | 6.59 | 0.061 | 2:09 | Berk C6202 29012016 | 22.3
55 | 125660.4 | 80721 | 252 | 4.81 | 0.066 | 2:15 | Berk C6202 29012016 | 22.3
56 | 125664.4 | 80721 | 291.4 | 7.02 | 0.064 | 2:21 | Berk C6202 29012016 | 22.3
57 | 125668.4 | 80721 | 240.5 | 5.5 | 0.063 | 2:26 | Berk C6202 29012016 | 22.3
58 | 125672.4 | 80721 | 176.7 | 6.2 | 0.052 | 2:32 | Berk C6202 29012016 | 22.3
59 | 125676.4 | 80721 | 242.9 | 5.42 | 0.045 | 2:38 | Berk C6202 29012016 | 22.3
60 | 125680.4 | 80721 | 259.1 | 5.4 | 0.073 | 2:44 | Berk C6202 29012016 | 22.3
61 | 125680.4 | 80717 | 234.7 | 9.82 | 0.062 | 2:50 | Berk C6202 29012016 | 22.3
62 | 125676.4 | 80717 | 137.6 | 3.67 | 0.057 | 2:55 | Berk C6202 29012016 | 22.3
63 | 125672.4 | 80717 | 255.5 | 5.34 | 0.081 | 3:01 | Berk C6202 29012016 | 22.4
64 | 125668.4 | 80717 | 243.4 | 5.44 | 0.066 | 3:07 | Berk C6202 29012016 | 22.4
65 | 125664.4 | 80717 | 241.2 | 4.76 | 0.062 | 3:13 | Berk C6202 29012016 | 22.4
66 | 125660.4 | 80717 | 260.1 | 5.75 | 0.06 | 3:19 | Berk C6202 29012016 | 22.4
67 | 125656.4 | 80717 | 246.2 | 5.24 | 0.061 | 3:25 | Berk C6202 29012016 | 22.4
68 | 125652.4 | 80717 | 244.3 | 5.02 | 0.071 | 3:30 | Berk C6202 29012016 | 22.4
69 | 125648.4 | 80717 | 234.3 | 5.15 | 0.048 | 3:36 | Berk C6202 29012016 | 22.4
70 | 125644.4 | 80717 | 254.2 | 5.98 | 0.056 | 3:42 | Berk C6202 29012016 | 22.4
71 | 125644.4 | 80713 | 200.7 | 9.29 | 0.084 | 3:48 | Berk C6202 29012016 | 22.4
72 | 125648.4 | 80713 | 254.9 | 5.41 | 0.052 | 3:54 | Berk C6202 29012016 | 22.4
73 | 125652.4 | 80713 | 145.1 | 2.33 | 0.056 | 4:00 | Berk C6202 29012016 | 22.4
74 | 125656.4 | 80713 | 274.6 | 6.51 | 0.068 | 4:06 | Berk C6202 29012016 | 22.5
75 | 125660.4 | 80713 | 245.9 | 4.83 | 0.077 | 4:12 | Berk C6202 29012016 | 22.4
76 | 125664.4 | 80713 | 328.5 | 13.15 | 0.07 | 4:17 | Berk C6202 29012016 | 22.5
77 | 125668.4 | 80713 | 222.9 | 9.78 | 0.067 | 4:23 | Berk C6202 29012016 | 22.5
78 | 125672.4 | 80713 | 260.5 | 6.22 | 0.079 | 4:29 | Berk C6202 29012016 | 22.5
79 | 125676.4 | 80713 | 243.8 | 6.03 | 0.058 | 4:35 | Berk C6202 29012016 | 22.5
80 | 125680.4 | 80713 | 33.6 | 0.54 | 0.076 | 4:41 | Berk C6202 29012016 | 22.5
81 | 125680.4 | 80709 | 232.6 | 10.61 | 0.055 | 4:47 | Berk C6202 29012016 | 22.5
82 | 125676.4 | 80709 | 266.1 | 5.94 | 0.073 | 4:53 | Berk C6202 29012016 | 22.5
83 | 125672.4 | 80709 | 191 | 12.55 | 0.043 | 4:59 | Berk C6202 29012016 | 22.5
84 | 125668.4 | 80709 | 240.6 | 4.84 | 0.038 | 5:04 | Berk C6202 29012016 | 22.5
85 | 125664.4 | 80709 | 254.5 | 5.15 | 0.062 | 5:10 | Berk C6202 29012016 | 22.5
86 | 125660.4 | 80709 | 244.7 | 5.08 | 0.059 | 5:16 | Berk C6202 29012016 | 22.5
87 | 125656.4 | 80709 | 254.5 | 7.49 | 0.071 | 5:22 | Berk C6202 29012016 | 22.5
88 | 125652.4 | 80709 | 289.4 | 9.87 | 0.038 | 5:28 | Berk C6202 29012016 | 22.5
89 | 125648.4 | 80709 | 223.1 | 4.25 | 0.058 | 5:34 | Berk C6202 29012016 | 22.5
90 | 125644.4 | 80709 | 246.8 | 5.41 | 0.052 | 5:39 | Berk C6202 29012016 | 22.5
91 | 125644.4 | 80705 | 321.1 | 8.1 | 0.06 | 5:45 | Berk C6202 29012016 | 22.5
92 | 125648.4 | 80705 | 184.5 | 7.25 | 0.057 | 5:51 | Berk C6202 29012016 | 22.5
93 | 125652.4 | 80705 | 263.7 | 5.69 | 0.059 | 5:57 | Berk C6202 29012016 | 22.5
94 | 125656.4 | 80705 | 241.4 | 4.93 | 0.043 | 6:03 | Berk C6202 29012016 | 22.5
95 | 125660.4 | 80705 | 232.9 | 6.79 | 0.053 | 6:09 | Berk C6202 29012016 | 22.5
96 | 125664.4 | 80705 | 240.8 | 14.22 | 0.018 | 6:15 | Berk C6202 29012016 | 22.6
97 | 125668.4 | 80705 | 263.9 | 6.11 | 0.053 | 6:21 | Berk C6202 29012016 | 22.5
98 | 125672.4 | 80705 | 292.1 | 5.75 | 0.039 | 6:27 | Berk C6202 29012016 | 22.5
99 | 125676.4 | 80705 | 257.6 | 5.33 | 0.041 | 6:33 | Berk C6202 29012016 | 22.5
100 | 125680.4 | 80705 | 253.7 | 5.46 | 0.046 | 6:38 | Berk C6202 29012016 | 22.5
Mean | 125662.4 | 80723 | 244.6 | 6.75 | 0.076 |  |  | 22.2
Std. Dev. | 11.547 | 11.547 | 46.2 | 3.06 | 0.022 |  |  | 0.3
% COV | 0.01 | 0.01 | 18.91 | 45.36 | 29.71 |  |  | 1.19

## Required Inputs
Test | Surface Approach Velocity | Depth Limit | Strain Rate Target | Harmonic Displacement Target | Frequency Target | Surface Approach Distance | Poissons Ratio
| nm/s | nm | 1/s | nm | Hz | nm
1 | 10 | 250 | 0.05 | 2 | 45 | 1000 | 0.3
2 | 10 | 250 | 0.05 | 2 | 45 | 1000 | 0.3
3 | 10 | 250 | 0.05 | 2 | 45 | 1000 | 0.3
4 | 10 | 250 | 0.05 | 2 | 45 | 1000 | 0.3
5 | 10 | 250 | 0.05 | 2 | 45 | 1000 | 0.3
6 | 10 | 250 | 0.05 | 2 | 45 | 1000 | 0.3
7 | 10 | 250 | 0.05 | 2 | 45 | 1000 | 0.3
8 | 10 | 250 | 0.05 | 2 | 45 | 1000 | 0.3
9 | 10 | 250 | 0.05 | 2 | 45 | 1000 | 0.3
10 | 10 | 250 | 0.05 | 2 | 45 | 1000 | 0.3
11 | 10 | 250 | 0.05 | 2 | 45 | 1000 | 0.3
12 | 10 | 250 | 0.05 | 2 | 45 | 1000 | 0.3
13 | 10 | 250 | 0.05 | 2 | 45 | 1000 | 0.3
14 | 10 | 250 | 0.05 | 2 | 45 | 1000 | 0.3
15 | 10 | 250 | 0.05 | 2 | 45 | 1000 | 0.3
16 | 10 | 250 | 0.05 | 2 | 45 | 1000 | 0.3
17 | 10 | 250 | 0.05 | 2 | 45 | 1000 | 0.3
18 | 10 | 250 | 0.05 | 2 | 45 | 1000 | 0.3
19 | 10 | 250 | 0.05 | 2 | 45 | 1000 | 0.3
20 | 10 | 250 | 0.05 | 2 | 45 | 1000 | 0.3
21 | 10 | 250 | 0.05 | 2 | 45 | 1000 | 0.3
22 | 10 | 250 | 0.05 | 2 | 45 | 1000 | 0.3
23 | 10 | 250 | 0.05 | 2 | 45 | 1000 | 0.3
24 | 10 | 250 | 0.05 | 2 | 45 | 1000 | 0.3
25 | 10 | 250 | 0.05 | 2 | 45 | 1000 | 0.3
26 | 10 | 250 | 0.05 | 2 | 45 | 1000 | 0.3
27 | 10 | 250 | 0.05 | 2 | 45 | 1000 | 0.3
28 | 10 | 250 | 0.05 | 2 | 45 | 1000 | 0.3
29 | 10 | 250 | 0.05 | 2 | 45 | 1000 | 0.3
30 | 10 | 250 | 0.05 | 2 | 45 | 1000 | 0.3
31 | 10 | 250 | 0.05 | 2 | 45 | 1000 | 0.3
32 | 10 | 250 | 0.05 | 2 | 45 | 1000 | 0.3
33 | 10 | 250 | 0.05 | 2 | 45 | 1000 | 0.3
34 | 10 | 250 | 0.05 | 2 | 45 | 1000 | 0.3
35 | 10 | 250 | 0.05 | 2 | 45 | 1000 | 0.3
36 | 10 | 250 | 0.05 | 2 | 45 | 1000 | 0.3
37 | 10 | 250 | 0.05 | 2 | 45 | 1000 | 0.3
38 | 10 | 250 | 0.05 | 2 | 45 | 1000 | 0.3
39 | 10 | 250 | 0.05 | 2 | 45 | 1000 | 0.3
40 | 10 | 250 | 0.05 | 2 | 45 | 1000 | 0.3
41 | 10 | 250 | 0.05 | 2 | 45 | 1000 | 0.3
42 | 10 | 250 | 0.05 | 2 | 45 | 1000 | 0.3
43 | 10 | 250 | 0.05 | 2 | 45 | 1000 | 0.3
44 | 10 | 250 | 0.05 | 2 | 45 | 1000 | 0.3
45 | 10 | 250 | 0.05 | 2 | 45 | 1000 | 0.3
46 | 10 | 250 | 0.05 | 2 | 45 | 1000 | 0.3
47 | 10 | 250 | 0.05 | 2 | 45 | 1000 | 0.3
48 | 10 | 250 | 0.05 | 2 | 45 | 1000 | 0.3
49 | 10 | 250 | 0.05 | 2 | 45 | 1000 | 0.3
50 | 10 | 250 | 0.05 | 2 | 45 | 1000 | 0.3
51 | 10 | 250 | 0.05 | 2 | 45 | 1000 | 0.3
52 | 10 | 250 | 0.05 | 2 | 45 | 1000 | 0.3
53 | 10 | 250 | 0.05 | 2 | 45 | 1000 | 0.3
54 | 10 | 250 | 0.05 | 2 | 45 | 1000 | 0.3
55 | 10 | 250 | 0.05 | 2 | 45 | 1000 | 0.3
56 | 10 | 250 | 0.05 | 2 | 45 | 1000 | 0.3
57 | 10 | 250 | 0.05 | 2 | 45 | 1000 | 0.3
58 | 10 | 250 | 0.05 | 2 | 45 | 1000 | 0.3
59 | 10 | 250 | 0.05 | 2 | 45 | 1000 | 0.3
60 | 10 | 250 | 0.05 | 2 | 45 | 1000 | 0.3
61 | 10 | 250 | 0.05 | 2 | 45 | 1000 | 0.3
62 | 10 | 250 | 0.05 | 2 | 45 | 1000 | 0.3
63 | 10 | 250 | 0.05 | 2 | 45 | 1000 | 0.3
64 | 10 | 250 | 0.05 | 2 | 45 | 1000 | 0.3
65 | 10 | 250 | 0.05 | 2 | 45 | 1000 | 0.3
66 | 10 | 250 | 0.05 | 2 | 45 | 1000 | 0.3
67 | 10 | 250 | 0.05 | 2 | 45 | 1000 | 0.3
68 | 10 | 250 | 0.05 | 2 | 45 | 1000 | 0.3
69 | 10 | 250 | 0.05 | 2 | 45 | 1000 | 0.3
70 | 10 | 250 | 0.05 | 2 | 45 | 1000 | 0.3
71 | 10 | 250 | 0.05 | 2 | 45 | 1000 | 0.3
72 | 10 | 250 | 0.05 | 2 | 45 | 1000 | 0.3
73 | 10 | 250 | 0.05 | 2 | 45 | 1000 | 0.3
74 | 10 | 250 | 0.05 | 2 | 45 | 1000 | 0.3
75 | 10 | 250 | 0.05 | 2 | 45 | 1000 | 0.3
76 | 10 | 250 | 0.05 | 2 | 45 | 1000 | 0.3
77 | 10 | 250 | 0.05 | 2 | 45 | 1000 | 0.3
78 | 10 | 250 | 0.05 | 2 | 45 | 1000 | 0.3
79 | 10 | 250 | 0.05 | 2 | 45 | 1000 | 0.3
80 | 10 | 250 | 0.05 | 2 | 45 | 1000 | 0.3
81 | 10 | 250 | 0.05 | 2 | 45 | 1000 | 0.3
82 | 10 | 250 | 0.05 | 2 | 45 | 1000 | 0.3
83 | 10 | 250 | 0.05 | 2 | 45 | 1000 | 0.3
84 | 10 | 250 | 0.05 | 2 | 45 | 1000 | 0.3
85 | 10 | 250 | 0.05 | 2 | 45 | 1000 | 0.3
86 | 10 | 250 | 0.05 | 2 | 45 | 1000 | 0.3
87 | 10 | 250 | 0.05 | 2 | 45 | 1000 | 0.3
88 | 10 | 250 | 0.05 | 2 | 45 | 1000 | 0.3
89 | 10 | 250 | 0.05 | 2 | 45 | 1000 | 0.3
90 | 10 | 250 | 0.05 | 2 | 45 | 1000 | 0.3
91 | 10 | 250 | 0.05 | 2 | 45 | 1000 | 0.3
92 | 10 | 250 | 0.05 | 2 | 45 | 1000 | 0.3
93 | 10 | 250 | 0.05 | 2 | 45 | 1000 | 0.3
94 | 10 | 250 | 0.05 | 2 | 45 | 1000 | 0.3
95 | 10 | 250 | 0.05 | 2 | 45 | 1000 | 0.3
96 | 10 | 250 | 0.05 | 2 | 45 | 1000 | 0.3
97 | 10 | 250 | 0.05 | 2 | 45 | 1000 | 0.3
98 | 10 | 250 | 0.05 | 2 | 45 | 1000 | 0.3
99 | 10 | 250 | 0.05 | 2 | 45 | 1000 | 0.3
100 | 10 | 250 | 0.05 | 2 | 45 | 1000 | 0.3

## Inputs Editable Post Test
Test | Minimum Depth for Average | Harmonic Frame Stiffness Correction | Maximum Depth for Average | Frame Stiffness Correction | Perform Drift Correction | Poissons Ratio
| nm | N/m | nm | N/m
1 | 100 | 0 | 200 | 0 | 1 | 0.3
2 | 100 | 0 | 200 | 0 | 1 | 0.3
3 | 100 | 0 | 200 | 0 | 1 | 0.3
4 | 100 | 0 | 200 | 0 | 1 | 0.3
5 | 100 | 0 | 200 | 0 | 1 | 0.3
6 | 100 | 0 | 200 | 0 | 1 | 0.3
7 | 100 | 0 | 200 | 0 | 1 | 0.3
8 | 100 | 0 | 200 | 0 | 1 | 0.3
9 | 100 | 0 | 200 | 0 | 1 | 0.3
10 | 100 | 0 | 200 | 0 | 1 | 0.3
11 | 100 | 0 | 200 | 0 | 1 | 0.3
12 | 100 | 0 | 200 | 0 | 1 | 0.3
13 | 100 | 0 | 200 | 0 | 1 | 0.3
14 | 100 | 0 | 200 | 0 | 1 | 0.3
15 | 100 | 0 | 200 | 0 | 1 | 0.3
16 | 100 | 0 | 200 | 0 | 1 | 0.3
17 | 100 | 0 | 200 | 0 | 1 | 0.3
18 | 100 | 0 | 200 | 0 | 1 | 0.3
19 | 100 | 0 | 200 | 0 | 1 | 0.3
20 | 100 | 0 | 200 | 0 | 1 | 0.3
21 | 100 | 0 | 200 | 0 | 1 | 0.3
22 | 100 | 0 | 200 | 0 | 1 | 0.3
23 | 100 | 0 | 200 | 0 | 1 | 0.3
24 | 100 | 0 | 200 | 0 | 1 | 0.3
25 | 100 | 0 | 200 | 0 | 1 | 0.3
26 | 100 | 0 | 200 | 0 | 1 | 0.3
27 | 100 | 0 | 200 | 0 | 1 | 0.3
28 | 100 | 0 | 200 | 0 | 1 | 0.3
29 | 100 | 0 | 200 | 0 | 1 | 0.3
30 | 100 | 0 | 200 | 0 | 1 | 0.3
31 | 100 | 0 | 200 | 0 | 1 | 0.3
32 | 100 | 0 | 200 | 0 | 1 | 0.3
33 | 100 | 0 | 200 | 0 | 1 | 0.3
34 | 100 | 0 | 200 | 0 | 1 | 0.3
35 | 100 | 0 | 200 | 0 | 1 | 0.3
36 | 100 | 0 | 200 | 0 | 1 | 0.3
37 | 100 | 0 | 200 | 0 | 1 | 0.3
38 | 100 | 0 | 200 | 0 | 1 | 0.3
39 | 100 | 0 | 200 | 0 | 1 | 0.3
40 | 100 | 0 | 200 | 0 | 1 | 0.3
41 | 100 | 0 | 200 | 0 | 1 | 0.3
42 | 100 | 0 | 200 | 0 | 1 | 0.3
43 | 100 | 0 | 200 | 0 | 1 | 0.3
44 | 100 | 0 | 200 | 0 | 1 | 0.3
45 | 100 | 0 | 200 | 0 | 1 | 0.3
46 | 100 | 0 | 200 | 0 | 1 | 0.3
47 | 100 | 0 | 200 | 0 | 1 | 0.3
48 | 100 | 0 | 200 | 0 | 1 | 0.3
49 | 100 | 0 | 200 | 0 | 1 | 0.3
50 | 100 | 0 | 200 | 0 | 1 | 0.3
51 | 100 | 0 | 200 | 0 | 1 | 0.3
52 | 100 | 0 | 200 | 0 | 1 | 0.3
53 | 100 | 0 | 200 | 0 | 1 | 0.3
54 | 100 | 0 | 200 | 0 | 1 | 0.3
55 | 100 | 0 | 200 | 0 | 1 | 0.3
56 | 100 | 0 | 200 | 0 | 1 | 0.3
57 | 100 | 0 | 200 | 0 | 1 | 0.3
58 | 100 | 0 | 200 | 0 | 1 | 0.3
59 | 100 | 0 | 200 | 0 | 1 | 0.3
60 | 100 | 0 | 200 | 0 | 1 | 0.3
61 | 100 | 0 | 200 | 0 | 1 | 0.3
62 | 100 | 0 | 200 | 0 | 1 | 0.3
63 | 100 | 0 | 200 | 0 | 1 | 0.3
64 | 100 | 0 | 200 | 0 | 1 | 0.3
65 | 100 | 0 | 200 | 0 | 1 | 0.3
66 | 100 | 0 | 200 | 0 | 1 | 0.3
67 | 100 | 0 | 200 | 0 | 1 | 0.3
68 | 100 | 0 | 200 | 0 | 1 | 0.3
69 | 100 | 0 | 200 | 0 | 1 | 0.3
70 | 100 | 0 | 200 | 0 | 1 | 0.3
71 | 100 | 0 | 200 | 0 | 1 | 0.3
72 | 100 | 0 | 200 | 0 | 1 | 0.3
73 | 100 | 0 | 200 | 0 | 1 | 0.3
74 | 100 | 0 | 200 | 0 | 1 | 0.3
75 | 100 | 0 | 200 | 0 | 1 | 0.3
76 | 100 | 0 | 200 | 0 | 1 | 0.3
77 | 100 | 0 | 200 | 0 | 1 | 0.3
78 | 100 | 0 | 200 | 0 | 1 | 0.3
79 | 100 | 0 | 200 | 0 | 1 | 0.3
80 | 100 | 0 | 200 | 0 | 1 | 0.3
81 | 100 | 0 | 200 | 0 | 1 | 0.3
82 | 100 | 0 | 200 | 0 | 1 | 0.3
83 | 100 | 0 | 200 | 0 | 1 | 0.3
84 | 100 | 0 | 200 | 0 | 1 | 0.3
85 | 100 | 0 | 200 | 0 | 1 | 0.3
86 | 100 | 0 | 200 | 0 | 1 | 0.3
87 | 100 | 0 | 200 | 0 | 1 | 0.3
88 | 100 | 0 | 200 | 0 | 1 | 0.3
89 | 100 | 0 | 200 | 0 | 1 | 0.3
90 | 100 | 0 | 200 | 0 | 1 | 0.3
91 | 100 | 0 | 200 | 0 | 1 | 0.3
92 | 100 | 0 | 200 | 0 | 1 | 0.3
93 | 100 | 0 | 200 | 0 | 1 | 0.3
94 | 100 | 0 | 200 | 0 | 1 | 0.3
95 | 100 | 0 | 200 | 0 | 1 | 0.3
96 | 100 | 0 | 200 | 0 | 1 | 0.3
97 | 100 | 0 | 200 | 0 | 1 | 0.3
98 | 100 | 0 | 200 | 0 | 1 | 0.3
99 | 100 | 0 | 200 | 0 | 1 | 0.3
100 | 100 | 0 | 200 | 0 | 1 | 0.3

## Test 100
Segment | Displacement Into Surface | Load On Sample | Time On Sample | Harmonic Contact Stiffness | Hardness | Modulus
| nm | mN | s | N/m | GPa | GPa
Surface Marker | 3.217948 | 0.002964733 | 0 | 144.3077 | 1.7977e+308 | 1.7977e+308
| 2.839589 | 0.003125957 | 0.2 | 181.1662 | 1.7977e+308 | 1.089697e-158
| 3.43569 | 0.003212924 | 0.4 | 251.5522 | 1.7977e+308 | 1.513062e-158
| 3.036366 | 0.00336988 | 0.6 | 311.8152 | 1.7977e+308 | 1.875538e-158
| -0.1594117 | 0.003733491 | 0.8 | 360.6543 | 1.7977e+308 | 1.7977e+308
| 0.4431502 | 0.003817839 | 1 | 422.1493 | 1.7977e+308 | 2.539187e-158
| 5.308996 | 0.003584336 | 1.2 | 463.0425 | 1.7977e+308 | 2.785155e-158
| 2.092614 | 0.00393968 | 1.4 | 482.7393 | 1.7977e+308 | 2.90363e-158
| 2.290249 | 0.004051442 | 1.6 | 523.1357 | 1.7977e+308 | 3.14661e-158
| 3.407256 | 0.004091455 | 1.8 | 575.183 | 1.7977e+308 | 3.459669e-158
| 5.326855 | 0.0040775 | 2 | 641.8549 | 5.722772 | 19.75954
| 5.390778 | 0.004205537 | 2.2 | 773.0341 | 34.33303 | 59.54319
| 4.98002 | 0.004367156 | 2.4 | 887.5824 | 33.21891 | 66.40221
| 6.486662 | 0.004391154 | 2.6 | 987.1223 | 28.6361 | 68.50818
| 5.218042 | 0.004626762 | 2.8 | 1136.693 | -151.4195 | 1.7977e+308
| 3.373536 | 0.004905018 | 3 | 1223.905 | 4.856532 | 32.01109
| 5.260101 | 0.004918023 | 3.2 | 1285.605 | -306.109 | 1.7977e+308
| 7.019235 | 0.004850697 | 3.282 | 1328.538 | 7.233528 | 43.08292
| 4.122184 | 0.005361992 | 3.6 | 1475.83 | 60.7557 | 144.2022
| 4.188068 | 0.005551378 | 3.8 | 1473.663 | 54.8239 | 133.1799
| 4.389086 | 0.005734468 | 4 | 1507.231 | 130.8485 | 222.8239
| 3.203792 | 0.006030626 | 4.2 | 1540.615 | 4.99451 | 37.02447
| 6.059433 | 0.006031764 | 4.4 | 1403.468 | 96.01499 | 165.4455
| 4.05412 | 0.006392982 | 4.6 | 1350.92 | 8.085058 | 40.23823
| 6.662396 | 0.006414784 | 4.8 | 1345.689 | 48.21332 | 103.4102
| 6.467273 | 0.006641024 | 5 | 1299.227 | 345.1213 | 309.7699
| 6.356585 | 0.006861799 | 5.2 | 1313.781 | -648.1277 | 1.7977e+308
| 6.956293 | 0.007037533 | 5.4 | 1442.821 | 34.36921 | 88.18814
| 8.764561 | 0.007125065 | 5.6 | 1522.124 | 5.444415 | 35.07324
| 7.793346 | 0.00742626 | 5.8 | 1668.384 | 9.607199 | 50.74819
| 6.319612 | 0.007785252 | 6 | 1932.248 | 38.04149 | 121.6257
| 7.856278 | 0.007920579 | 6.2 | 2182.623 | 6.480272 | 52.90074
| 7.865866 | 0.008189968 | 6.4 | 2491.825 | 5.774854 | 56.23825
| 5.974133 | 0.008604618 | 6.6 | 2799.937 | 24.123 | 135.0321
| 9.641926 | 0.008593074 | 6.8 | 2621.808 | 2.883282 | 40.22388
| 7.961351 | 0.008960671 | 7 | 2475.895 | 6.873359 | 58.39594
| 6.912812 | 0.009291165 | 7.2 | 2476.285 | 16.31619 | 90.9851
| 10.04225 | 0.009319253 | 7.4 | 2431.203 | 3.144016 | 37.30041
| 10.43126 | 0.009559643 | 7.6 | 2518.226 | 2.824431 | 36.11634
| 8.704328 | 0.00997198 | 7.8 | 2821.262 | 5.13549 | 54.32139
| 9.46314 | 0.01024377 | 8 | 3428.948 | 3.393455 | 52.8822
| 9.833206 | 0.01054922 | 8.2 | 4103.042 | 2.834709 | 57.21648
| 8.232771 | 0.01101156 | 8.4 | 4909.643 | 4.628444 | 88.02445
| 7.882422 | 0.01137471 | 8.6 | 5351.299 | 5.304513 | 102.3367
| 9.533079 | 0.01160129 | 8.8 | 5427.003 | 3.095276 | 76.74796
| 9.865564 | 0.01191152 | 9 | 4936.98 | 3.066826 | 68.05318
| 10.20566 | 0.0122084 | 9.2 | 4468.421 | 3.057113 | 60.3219
| 9.520659 | 0.01263241 | 9.4 | 4105.422 | 4.19805 | 64.06229
| 8.872335 | 0.0130307 | 9.6 | 3890.919 | 5.901033 | 71.34136
| 8.404621 | 0.01342021 | 9.8 | 3582.754 | 8.55898 | 78.45485
| 10.09016 | 0.01364569 | 10 | 3520.876 | 4.579152 | 54.74444
| 10.83484 | 0.01394295 | 10.2 | 3584.208 | 3.733409 | 49.54526
| 10.64984 | 0.01432952 | 10.4 | 3665.108 | 4.066996 | 52.29151
| 10.86992 | 0.01468078 | 10.6 | 3764.11 | 3.900221 | 51.9418
| 11.244 | 0.01507064 | 10.8 | 4171.826 | 3.413812 | 53.21955
| 9.585725 | 0.01563008 | 11 | 4699.968 | 5.408763 | 75.61987
| 10.23492 | 0.01601377 | 11.2 | 5019.138 | 4.381897 | 71.54895
| 10.85627 | 0.01638582 | 11.4 | 5096.546 | 3.798839 | 66.57569
| 9.702682 | 0.01689453 | 11.6 | 5013.248 | 5.684848 | 79.83851
| 11.02474 | 0.01718166 | 11.8 | 4750.493 | 4.125293 | 62.94468
| 12.37191 | 0.01748681 | 12 | 4565.58 | 3.148416 | 51.86082
| 12.01135 | 0.0179263 | 12.2 | 4628.187 | 3.529501 | 55.14085
| 12.23621 | 0.01834146 | 12.4 | 4890.949 | 3.358314 | 56.25052
| 11.6945 | 0.01885589 | 12.6 | 5297.557 | 3.784473 | 64.25303
| 10.59734 | 0.01943513 | 12.8 | 5834.125 | 4.944678 | 80.86378
| 12.0064 | 0.01982031 | 13 | 6142.459 | 3.50097 | 70.27047
| 12.28878 | 0.02027 | 13.2 | 6428.206 | 3.331714 | 70.98506
| 11.63819 | 0.02082854 | 13.4 | 6568.241 | 3.957672 | 78.51145
| 12.08598 | 0.02129875 | 13.6 | 6640.618 | 3.686056 | 75.55437
| 13.29206 | 0.02172868 | 13.8 | 6875.825 | 2.938512 | 68.73269
| 12.91224 | 0.02230033 | 14 | 7336.931 | 3.183276 | 75.83169
| 12.70448 | 0.0228187 | 14.2 | 7401.018 | 3.41206 | 78.47545
| 11.65379 | 0.02347458 | 14.4 | 7447.82 | 4.429954 | 89.59697
| 12.26957 | 0.0239925 | 14.6 | 7280.023 | 4.049391 | 82.28925
| 13.77803 | 0.02440625 | 14.8 | 6978.735 | 3.164192 | 68.27644
| 13.19257 | 0.02496874 | 15 | 6798.786 | 3.700089 | 71.30745
| 14.00661 | 0.02550706 | 15.2 | 6783.33 | 3.2885 | 66.04702
| 14.38952 | 0.02604349 | 15.4 | 6837.269 | 3.160798 | 64.50114
| 13.48481 | 0.02674786 | 15.6 | 7204.734 | 3.769469 | 73.8588
| 14.74296 | 0.02726915 | 15.8 | 7643.099 | 3.0283 | 69.26816
| 12.28697 | 0.02812276 | 16 | 8261.82 | 4.811425 | 95.09304
| 13.59353 | 0.0286778 | 16.2 | 8655.372 | 3.749101 | 86.42133
| 14.54815 | 0.02928563 | 16.4 | 8965.787 | 3.235876 | 81.97656
| 13.88941 | 0.03002329 | 16.6 | 8807.823 | 3.772006 | 86.19523
| 15.20793 | 0.03056916 | 16.8 | 8685.934 | 3.137203 | 76.14144
| 15.33853 | 0.03126072 | 17 | 8459.886 | 3.208785 | 74.02686
| 15.42464 | 0.0319362 | 17.2 | 8746.705 | 3.219106 | 75.97692
| 14.99297 | 0.03276999 | 17.4 | 9560.432 | 3.439915 | 85.46538
| 17.90259 | 0.03337698 | 17.6 | 10726.73 | 2.289022 | 76.92126
| 18.09981 | 0.03421517 | 17.8 | 11885.49 | 2.24687 | 83.92278
| 18.61447 | 0.03505117 | 18 | 13015.17 | 2.138671 | 88.98116
| 18.64792 | 0.03585524 | 18.2 | 13525.47 | 2.172193 | 92.42081
| 19.33168 | 0.03675723 | 18.4 | 13652.39 | 2.076785 | 89.8894
| 19.35587 | 0.03768268 | 18.6 | 13542.08 | 2.138792 | 89.32169
| 18.75334 | 0.03859652 | 18.8 | 13973.15 | 2.332659 | 95.63517
| 18.79718 | 0.03956055 | 19 | 14626.01 | 2.368429 | 100.0146
| 18.93247 | 0.04049913 | 19.2 | 14830.09 | 2.39449 | 100.8518
| 19.77015 | 0.04141179 | 19.4 | 14969.08 | 2.249091 | 97.25835
| 20.75125 | 0.04240925 | 19.6 | 14908.28 | 2.102201 | 92.12234
| 20.98238 | 0.04336167 | 19.8 | 14293.5 | 2.131058 | 87.59489
| 21.48332 | 0.04433355 | 20 | 13956.48 | 2.099183 | 83.65976
| 22.04973 | 0.04530853 | 20.2 | 14235.52 | 2.037357 | 83.11691
| 21.64648 | 0.04658888 | 20.4 | 15201.88 | 2.155979 | 90.64492
| 21.87084 | 0.04771313 | 20.6 | 16407.79 | 2.14021 | 96.84865
| 21.33384 | 0.04904372 | 20.8 | 18380.66 | 2.272782 | 111.7141
| 21.80652 | 0.05017339 | 21 | 19415.9 | 2.214746 | 115.5536
| 21.74519 | 0.05137085 | 21.2 | 20105.92 | 2.275632 | 120.37
| 22.16793 | 0.0527531 | 21.4 | 20456.03 | 2.254523 | 120.2798
| 22.48008 | 0.05397102 | 21.6 | 20733.48 | 2.248388 | 120.3734
| 22.64348 | 0.05529558 | 21.8 | 21176.81 | 2.272658 | 122.3243
| 22.48542 | 0.05675379 | 22 | 22383.51 | 2.352942 | 130.8018
| 22.15283 | 0.05811727 | 22.2 | 23251.07 | 2.474145 | 138.597
| 22.47503 | 0.05957778 | 22.4 | 24432.26 | 2.456835 | 143.9918
| 22.29772 | 0.06119488 | 22.6 | 25301.14 | 2.559037 | 151.0509
| 22.40382 | 0.06258523 | 22.8 | 25435.35 | 2.600377 | 151.4094
| 22.35798 | 0.06413146 | 23 | 24935.73 | 2.694555 | 148.9608
| 22.28897 | 0.06556011 | 23.2 | 24721.12 | 2.785686 | 148.4462
| 22.85882 | 0.06705811 | 23.4 | 24546.52 | 2.726952 | 143.6127
| 22.50649 | 0.06879275 | 23.6 | 24705.66 | 2.893149 | 147.4721
| 22.88595 | 0.07031263 | 23.8 | 25079.79 | 2.865777 | 147.3628
| 23.29603 | 0.07200214 | 24 | 25504.93 | 2.838584 | 147.3915
| 23.50191 | 0.07359597 | 24.2 | 25908.18 | 2.855455 | 148.6935
| 23.16528 | 0.07533244 | 24.4 | 26617.85 | 3.003841 | 155.7913
| 23.32888 | 0.07716732 | 24.6 | 27048.77 | 3.03956 | 157.5821
| 23.23256 | 0.07884919 | 24.8 | 27529.05 | 3.133097 | 161.6255
| 23.24358 | 0.08074487 | 25 | 28470.76 | 3.199811 | 167.7829
| 22.97863 | 0.08252955 | 25.2 | 29170.29 | 3.342813 | 174.8016
| 23.12184 | 0.08435587 | 25.4 | 29432.41 | 3.383603 | 175.6336
| 23.33533 | 0.08635556 | 25.6 | 29784.09 | 3.409537 | 176.4528
| 23.60468 | 0.08812768 | 25.8 | 29883.5 | 3.413227 | 175.1619
| 23.81917 | 0.09006965 | 26 | 29597.61 | 3.447485 | 172.0201
| 24.05154 | 0.09191216 | 26.2 | 29258.71 | 3.472838 | 168.4604
| 23.81546 | 0.09376521 | 26.4 | 29293.16 | 3.625038 | 170.9549
| 24.10117 | 0.0958062 | 26.6 | 29510.26 | 3.628577 | 170.3799
| 24.02758 | 0.09766097 | 26.8 | 29755.03 | 3.72916 | 172.8468
| 24.19543 | 0.09972051 | 27 | 30150.89 | 3.761957 | 174.2962
| 23.74298 | 0.1018196 | 27.2 | 30660.41 | 3.989613 | 181.7385
| 23.59227 | 0.1037843 | 27.4 | 31125.41 | 4.121455 | 186.4492
| 24.42007 | 0.1059034 | 27.6 | 31336.47 | 3.940626 | 180.8811
| 24.26947 | 0.1078493 | 27.8 | 31288.77 | 4.078723 | 182.287
| 24.23238 | 0.1099789 | 28 | 31191.47 | 4.191992 | 182.4594
| 24.48754 | 0.1119239 | 28.2 | 31062 | 4.198422 | 179.8743
| 24.59374 | 0.1141219 | 28.4 | 30907.32 | 4.267312 | 178.493
| 24.62677 | 0.116153 | 28.6 | 31007.15 | 4.345777 | 179.2294
| 24.94018 | 0.1183819 | 28.8 | 31310.75 | 4.328511 | 178.8622
| 24.78936 | 0.1204229 | 29 | 31516.23 | 4.467173 | 181.7721
| 24.88182 | 0.122547 | 29.2 | 31801.01 | 4.521284 | 183.1167
| 25.20488 | 0.1248958 | 29.4 | 32151.41 | 4.499678 | 182.9169
| 24.84 | 0.1270734 | 29.6 | 32275.35 | 4.727703 | 187.2579
| 25.24819 | 0.1292933 | 29.8 | 32470.92 | 4.668981 | 185.3111
| 25.28856 | 0.1314544 | 30 | 32697.98 | 4.742708 | 186.7389
| 25.52086 | 0.1336781 | 30.2 | 32943.98 | 4.746343 | 186.6268
| 25.96329 | 0.1360838 | 30.4 | 33431.19 | 4.672973 | 186.1816
| 26.01462 | 0.1384918 | 30.6 | 34025.6 | 4.736982 | 189.6533
| 26.04543 | 0.1409747 | 30.8 | 34543.2 | 4.813592 | 192.8749
| 26.03149 | 0.1432911 | 31 | 34956.69 | 4.902923 | 195.8594
| 26.38321 | 0.1456603 | 31.2 | 35466.79 | 4.855336 | 196.1879
| 26.33416 | 0.1482733 | 31.4 | 35974.98 | 4.964767 | 200.0732
| 26.16076 | 0.1509139 | 31.6 | 36495.79 | 5.123745 | 205.2293
| 26.49528 | 0.1533625 | 31.8 | 37022.43 | 5.079475 | 205.7066
| 26.56696 | 0.1560461 | 32 | 37535.82 | 5.145065 | 208.5647
| 27.16629 | 0.1585906 | 32.2 | 37702.67 | 5.017035 | 204.5435
| 27.85839 | 0.1610585 | 32.4 | 37800.84 | 4.863032 | 199.5495
| 28.03335 | 0.1637359 | 32.6 | 37791.47 | 4.901948 | 198.4817
| 28.2673 | 0.1662217 | 32.8 | 37664.68 | 4.916359 | 196.2691
| 28.51459 | 0.1689033 | 33 | 37685.59 | 4.928288 | 194.8214
| 28.56616 | 0.1716274 | 33.2 | 38159 | 4.994058 | 197.4104
| 28.90839 | 0.1743027 | 33.4 | 38767.21 | 4.954054 | 198.3657
| 29.58562 | 0.1771809 | 33.6 | 39592.39 | 4.807364 | 197.8576
| 29.98633 | 0.1799171 | 33.8 | 40337.25 | 4.75166 | 199.0737
| 30.43065 | 0.182929 | 34 | 41162.16 | 4.69126 | 200.3936
| 30.55466 | 0.1857508 | 34.2 | 41521.8 | 4.732805 | 201.7014
| 30.48806 | 0.1888301 | 34.4 | 41838.23 | 4.840898 | 204.2868
| 30.89854 | 0.1916201 | 34.6 | 42082.35 | 4.795486 | 202.7718
| 31.81581 | 0.1946233 | 34.8 | 42424.11 | 4.609411 | 198.1186
| 32.43431 | 0.1974673 | 35 | 42686.21 | 4.513822 | 195.4122
| 33.03717 | 0.2004496 | 35.2 | 43109.96 | 4.426838 | 193.7164
| 32.96033 | 0.203721 | 35.4 | 43748.3 | 4.520673 | 197.6886
| 33.89894 | 0.2069507 | 35.6 | 44403.65 | 4.351848 | 194.8841
| 33.99068 | 0.210036 | 35.8 | 44922.63 | 4.39666 | 197.0589
| 34.37256 | 0.2134141 | 36 | 45838.22 | 4.369178 | 199.1956
| 34.14352 | 0.2168398 | 36.2 | 46702.71 | 4.494063 | 205.1842
| 34.3423 | 0.2201382 | 36.4 | 47366.8 | 4.512874 | 207.3233
| 34.40025 | 0.2237105 | 36.6 | 48122.54 | 4.571579 | 210.8983
| 34.51534 | 0.22708 | 36.8 | 48758.71 | 4.612511 | 213.4812
| 34.99228 | 0.2306732 | 37 | 49220.32 | 4.569753 | 212.6898
| 35.63288 | 0.2340742 | 37.2 | 49665.7 | 4.484204 | 210.714
| 35.87919 | 0.2377559 | 37.4 | 50177.42 | 4.499896 | 211.7793
| 36.14253 | 0.2412942 | 37.6 | 50486.77 | 4.511029 | 211.7782
| 36.05012 | 0.2448076 | 37.8 | 50640.99 | 4.609104 | 213.4613
| 36.62083 | 0.2484768 | 38 | 50483.04 | 4.555805 | 209.2982
| 36.3947 | 0.2520086 | 38.2 | 50162.63 | 4.694299 | 209.6879
| 36.64801 | 0.2556186 | 38.4 | 49978.14 | 4.715521 | 207.5499
| 36.93773 | 0.2593124 | 38.6 | 49987.98 | 4.725448 | 206.0816
| 37.16731 | 0.2631019 | 38.8 | 50346.81 | 4.744934 | 206.5651
| 37.43106 | 0.2668301 | 39 | 51063.51 | 4.747349 | 208.3942
| 37.30194 | 0.2707073 | 39.2 | 51788.77 | 4.848631 | 212.8096
| 37.43877 | 0.2748697 | 39.4 | 52771.06 | 4.885322 | 216.6752
| 37.53152 | 0.2789674 | 39.6 | 53557.86 | 4.934724 | 219.9571
| 37.59894 | 0.28287 | 39.8 | 53932.06 | 4.993506 | 221.5449
| 38.27458 | 0.2869187 | 40 | 54135.14 | 4.90549 | 218.2862
| 38.45029 | 0.2909695 | 40.2 | 54536.64 | 4.937868 | 219.2571
| 38.70669 | 0.2950145 | 40.4 | 54858.07 | 4.951089 | 219.3395
| 38.51226 | 0.2993186 | 40.6 | 55048.09 | 5.083247 | 221.848
| 38.93721 | 0.303356 | 40.8 | 55321.65 | 5.053262 | 220.5878
| 39.45732 | 0.3076876 | 41 | 55742.16 | 5.003512 | 219.3988
| 39.83578 | 0.3118368 | 41.2 | 55843.9 | 4.990787 | 217.7736
| 39.72657 | 0.31624 | 41.4 | 55922.82 | 5.100979 | 219.1795
| 39.73345 | 0.3204917 | 41.6 | 56229.88 | 5.17622 | 220.8096
| 40.19479 | 0.324916 | 41.8 | 56793.54 | 5.136707 | 220.6192
| 42.16053 | 0.3292884 | 42 | 57335.03 | 4.755468 | 211.3016
| 42.04351 | 0.3338022 | 42.2 | 58137.65 | 4.845993 | 215.5492
| 42.11679 | 0.3386516 | 42.4 | 59357.94 | 4.894062 | 220.4231
| 43.21983 | 0.3434424 | 42.6 | 60505.19 | 4.720662 | 218.8499
| 42.80375 | 0.3482254 | 42.8 | 61324.16 | 4.875494 | 224.9485
| 43.24434 | 0.3531757 | 43 | 62289.16 | 4.848222 | 226.5276
| 43.7317 | 0.3579882 | 43.2 | 62775.77 | 4.816073 | 225.8912
| 43.34609 | 0.3628864 | 43.4 | 63229.76 | 4.970656 | 230.3971
| 43.44917 | 0.3680664 | 43.6 | 63826.15 | 5.023448 | 232.5419
| 43.97528 | 0.3729762 | 43.8 | 64451.91 | 4.978704 | 232.1604
| 44.07898 | 0.3782669 | 44 | 65267.66 | 5.028224 | 235.1584
| 44.55041 | 0.3834757 | 44.2 | 66322.95 | 4.993458 | 236.817
| 44.58926 | 0.3888083 | 44.4 | 67133.03 | 5.056096 | 240.1773
| 45.53433 | 0.3941463 | 44.6 | 67473.58 | 4.933648 | 236.0781
| 45.53007 | 0.3994197 | 44.8 | 67346.73 | 5.014495 | 235.9624
| 45.95584 | 0.4047223 | 45 | 67149.25 | 5.007146 | 233.0147
| 46.32664 | 0.4099016 | 45.2 | 66611.25 | 5.013959 | 229.1416
| 46.50031 | 0.41517 | 45.4 | 66431.85 | 5.057283 | 227.8102
| 46.56252 | 0.420786 | 45.6 | 66753.71 | 5.121145 | 229.0323
| 46.99596 | 0.4262225 | 45.8 | 67361.9 | 5.100323 | 229.2039
| 47.87448 | 0.4319793 | 46 | 68210.03 | 4.991221 | 227.809
| 47.24526 | 0.4378254 | 46.2 | 69153.05 | 5.18731 | 235.2419
| 47.69143 | 0.4434581 | 46.4 | 69711.34 | 5.16564 | 235.114
| 47.77467 | 0.4494422 | 46.6 | 70239.79 | 5.223839 | 236.9814
| 48.10985 | 0.4551572 | 46.8 | 70414.35 | 5.230523 | 236.054
| 48.48165 | 0.4610871 | 47 | 70393.06 | 5.234913 | 234.223
| 48.66609 | 0.4669924 | 47.2 | 70394.03 | 5.276736 | 233.5443
| 49.02005 | 0.4728115 | 47.4 | 70505.62 | 5.280307 | 232.3277
| 49.7135 | 0.4789219 | 47.6 | 70711.22 | 5.21731 | 229.6449
| 50.46136 | 0.4848246 | 47.8 | 70817.31 | 5.144162 | 226.3982
| 51.02459 | 0.4909389 | 48 | 71326.31 | 5.105338 | 225.6029
| 50.69984 | 0.4972099 | 48.2 | 72045.48 | 5.236542 | 230.1487
| 51.58427 | 0.5036815 | 48.4 | 73038.26 | 5.132062 | 229.3478
| 51.84079 | 0.5102439 | 48.6 | 74078.51 | 5.148922 | 231.9698
| 51.81835 | 0.5168742 | 48.8 | 75331.44 | 5.216314 | 236.797
| 52.21115 | 0.5234053 | 49 | 76170.62 | 5.2084 | 237.9745
| 52.92637 | 0.5300233 | 49.2 | 76729.12 | 5.144746 | 236.4822
| 53.2562 | 0.5370076 | 49.4 | 77348.77 | 5.156244 | 237.2419
| 53.61267 | 0.5436651 | 49.6 | 77760.28 | 5.161174 | 237.1322
| 53.64581 | 0.550687 | 49.8 | 78105.72 | 5.229892 | 238.484
| 53.29398 | 0.5574725 | 50 | 78369.68 | 5.37001 | 241.5752
| 54.1683 | 0.5643407 | 50.2 | 78609.44 | 5.279599 | 238.1656
| 54.03983 | 0.5716487 | 50.4 | 79092.7 | 5.379081 | 240.8244
| 55.07287 | 0.5785607 | 50.6 | 79390.17 | 5.259611 | 236.8662
| 54.76765 | 0.5860376 | 50.8 | 80048.42 | 5.38894 | 240.9718
| 55.39064 | 0.5932626 | 51 | 80874.98 | 5.341149 | 240.8805
| 56.2454 | 0.6006836 | 51.2 | 81888.3 | 5.252688 | 240.2546
| 56.05744 | 0.6085162 | 51.4 | 82811.41 | 5.356896 | 244.6027
| 56.58739 | 0.615948 | 51.6 | 83513.25 | 5.32985 | 244.5541
| 57.27759 | 0.6237517 | 51.8 | 84133.25 | 5.279508 | 243.4572
| 57.00619 | 0.6313737 | 52 | 84425.6 | 5.401203 | 246.1137
| 58.38449 | 0.6390601 | 52.2 | 84842.34 | 5.231127 | 240.9702
| 58.79928 | 0.6472078 | 52.4 | 85548.01 | 5.23124 | 241.5522
| 58.01165 | 0.6551784 | 52.6 | 86161.49 | 5.438363 | 247.7248
| 58.86317 | 0.6635513 | 52.8 | 87235.47 | 5.357603 | 247.2831
| 58.86228 | 0.6716718 | 53 | 87906.64 | 5.427833 | 249.7738
| 59.3679 | 0.6798787 | 53.2 | 88290.12 | 5.413294 | 248.8285
| 59.16029 | 0.6884452 | 53.4 | 88581.89 | 5.527666 | 251.1503
| 59.9398 | 0.6966505 | 53.6 | 88793.05 | 5.465501 | 248.3036
| 60.08374 | 0.7051877 | 53.8 | 88451.11 | 5.52391 | 246.8842
| 61.14278 | 0.7134143 | 54 | 88458.51 | 5.416979 | 242.2087
| 61.92647 | 0.7219184 | 54.2 | 88783.64 | 5.358265 | 239.9222
| 62.01153 | 0.7309071 | 54.4 | 89716.84 | 5.412748 | 242.6934
| 62.43917 | 0.7395992 | 54.6 | 90361.83 | 5.410531 | 243.0071
| 62.88895 | 0.7487894 | 54.8 | 91449.84 | 5.403694 | 244.5594
| 63.77063 | 0.7577227 | 55 | 92330.82 | 5.327255 | 243.5158
| 64.18011 | 0.7668345 | 55.2 | 92905.61 | 5.331616 | 243.7076
| 64.14098 | 0.7761454 | 55.4 | 93100.07 | 5.412601 | 244.791
| 64.28511 | 0.7853444 | 55.6 | 93288.46 | 5.463295 | 245.0303
| 64.29222 | 0.794691 | 55.8 | 93873.03 | 5.532954 | 247.0572
| 64.99864 | 0.8043903 | 56 | 94741.25 | 5.487864 | 246.7669
| 65.32825 | 0.8139959 | 56.2 | 95427.96 | 5.504817 | 247.6319
| 65.40147 | 0.8236511 | 56.4 | 96182.41 | 5.562289 | 249.8412
| 66.01279 | 0.8336419 | 56.6 | 96706.67 | 5.537483 | 248.9674
| 67.07189 | 0.843191 | 56.8 | 96304.21 | 5.449027 | 243.5147
| 67.68264 | 0.8529753 | 57 | 95399.41 | 5.43898 | 238.7266
| 67.88677 | 0.8626995 | 57.2 | 94820.46 | 5.487594 | 236.5948
| 68.06742 | 0.8723925 | 57.4 | 94486.79 | 5.536799 | 235.2502
| 68.31775 | 0.8826016 | 57.6 | 94799.64 | 5.571325 | 235.4223
| 68.94088 | 0.892874 | 57.8 | 95963.47 | 5.538083 | 236.4127
| 69.94795 | 0.9035806 | 58 | 97583.49 | 5.445713 | 237.1014
| 69.79611 | 0.9145188 | 58.2 | 99440.85 | 5.527471 | 243.0933
| 70.35917 | 0.9251794 | 58.4 | 100944.3 | 5.50301 | 245.2003
| 71.42277 | 0.9362335 | 58.6 | 101793.4 | 5.414724 | 243.4966
| 71.1742 | 0.9470223 | 58.8 | 101833.9 | 5.52515 | 244.9323
| 72.04661 | 0.958114 | 59 | 102125.4 | 5.469947 | 242.5317
| 72.73978 | 0.9690888 | 59.2 | 102078.5 | 5.444107 | 240.0003
| 73.11323 | 0.9801049 | 59.4 | 102274.9 | 5.461832 | 239.38
| 73.51334 | 0.9917654 | 59.6 | 103453.1 | 5.469666 | 241.23
| 73.74801 | 1.00337 | 59.8 | 104765.7 | 5.498957 | 244.0597
| 74.30151 | 1.015363 | 60 | 106100.5 | 5.484743 | 245.7002
| 74.48349 | 1.027312 | 60.2 | 107218.9 | 5.524592 | 248.2212
| 75.016 | 1.039101 | 60.4 | 107819.1 | 5.518183 | 248.0054
| 75.6518 | 1.050987 | 60.6 | 107777.9 | 5.503717 | 245.752
| 75.54807 | 1.063204 | 60.8 | 107695.5 | 5.595224 | 246.2691
| 76.29684 | 1.075211 | 61 | 107829.7 | 5.562717 | 244.0641
| 77.07983 | 1.087489 | 61.2 | 108405.2 | 5.523252 | 242.8886
| 77.52209 | 1.10031 | 61.4 | 109461.6 | 5.529397 | 244.2085
| 78.17392 | 1.113033 | 61.6 | 110993.4 | 5.501707 | 245.9147
| 78.61588 | 1.126362 | 61.8 | 112669 | 5.504596 | 248.7581
| 79.00598 | 1.139242 | 62 | 113461.4 | 5.519338 | 249.5796
| 79.51947 | 1.152314 | 62.2 | 114072.7 | 5.519815 | 249.4904
| 80.32014 | 1.165814 | 62.4 | 114496 | 5.486123 | 247.8949
| 80.87265 | 1.178855 | 62.6 | 114050 | 5.490058 | 245.1196
| 81.08762 | 1.192395 | 62.8 | 113703.5 | 5.539679 | 243.8361
| 81.36824 | 1.20571 | 63 | 113690.1 | 5.576139 | 243.1182
| 82.3129 | 1.219184 | 63.2 | 113808.6 | 5.524961 | 240.4011
| 82.61438 | 1.232869 | 63.4 | 114127 | 5.556518 | 240.419
| 83.29462 | 1.24697 | 63.6 | 114707.9 | 5.53852 | 239.7599
| 83.93047 | 1.260945 | 63.8 | 115170 | 5.526501 | 238.9837
| 83.90759 | 1.275402 | 64 | 115914.5 | 5.598053 | 241.1022
| 84.42735 | 1.289688 | 64.2 | 116275.4 | 5.602234 | 240.4838
| 85.17987 | 1.304043 | 64.4 | 116636.1 | 5.576829 | 239.0946
| 85.93551 | 1.318598 | 64.6 | 117393.5 | 5.548592 | 238.6207
| 86.52866 | 1.33383 | 64.8 | 118705.7 | 5.539038 | 239.9476
| 86.74021 | 1.348779 | 65 | 119491.6 | 5.579545 | 241.3306
| 87.30256 | 1.363946 | 65.2 | 120346.9 | 5.576573 | 241.7095
| 87.55214 | 1.379538 | 65.4 | 120841.7 | 5.616994 | 242.315
| 88.82377 | 1.394668 | 65.6 | 120848.4 | 5.533863 | 238.513
| 89.20731 | 1.410282 | 65.8 | 120381.5 | 5.565181 | 236.5835
| 89.62787 | 1.425667 | 66 | 120428.6 | 5.586057 | 235.668
| 90.25814 | 1.441499 | 66.2 | 120998.4 | 5.578701 | 235.2466
| 91.02641 | 1.457675 | 66.4 | 122434.8 | 5.548771 | 236.2673
| 91.27228 | 1.474302 | 66.6 | 124176 | 5.579891 | 239.5532
| 91.97649 | 1.490959 | 66.8 | 125995.5 | 5.556184 | 241.5661
| 92.53402 | 1.50804 | 67 | 127895.2 | 5.550871 | 244.1981
| 93.16112 | 1.52503 | 67.2 | 128941.6 | 5.543726 | 244.7725
| 93.46417 | 1.542045 | 67.4 | 129656.3 | 5.576213 | 245.6511
| 93.86782 | 1.559616 | 67.6 | 130579.7 | 5.597319 | 246.6613
| 95.00613 | 1.576981 | 67.8 | 131256.4 | 5.535242 | 244.8565
| 95.16567 | 1.594931 | 68 | 132693 | 5.580553 | 247.6882
| 96.38017 | 1.613038 | 68.2 | 133975.3 | 5.508885 | 246.9264
| 97.01513 | 1.630964 | 68.4 | 134864.8 | 5.504258 | 247.1316
| 97.9154 | 1.649657 | 68.6 | 135904 | 5.472477 | 246.8513
| 97.81114 | 1.66802 | 68.8 | 136353 | 5.552595 | 248.3925
| 99.12648 | 1.686588 | 69 | 136327.6 | 5.482304 | 244.707
| 99.50513 | 1.705102 | 69.2 | 136881.9 | 5.508577 | 245.0062
| 100.0197 | 1.72449 | 69.4 | 138161.5 | 5.517842 | 246.3696
| 100.3071 | 1.743726 | 69.6 | 139427.1 | 5.550451 | 248.3644
| 100.8585 | 1.763758 | 69.8 | 141302.8 | 5.552996 | 250.8017
| 101.3207 | 1.783341 | 70 | 142781.4 | 5.565804 | 252.6894
| 102.1783 | 1.803331 | 70.2 | 143780.9 | 5.541237 | 252.4353
| 102.8611 | 1.823713 | 70.4 | 144426.7 | 5.538738 | 252.0085
| 103.6314 | 1.843786 | 70.6 | 144496.6 | 5.529677 | 250.199
| 103.9135 | 1.864427 | 70.8 | 144330.1 | 5.574495 | 249.3684
| 104.9438 | 1.884795 | 71 | 144286.3 | 5.539714 | 246.6472
| 105.4839 | 1.905691 | 71.2 | 144856.3 | 5.552724 | 246.526
| 106.2275 | 1.92719 | 71.4 | 146002.4 | 5.542623 | 246.9412
| 106.9393 | 1.948538 | 71.6 | 147426.3 | 5.533121 | 247.9636
| 107.4355 | 1.970547 | 71.8 | 149092.5 | 5.545542 | 250.0434
| 108.1213 | 1.992378 | 72 | 150506.4 | 5.539711 | 251.1013
| 109.2521 | 2.014505 | 72.2 | 151409.1 | 5.494177 | 249.9611
| 110.0845 | 2.036891 | 72.4 | 152318.6 | 5.478878 | 249.673
| 110.7159 | 2.059505 | 72.6 | 152430.4 | 5.488532 | 248.4678
| 111.4685 | 2.082008 | 72.8 | 152717.4 | 5.484688 | 247.2704
| 112.0681 | 2.105196 | 73 | 153322.4 | 5.4952 | 247.0788
| 112.3805 | 2.128402 | 73.2 | 153910.4 | 5.532829 | 247.617
| 113.3498 | 2.151511 | 73.4 | 154080.3 | 5.509762 | 245.6698
| 113.6696 | 2.175497 | 73.6 | 155384.7 | 5.543352 | 247.4762
| 114.4823 | 2.199393 | 73.8 | 156596.2 | 5.53015 | 247.8171
| 115.4917 | 2.224014 | 74 | 157837.3 | 5.500433 | 247.7049
| 116.2493 | 2.248576 | 74.2 | 158869 | 5.495178 | 247.872
| 116.9344 | 2.273092 | 74.4 | 159928.5 | 5.49596 | 248.2702
| 117.3706 | 2.298297 | 74.6 | 160107.5 | 5.526465 | 247.7704
| 117.5744 | 2.323019 | 74.8 | 159864.5 | 5.579289 | 247.1239
| 118.1978 | 2.348041 | 75 | 159707.1 | 5.593316 | 245.5751
| 119.5689 | 2.373529 | 75.2 | 160010.3 | 5.536991 | 242.9938
| 120.425 | 2.399657 | 75.4 | 160988.7 | 5.525279 | 242.8631
| 121.1256 | 2.425948 | 75.6 | 162595 | 5.5238 | 244.1684
| 121.9505 | 2.453006 | 75.8 | 165498.4 | 5.505305 | 247.3494
| 122.2261 | 2.479958 | 76 | 167750.7 | 5.538764 | 250.7686
| 123.2441 | 2.50754 | 76.2 | 170338.5 | 5.506324 | 252.9074
| 123.8978 | 2.536046 | 76.4 | 173848.3 | 5.503087 | 257.4966
| 124.1653 | 2.564288 | 76.6 | 175852.1 | 5.540663 | 260.5113
| 125.2447 | 2.592845 | 76.8 | 177798.5 | 5.50873 | 261.3529
| 126.5272 | 2.621167 | 77 | 178502.6 | 5.465859 | 259.5999
| 127.227 | 2.649914 | 77.2 | 178596.5 | 5.47637 | 258.3175
| 127.872 | 2.679242 | 77.4 | 177917.9 | 5.496557 | 255.9233
| 128.5191 | 2.708044 | 77.6 | 177328.3 | 5.514512 | 253.6929
| 129.5053 | 2.737414 | 77.8 | 176643.5 | 5.505688 | 250.5429
| 130.478 | 2.766859 | 78 | 177021.1 | 5.492258 | 249.1693
| 131.5088 | 2.796905 | 78.2 | 177559.3 | 5.47448 | 247.9426
| 131.7933 | 2.827743 | 78.4 | 178441.6 | 5.5173 | 248.9792
| 132.9892 | 2.858256 | 78.6 | 179363.4 | 5.484361 | 247.9924
| 133.635 | 2.88926 | 78.8 | 180507.6 | 5.495742 | 248.6073
| 134.7392 | 2.920684 | 79 | 181740.2 | 5.470465 | 248.3278
| 135.3909 | 2.952499 | 79.2 | 182970.7 | 5.481897 | 249.0592
| 136.1341 | 2.984456 | 79.4 | 184523 | 5.484289 | 250.0746
| 137.068 | 3.017638 | 79.6 | 186593.9 | 5.47132 | 251.4582
| 137.4639 | 3.050227 | 79.8 | 188067.3 | 5.501966 | 253.1147
| 138.5295 | 3.083767 | 80 | 189545.4 | 5.481815 | 253.2801
| 140.1481 | 3.117455 | 80.2 | 190564.9 | 5.422005 | 251.5394
| 141.0228 | 3.151009 | 80.4 | 191694.4 | 5.418347 | 251.6078
| 141.9339 | 3.185319 | 80.6 | 192167.2 | 5.416336 | 250.6303
| 142.6864 | 3.219497 | 80.8 | 192566.4 | 5.425942 | 249.8935
| 143.2537 | 3.254118 | 81 | 193426.5 | 5.447582 | 250.234
| 144.6531 | 3.289419 | 81.2 | 194806.9 | 5.405917 | 249.5765
| 145.3098 | 3.32573 | 81.4 | 196313.8 | 5.42021 | 250.6732
| 146.4384 | 3.361558 | 81.6 | 197990.6 | 5.397979 | 251.0131
| 146.8498 | 3.398457 | 81.8 | 200421.4 | 5.426038 | 253.9408
| 148.1013 | 3.435025 | 82 | 201731.5 | 5.397573 | 253.4783
| 148.8087 | 3.472355 | 82.2 | 203001.9 | 5.40953 | 254.1031
| 149.5102 | 3.5104 | 82.4 | 203782.9 | 5.424956 | 254.0447
| 150.3885 | 3.547976 | 82.6 | 204003.5 | 5.429055 | 252.8275
| 151.2489 | 3.586138 | 82.8 | 203791.2 | 5.437087 | 251.0599
| 152.3465 | 3.624377 | 83 | 204393.5 | 5.424488 | 249.9689
| 153.2111 | 3.663532 | 83.2 | 205721.9 | 5.426259 | 250.3623
| 154.2514 | 3.703653 | 83.4 | 208010 | 5.412866 | 251.7262
| 155.1134 | 3.74364 | 83.6 | 209953 | 5.412892 | 252.9579
| 156.2401 | 3.784405 | 83.8 | 212192.7 | 5.394575 | 254.0611
| 156.3305 | 3.825198 | 84 | 213036.8 | 5.452739 | 255.3196
| 157.2846 | 3.86609 | 84.2 | 213221.4 | 5.454373 | 253.9571
| 158.3733 | 3.907981 | 84.4 | 214710.5 | 5.442501 | 254.1092
| 159.3797 | 3.950016 | 84.6 | 215975.1 | 5.437181 | 254.1201
| 160.6863 | 3.992527 | 84.8 | 218171.2 | 5.408433 | 254.789
| 161.3045 | 4.03594 | 85 | 220931.5 | 5.424386 | 257.5449
| 162.5408 | 4.079704 | 85.2 | 223149.8 | 5.40199 | 258.3588
| 162.697 | 4.123631 | 85.4 | 224116.1 | 5.455631 | 259.6216
| 164.0344 | 4.168421 | 85.6 | 225293.8 | 5.431576 | 258.8546
| 165.3674 | 4.212655 | 85.8 | 225719.1 | 5.410046 | 257.1242
| 166.0755 | 4.258346 | 86 | 227001.4 | 5.427425 | 257.7258
| 167.3408 | 4.304596 | 86.2 | 229059.2 | 5.406357 | 258.2658
| 168.5028 | 4.350764 | 86.4 | 230753.5 | 5.393126 | 258.5271
| 168.9947 | 4.398125 | 86.6 | 232894.8 | 5.421965 | 260.6309
| 169.9216 | 4.445145 | 86.8 | 234919 | 5.422824 | 261.7464
| 171.1187 | 4.493545 | 87 | 237058.2 | 5.407959 | 262.4934
| 171.9834 | 4.542287 | 87.2 | 238122.9 | 5.418064 | 262.5001
| 172.9535 | 4.590795 | 87.4 | 239831.8 | 5.41849 | 263.1184
| 174.1777 | 4.640608 | 87.6 | 241488.2 | 5.404931 | 263.1954
| 175.3807 | 4.689836 | 87.8 | 242341.2 | 5.394647 | 262.3065
| 176.703 | 4.740294 | 88 | 242267.4 | 5.381987 | 260.0761
| 177.8705 | 4.79125 | 88.2 | 242952.3 | 5.376359 | 259.0886
| 178.9947 | 4.84217 | 88.4 | 243773.4 | 5.372499 | 258.3554
| 179.9471 | 4.894459 | 88.6 | 245214.6 | 5.378033 | 258.6905
| 181.2799 | 4.946208 | 88.8 | 246358.3 | 5.361186 | 257.9897
| 182.0861 | 4.999829 | 89 | 249065.2 | 5.371741 | 260.098
| 183.1172 | 5.054027 | 89.2 | 250685.8 | 5.373334 | 260.5022
| 184.1574 | 5.107445 | 89.4 | 251615.4 | 5.375496 | 260.0618
| 185.3062 | 5.162436 | 89.6 | 252804.6 | 5.372067 | 259.7506
| 186.216 | 5.217054 | 89.8 | 254142.1 | 5.381045 | 260.0264
| 187.0128 | 5.272998 | 90 | 255089.6 | 5.399021 | 260.0445
| 188.4356 | 5.329304 | 90.2 | 256428.9 | 5.379957 | 259.4466
| 189.258 | 5.386272 | 90.4 | 258200 | 5.393975 | 260.3777
| 189.836 | 5.444071 | 90.6 | 259444.3 | 5.424172 | 261.1149
| 191.2103 | 5.501303 | 90.8 | 259825.5 | 5.411214 | 259.5027
| 192.4086 | 5.559969 | 91 | 260487.1 | 5.408619 | 258.5326
| 193.536 | 5.618869 | 91.2 | 261699.7 | 5.408045 | 258.3141
| 194.5964 | 5.678924 | 91.4 | 262949.5 | 5.412008 | 258.2545
| 195.1547 | 5.739093 | 91.6 | 264617.8 | 5.442052 | 259.4896
| 196.2447 | 5.800525 | 91.8 | 267610.1 | 5.439134 | 261.3291
| 197.6789 | 5.862695 | 92 | 270196.9 | 5.41928 | 262.1347
| 198.1875 | 5.924876 | 92.2 | 271394.4 | 5.454309 | 262.9129
| 199.4712 | 5.987774 | 92.4 | 272820.4 | 5.446572 | 262.6664
| 200.9209 | 6.05133 | 92.6 | 273999.2 | 5.431146 | 261.8834
| 202.0751 | 6.115637 | 92.8 | 275187 | 5.432155 | 261.5997
| 202.5651 | 6.180444 | 93 | 275954.4 | 5.470276 | 261.9306
| 203.6226 | 6.246207 | 93.2 | 277634.9 | 5.475464 | 262.3416
| 204.9135 | 6.31281 | 93.4 | 279553.7 | 5.4679 | 262.635
| 206.0529 | 6.37931 | 93.6 | 280474.9 | 5.471201 | 262.0939
| 207.0442 | 6.446828 | 93.8 | 281409.4 | 5.482931 | 261.8098
| 208.3869 | 6.514909 | 94 | 282320.6 | 5.476381 | 260.9543
| 209.6026 | 6.583796 | 94.2 | 283155.4 | 5.477226 | 260.2282
| 210.5584 | 6.653613 | 94.4 | 284610.8 | 5.490163 | 260.5641
| 211.8144 | 6.723444 | 94.6 | 285744.9 | 5.48812 | 260.099
| 212.6842 | 6.794417 | 94.8 | 287650.5 | 5.504325 | 261.0338
| 213.6771 | 6.86648 | 95 | 289670 | 5.514391 | 261.8952
| 215.0664 | 6.939245 | 95.2 | 291725.5 | 5.504224 | 262.1829
| 216.7542 | 7.01226 | 95.4 | 294027.2 | 5.478209 | 262.2672
| 217.4268 | 7.087127 | 95.6 | 297097.3 | 5.502703 | 264.6788
| 219.4312 | 7.161143 | 95.8 | 298064.7 | 5.465443 | 262.9137
| 219.6317 | 7.237589 | 96 | 299550.6 | 5.518832 | 264.4078
| 220.1942 | 7.313957 | 96.2 | 300715.8 | 5.554652 | 265.0281
| 222.3438 | 7.390464 | 96.4 | 301316 | 5.512276 | 262.7013
| 223.1603 | 7.468868 | 96.6 | 303040.2 | 5.534435 | 263.5036
| 224.4604 | 7.546939 | 96.8 | 305676.1 | 5.52915 | 264.4906
| 225.3908 | 7.627617 | 97 | 308637.5 | 5.543031 | 266.3478
| 226.7368 | 7.708613 | 97.2 | 312035.5 | 5.535104 | 268.0099
| 228.5176 | 7.789661 | 97.4 | 315209.3 | 5.506626 | 268.7898
| 228.9065 | 7.872592 | 97.6 | 317433.5 | 5.549536 | 270.6968
| 230.6952 | 7.955557 | 97.8 | 318332.3 | 5.528111 | 269.2192
| 232.379 | 8.039414 | 98 | 320450.9 | 5.508982 | 269.1033
| 233.2712 | 8.123791 | 98.2 | 320517.6 | 5.5334 | 268.1571
| 234.7495 | 8.209058 | 98.4 | 321821.1 | 5.52682 | 267.5657
| 236.1094 | 8.296088 | 98.6 | 323946.5 | 5.524611 | 267.9391
| 237.9849 | 8.383002 | 98.8 | 325455.6 | 5.499704 | 266.9906
| 238.6867 | 8.471576 | 99 | 326458 | 5.531763 | 267.2342
| 240.6239 | 8.561162 | 99.2 | 327920.2 | 5.50566 | 266.1775
| 241.1725 | 8.649566 | 99.4 | 327994.8 | 5.546252 | 265.7648
| 242.3977 | 8.74102 | 99.6 | 328491.6 | 5.55632 | 264.8203
| 243.8366 | 8.832009 | 99.8 | 329335.2 | 5.55486 | 263.9109
| 245.1354 | 8.924933 | 100 | 330588.3 | 5.559745 | 263.5819
| 246.3922 | 9.017428 | 100.2 | 331873.3 | 5.565756 | 263.3392
| 248.1008 | 9.112841 | 100.4 | 334200 | 5.550151 | 263.4447
| 248.9677 | 9.207517 | 100.6 | 335822.8 | 5.573622 | 264.0349
| 250.9327 | 9.30495 | 100.8 | 338333.3 | 5.5469 | 263.9627
| 252.2109 | 9.402084 | 101 | 340458.1 | 5.551489 | 264.4533
END
Unloading Marker

## Test 099
Segment | Displacement Into Surface | Load On Sample | Time On Sample | Harmonic Contact Stiffness | Hardness | Modulus
| nm | mN | s | N/m | GPa | GPa
Surface Marker | 3.203326 | 0.002928216 | 0 | 160.3905 | 1.7977e+308 | 1.7977e+308
| 2.311607 | 0.003124542 | 0.2 | 211.4603 | 1.7977e+308 | 1.271913e-158
| 4.998406 | 0.003056982 | 0.4 | 276.7481 | 1.7977e+308 | 1.664613e-158
| 4.422011 | 0.003226966 | 0.6 | 327.218 | 1.7977e+308 | 1.968184e-158
| 3.27048 | 0.003438848 | 0.8 | 337.4769 | 1.7977e+308 | 2.029891e-158
| 4.596127 | 0.00347198 | 1 | 350.0677 | 1.7977e+308 | 2.105623e-158
| 3.17492 | 0.003702845 | 1.2 | 353.7593 | 1.7977e+308 | 2.127828e-158
| 7.318937 | 0.003526164 | 1.4 | 335.9901 | 1.7977e+308 | 2.020948e-158
| 6.572905 | 0.003707373 | 1.6 | 343.198 | 1.7977e+308 | 2.064302e-158
| 4.520529 | 0.003981429 | 1.8 | 382.2817 | 1.7977e+308 | 2.299387e-158
| 5.401329 | 0.004040838 | 2 | 423.2916 | 1.7977e+308 | 2.546057e-158
| 4.445048 | 0.004240595 | 2.2 | 497.1605 | 1.7977e+308 | 2.990372e-158
| 5.522769 | 0.004291671 | 2.4 | 622.7572 | 4.147916 | 15.85093
| 6.959254 | 0.004317661 | 2.6 | 740.1367 | 412.2682 | 224.0483
| 6.845642 | 0.004461978 | 2.8 | 861.9447 | 46.37766 | 76.03318
| 6.422027 | 0.004628814 | 3 | 950.4188 | 98.27726 | 125.0718
| 4.923773 | 0.004880447 | 3.2 | 992.8676 | 31.3504 | 68.38131
| 3.408931 | 0.005142068 | 3.4 | 1083.004 | 1.7977e+308 | 6.51416e-158
| 6.180815 | 0.005097527 | 3.6 | 1223.374 | 41.33702 | 97.11466
| 7.723031 | 0.005048706 | 3.68 | 1271.641 | 5.283178 | 34.26423
| 5.01565 | 0.00555487 | 4 | 1514.672 | -209.8972 | 1.7977e+308
| 7.38131 | 0.005571881 | 4.2 | 1578.612 | 5.875814 | 43.04796
| 7.06294 | 0.005786405 | 4.4 | 1564.358 | 8.571061 | 50.92493
| 7.902472 | 0.005915526 | 4.6 | 1486.988 | 5.521011 | 37.96901
| 6.915345 | 0.006179477 | 4.8 | 1420.859 | 17.67489 | 65.10689
| 6.378625 | 0.006415037 | 5 | 1390.812 | 76.21136 | 138.4798
| 8.562002 | 0.006463076 | 5.2 | 1417.242 | 5.265647 | 33.67692
| 6.866955 | 0.006796893 | 5.4 | 1497.075 | 25.36873 | 79.37137
| 9.390541 | 0.006831343 | 5.6 | 1606.693 | 3.301982 | 29.28705
| 7.361865 | 0.007205546 | 5.8 | 1790.795 | 10.18946 | 57.29129
| 9.995557 | 0.007247711 | 6 | 2043.513 | 2.3145 | 30.30583
| 8.112858 | 0.007619559 | 6.2 | 2245.666 | 4.926306 | 48.17591
| 7.360081 | 0.007933823 | 6.4 | 2598.878 | 6.742437 | 64.90011
| 8.120858 | 0.008155753 | 6.6 | 3045.933 | 4.093789 | 58.09922
| 8.037333 | 0.008440722 | 6.8 | 3577.527 | 3.969405 | 66.55752
| 7.442793 | 0.008755185 | 7 | 3873.338 | 5.183747 | 81.98015
| 5.902733 | 0.009161414 | 7.2 | 4079.438 | 14.42293 | 149.2024
| 8.223731 | 0.009273568 | 7.4 | 3953.697 | 4.02997 | 70.991
| 9.197838 | 0.009507145 | 7.6 | 4080.455 | 2.927476 | 61.12826
| 9.034468 | 0.009821431 | 7.8 | 3835.472 | 3.373117 | 60.65592
| 7.794463 | 0.01018561 | 8 | 3558.12 | 6.330037 | 76.79988
| 9.639596 | 0.01034395 | 8.2 | 3158.488 | 3.471229 | 48.84649
| 9.702696 | 0.01062753 | 8.4 | 2988.681 | 3.748055 | 47.31659
| 9.501553 | 0.01092406 | 8.6 | 2783.019 | 4.579429 | 48.0703
| 9.978019 | 0.01117791 | 8.8 | 2755.909 | 4.080487 | 44.26611
| 11.51943 | 0.01136636 | 9 | 2825.093 | 2.596504 | 35.61044
| 8.027782 | 0.01195015 | 9.2 | 3081.974 | 9.862872 | 76.6508
| 10.3564 | 0.01216175 | 9.4 | 3496.714 | 3.420885 | 49.5408
| 10.61508 | 0.01250608 | 9.6 | 4031.986 | 3.021475 | 53.11503
| 7.665077 | 0.01312323 | 9.8 | 5200.758 | 7.677986 | 112.3773
| 10.91249 | 0.01327901 | 10 | 6244.338 | 2.490188 | 73.84168
| 9.815521 | 0.01375548 | 10.2 | 6241.736 | 3.438733 | 86.16112
| 11.81704 | 0.01400671 | 10.4 | 5963.719 | 2.240438 | 64.59333
| 11.5022 | 0.01442115 | 10.6 | 5617.618 | 2.552563 | 63.96874
| 11.67823 | 0.01480114 | 10.8 | 5462.645 | 2.580647 | 61.60546
| 10.95399 | 0.01526548 | 11 | 5670.444 | 3.130532 | 69.87268
| 11.40729 | 0.01563062 | 11.2 | 5536.718 | 2.949639 | 65.16984
| 12.44214 | 0.01597137 | 11.4 | 5335.68 | 2.482369 | 56.55373
| 10.54186 | 0.0165236 | 11.6 | 5213.857 | 4.128137 | 70.98281
| 11.64753 | 0.01685874 | 11.8 | 5128.393 | 3.261309 | 60.88063
| 11.86687 | 0.0172517 | 12 | 5043.743 | 3.246975 | 58.95676
| 13.06696 | 0.01761274 | 12.2 | 5180.989 | 2.570268 | 53.04062
| 12.32645 | 0.01811968 | 12.4 | 5294.689 | 3.083031 | 58.83894
| 12.27351 | 0.01859591 | 12.6 | 5405.781 | 3.209274 | 60.59773
| 12.99682 | 0.01900161 | 12.8 | 5498.187 | 2.834211 | 57.11793
| 11.80029 | 0.01957928 | 13 | 5689.995 | 3.754909 | 67.66891
| 13.40184 | 0.01992631 | 13.2 | 5747.442 | 2.755395 | 57.50951
| 13.24507 | 0.02041992 | 13.4 | 5757.798 | 2.941334 | 58.87438
| 14.86668 | 0.02083286 | 13.6 | 6047.009 | 2.235191 | 53.08363
| 12.77114 | 0.02150832 | 13.8 | 6220.799 | 3.355845 | 66.66978
| 14.63774 | 0.02183333 | 14 | 5970.986 | 2.49348 | 54.13031
| 14.77039 | 0.02227717 | 14.2 | 5649.644 | 2.578972 | 51.43988
| 13.53193 | 0.02289271 | 14.4 | 5569.65 | 3.385151 | 57.63754
| 15.80912 | 0.02319844 | 14.6 | 5426.431 | 2.368251 | 46.17324
| 14.95453 | 0.02377061 | 14.8 | 5480.79 | 2.803483 | 50.31667
| 15.15593 | 0.0243315 | 15 | 6030.219 | 2.67496 | 53.61092
| 14.81427 | 0.02494448 | 15.2 | 6715.784 | 2.787477 | 60.57736
| 14.57399 | 0.02562014 | 15.4 | 7398.558 | 2.887144 | 67.4333
| 13.94059 | 0.02626756 | 15.6 | 7980.173 | 3.221463 | 76.49654
| 13.36419 | 0.02693444 | 15.8 | 8047.956 | 3.688329 | 81.91336
| 14.52629 | 0.02741279 | 16 | 7747.618 | 3.142402 | 71.48017
| 13.34976 | 0.02808592 | 16.2 | 7705.216 | 4.021881 | 80.06634
| 14.49364 | 0.02866397 | 16.4 | 7649.926 | 3.391021 | 71.7148
| 15.50066 | 0.02918994 | 16.6 | 7472.062 | 2.994574 | 64.82687
| 16.82068 | 0.02980107 | 16.8 | 7951.376 | 2.487238 | 62.06776
| 16.7004 | 0.03047455 | 17 | 8452.91 | 2.547978 | 66.2939
| 15.90471 | 0.03122091 | 17.2 | 8884.739 | 2.887718 | 73.78339
| 14.82716 | 0.03212832 | 17.4 | 9830.623 | 3.396966 | 88.42977
| 16.58348 | 0.03275544 | 17.6 | 10790.67 | 2.628246 | 84.24559
| 16.41095 | 0.03357042 | 17.8 | 11232.5 | 2.742806 | 88.85337
| 16.92294 | 0.03430054 | 18 | 11241.81 | 2.63819 | 86.06925
| 17.056 | 0.03501415 | 18.2 | 11056.69 | 2.67726 | 84.2684
| 16.43628 | 0.03591452 | 18.4 | 10805.21 | 3.024362 | 86.60225
| 17.32006 | 0.03662252 | 18.6 | 10750.93 | 2.770546 | 81.287
| 15.908 | 0.03759498 | 18.8 | 10952.52 | 3.445403 | 92.015
| 17.46114 | 0.03828277 | 19 | 11233.64 | 2.845772 | 84.43013
| 17.32004 | 0.03916927 | 19.2 | 11850.18 | 2.935129 | 89.85185
| 17.70967 | 0.04018315 | 19.4 | 12666.58 | 2.835415 | 93.49789
| 15.97822 | 0.04125112 | 19.6 | 13326.91 | 3.612642 | 111.3092
| 17.60334 | 0.04215904 | 19.8 | 13957.32 | 2.972141 | 103.923
| 18.06177 | 0.04307461 | 20 | 14789.75 | 2.849403 | 106.953
| 18.06866 | 0.044092 | 20.2 | 15348.35 | 2.90438 | 111.1631
| 18.14781 | 0.04519264 | 20.4 | 15924.86 | 2.941087 | 115.0267
| 18.13223 | 0.04629759 | 20.6 | 16282.05 | 3.019829 | 118.047
| 17.52708 | 0.04735192 | 20.8 | 16678.89 | 3.314292 | 126.1369
| 17.87225 | 0.04847106 | 21 | 17003.48 | 3.260184 | 126.047
| 18.81759 | 0.04947462 | 21.2 | 17370.19 | 2.990195 | 121.5969
| 18.89793 | 0.05064105 | 21.4 | 17794.64 | 3.033459 | 124.3005
| 18.8427 | 0.05189855 | 21.6 | 18255 | 3.126774 | 128.3254
| 19.32121 | 0.05310391 | 21.8 | 18521.62 | 3.045313 | 126.8678
| 19.10851 | 0.05429205 | 22 | 18767.39 | 3.191245 | 130.5578
| 19.03632 | 0.05549043 | 22.2 | 19143 | 3.288642 | 134.1264
| 19.38564 | 0.05674084 | 22.4 | 19490.15 | 3.243148 | 134.106
| 19.37094 | 0.05813479 | 22.6 | 19890.06 | 3.331015 | 137.4108
| 19.58195 | 0.05939267 | 22.8 | 20381.12 | 3.32644 | 139.4489
| 19.48707 | 0.06081686 | 23 | 20988.5 | 3.435637 | 144.8868
| 19.66643 | 0.0621309 | 23.2 | 21401.89 | 3.446508 | 146.6136
| 19.74433 | 0.06354991 | 23.4 | 22034.27 | 3.491938 | 150.7541
| 19.69285 | 0.06511074 | 23.6 | 22642.11 | 3.594341 | 155.948
| 20.22181 | 0.06645156 | 23.8 | 22822.54 | 3.486403 | 152.8463
| 19.84913 | 0.06799935 | 24 | 22759.92 | 3.726033 | 156.2129
| 20.87269 | 0.06938449 | 24.2 | 22633 | 3.454054 | 146.9172
| 21.00083 | 0.07081977 | 24.4 | 22545.26 | 3.501339 | 145.6955
| 21.02077 | 0.07244114 | 24.6 | 22670.49 | 3.588627 | 146.7848
| 21.40707 | 0.073905 | 24.8 | 23012.87 | 3.533149 | 146.3162
| 21.382 | 0.07555487 | 25 | 23580.54 | 3.618677 | 150.6044
| 21.60218 | 0.07715745 | 25.2 | 24239.3 | 3.614829 | 153.4833
| 21.58171 | 0.07882372 | 25.4 | 24963.65 | 3.693324 | 158.7784
| 21.99368 | 0.08055912 | 25.6 | 25548.46 | 3.63357 | 159.5327
| 22.04106 | 0.08216991 | 25.8 | 25873.99 | 3.696021 | 161.6233
| 22.12909 | 0.08380718 | 26 | 26369.14 | 3.740453 | 164.4635
| 22.15897 | 0.08552362 | 26.2 | 27074.85 | 3.80183 | 169.1867
| 22.31533 | 0.08748578 | 26.4 | 27780.47 | 3.832605 | 172.8526
| 22.13115 | 0.08947927 | 26.6 | 28576.34 | 3.980233 | 180.2577
| 22.53325 | 0.09117966 | 26.8 | 28910.1 | 3.919395 | 179.0988
| 22.91992 | 0.09307909 | 27 | 28860.97 | 3.886529 | 175.7319
| 22.82531 | 0.09490059 | 27.2 | 28641.99 | 4.018228 | 175.5997
| 22.73637 | 0.09670948 | 27.4 | 28483 | 4.149051 | 175.8075
| 23.09963 | 0.09865828 | 27.6 | 28387.49 | 4.122345 | 172.4423
| 23.28562 | 0.1004997 | 27.8 | 28786.41 | 4.136893 | 173.748
| 22.91293 | 0.1026001 | 28 | 29533.17 | 4.356726 | 182.3235
| 23.22146 | 0.1045809 | 28.2 | 30234.72 | 4.319651 | 184.4025
| 22.75767 | 0.1066454 | 28.4 | 30955.01 | 4.58179 | 194.0635
| 23.2206 | 0.1088288 | 28.6 | 31526.34 | 4.493427 | 193.6998
| 23.29778636 | 0.1107766 | 28.8 | 31536.18 | 4.561455 | 193.4601
| 23.35545 | 0.1129176 | 29 | 31357.09 | 4.653035 | 192.2428
| 23.80391 | 0.1148396 | 29.2 | 31033.08 | 4.58462 | 186.3764
| 23.8036 | 0.1168523 | 29.4 | 30681.23 | 4.696996 | 184.6325
| 24.36698 | 0.1189565 | 29.6 | 30496.33 | 4.588867 | 178.9521
| 24.39757 | 0.1210334 | 29.8 | 30587.17 | 4.673461 | 179.6776
| 24.07507 | 0.1232284 | 30 | 30922.32 | 4.895761 | 185.0647
| 24.10007 | 0.1253926 | 30.2 | 31395.53 | 4.974103 | 188.2375
| 24.87885 | 0.1276279 | 30.4 | 32033.92 | 4.746955 | 185.5763
| 24.68004 | 0.1299548 | 30.6 | 32645.29 | 4.910684 | 191.5483
| 24.73271 | 0.1323505 | 30.8 | 33186.73 | 4.982112 | 194.8768
| 24.59527 | 0.1345528 | 31 | 33491.08 | 5.131106 | 198.5263
| 24.97954 | 0.1367586 | 31.2 | 33708 | 5.067851 | 196.6752
| 25.28977 | 0.1392244 | 31.4 | 33919.85 | 5.047667 | 195.5883
| 24.98984 | 0.1416242 | 31.6 | 33898.81 | 5.282065 | 198.76
| 25.19643 | 0.1438566 | 31.8 | 33699.83 | 5.306126 | 196.0756
| 25.45415 | 0.1461907 | 32 | 33364.59 | 5.318486 | 192.1887
| 25.52125 | 0.1484878 | 32.2 | 33092.04 | 5.407203 | 190.4396
| 25.9654 | 0.1507107 | 32.4 | 32939.37 | 5.327679 | 186.1144
| 25.88705 | 0.1531338 | 32.6 | 33038.63 | 5.465565 | 187.8363
| 26.1333 | 0.1554582 | 32.8 | 33377.57 | 5.450373 | 188.1208
| 26.14615 | 0.158059 | 33 | 34045.34 | 5.531246 | 192.3668
| 26.5924 | 0.1605405 | 33.2 | 34682.45 | 5.425318 | 192.6138
| 26.45903 | 0.1631943 | 33.4 | 35474.23 | 5.562048 | 198.8474
| 26.70925 | 0.1658429 | 33.6 | 36116.99 | 5.543726 | 200.8134
| 26.69874 | 0.1685672 | 33.8 | 36595.87 | 5.643812 | 204.1918
| 27.15864 | 0.1710928 | 34 | 36885.35 | 5.545531 | 202.1672
| 27.16008 | 0.1737319 | 34.2 | 37155.27 | 5.64211 | 204.1747
| 27.3744 | 0.1765287 | 34.4 | 37455.88 | 5.654913 | 204.4695
| 27.6748 | 0.179206 | 34.6 | 37740.48 | 5.62747 | 203.8862
| 27.62461 | 0.1819968 | 34.8 | 38044.03 | 5.746974 | 206.5361
| 27.4937 | 0.1848652 | 35 | 38468.93 | 5.90042 | 210.6566
| 27.70887 | 0.1876713 | 35.2 | 38843.2 | 5.905363 | 211.308
| 28.02854 | 0.1904338 | 35.4 | 39238.01 | 5.863039 | 211.1074
| 28.1946 | 0.1934094 | 35.6 | 39700.49 | 5.890477 | 212.7135
| 28.47644 | 0.1962428 | 35.8 | 40086.63 | 5.866512 | 212.8081
| 28.44465 | 0.1993022 | 36 | 40445.21 | 5.981431 | 215.6146
| 28.901 | 0.2022005 | 36.2 | 40685.79 | 5.891499 | 213.3232
| 29.32717 | 0.205189 | 36.4 | 40867.4 | 5.821915 | 211.0703
| 29.78108 | 0.2081943 | 36.6 | 40920.9 | 5.748753 | 207.9795
| 30.158 | 0.2111883 | 36.8 | 40983.57 | 5.705938 | 205.6633
| 30.52383 | 0.2142152 | 37 | 41050.96 | 5.668882 | 203.5269
| 30.50992 | 0.2172602 | 37.2 | 41338.06 | 5.765198 | 205.5662
| 31.26117 | 0.2204706 | 37.4 | 41613.08 | 5.586124 | 201.5571
| 31.30395 | 0.2235921 | 37.6 | 42061.22 | 5.65466 | 203.925
| 31.72158 | 0.2269349 | 37.8 | 42820.49 | 5.586472 | 205.0021
| 32.57306 | 0.2301113 | 38 | 43343.82 | 5.379021 | 201.668
| 32.76445 | 0.2333593 | 38.2 | 43734.43 | 5.399069 | 202.5905
| 32.88798 | 0.2369673 | 38.4 | 44458.01 | 5.440806 | 205.6627
| 33.25086 | 0.2402869 | 38.6 | 44865.37 | 5.405742 | 205.4001
| 33.29129 | 0.2438183 | 38.8 | 45165.54 | 5.482443 | 206.985
| 34.15016 | 0.2471596 | 39 | 45533.39 | 5.29416 | 203.0196
| 34.3838 | 0.2506677 | 39.2 | 46193.97 | 5.297926 | 204.9
| 34.24835 | 0.2544862 | 39.4 | 46991.76 | 5.41771 | 210.0591
| 34.64406 | 0.2580285 | 39.6 | 47589.27 | 5.372905 | 210.456
| 34.77601 | 0.2618744 | 39.8 | 48346.22 | 5.411554 | 213.5082
| 35.15682 | 0.2655229 | 40 | 48997.74 | 5.372503 | 214.2418
| 35.50591 | 0.2692366 | 40.2 | 49414.14 | 5.350603 | 214.1064
| 35.60458 | 0.2732169 | 40.4 | 49857.52 | 5.407476 | 215.8908
| 35.40072 | 0.2771981 | 40.6 | 50474.67 | 5.55053 | 220.6745
| 35.80795 | 0.281103 | 40.8 | 51088.81 | 5.507378 | 220.9948
| 35.79226 | 0.2851084 | 41 | 51432.03 | 5.599979 | 223.1383
| 36.48881 | 0.2890022 | 41.2 | 51725.42 | 5.477683 | 219.8798
| 36.72749 | 0.2929765 | 41.4 | 51980.89 | 5.493934 | 219.7677
| 36.86225 | 0.2971484 | 41.6 | 52072.75 | 5.548088 | 219.6614
| 37.29091 | 0.301253 | 41.8 | 52000.44 | 5.518672 | 216.7836
| 37.56393 | 0.3052417 | 42 | 52284.7 | 5.522726 | 216.5852
| 37.66607 | 0.3093881 | 42.2 | 52763.57 | 5.573834 | 218.4189
| 37.64189 | 0.3138741 | 42.4 | 53502.29 | 5.662341 | 222.311
| 38.34571 | 0.318097 | 42.6 | 54200.2 | 5.536544 | 220.9794
| 38.89708 | 0.3226305 | 42.8 | 55171.02 | 5.458215 | 221.9333
| 39.13894 | 0.3269262 | 43 | 55676.73 | 5.469966 | 222.901
| 39.3822 | 0.3313545 | 43.2 | 56118.57 | 5.484751 | 223.5858
| 39.93116 | 0.3360709 | 43.4 | 56694.34 | 5.420861 | 222.8494
| 40.07105 | 0.340823 | 43.6 | 57324.21 | 5.464095 | 225.0253
| 40.6788 | 0.345239 | 43.8 | 57684.9 | 5.384338 | 222.9802
| 40.22149 | 0.3501449 | 44 | 58347.01 | 5.584302 | 229.1937
| 40.71714 | 0.3547812 | 44.2 | 58910.92 | 5.530468 | 228.6906
| 41.18488 | 0.3597497 | 44.4 | 59229.95 | 5.495912 | 227.3882
| 41.614 | 0.3644251 | 44.6 | 59303.01 | 5.470963 | 225.3228
| 41.41831 | 0.3694014 | 44.8 | 59545.17 | 5.607682 | 227.9809
| 42.1532 | 0.3741057 | 45 | 59625.94 | 5.50322 | 224.0288
| 42.59788 | 0.3789137 | 45.2 | 59697.33 | 5.476014 | 221.954
| 42.87998 | 0.3841152 | 45.4 | 60305.22 | 5.48519 | 223.0747
| 43.07686 | 0.3893033 | 45.6 | 61204.02 | 5.508849 | 225.8672
| 43.26863 | 0.3945489 | 45.8 | 61959.08 | 5.536896 | 228.108
| 43.54122 | 0.3998487 | 46 | 62855.67 | 5.542733 | 230.4072
| 43.85136 | 0.4051902 | 46.2 | 63827.35 | 5.538341 | 232.7585
| 43.5006 | 0.4107346 | 46.4 | 64727.77 | 5.70087 | 239.027
| 43.53047 | 0.4163469 | 46.6 | 65482.62 | 5.773553 | 242.3274
| 44.19754 | 0.4217978 | 46.8 | 66236.63 | 5.682695 | 241.4378
| 44.33862 | 0.4275444 | 47 | 67033.05 | 5.726892 | 244.1493
| 45.02005 | 0.4330701 | 47.2 | 67613.88 | 5.638699 | 242.4831
| 45.20512 | 0.438996 | 47.4 | 67926.48 | 5.681556 | 242.9627
| 45.54068 | 0.4445924 | 47.6 | 68096.5 | 5.684889 | 241.9049
| 46.11228 | 0.4504834 | 47.8 | 68106.83 | 5.639234 | 238.8112
| 46.31535 | 0.4560797 | 48 | 67980.3 | 5.678077 | 237.4656
| 47.14367 | 0.4617643 | 48.2 | 67717.83 | 5.575425 | 231.9504
| 47.4071 | 0.4678071 | 48.4 | 67541.87 | 5.606558 | 230.1672
| 47.69672 | 0.4735561 | 48.6 | 67420.72 | 5.626042 | 228.4421
| 48.25164 | 0.4794664 | 48.8 | 67457.92 | 5.584975 | 225.8661
| 48.32613 | 0.4855741 | 49 | 67844.99 | 5.6477 | 227.2383
| 49.21461 | 0.4916291 | 49.2 | 68475.59 | 5.524941 | 225.0557
| 49.47201 | 0.4978846 | 49.4 | 69455.61 | 5.537644 | 227.5442
| 48.94181 | 0.5046131 | 49.6 | 71032.15 | 5.719017 | 236.5769
| 49.72505 | 0.5110036 | 49.8 | 72072.06 | 5.61546 | 236.3172
| 49.80627 | 0.5177 | 50 | 72882.18 | 5.673424 | 239.1788
| 50.43293 | 0.5241937 | 50.2 | 73401.01 | 5.61478 | 237.9085
| 50.47027 | 0.5307257 | 50.4 | 73453.4 | 5.690261 | 238.2589
| 51.04519 | 0.5373516 | 50.6 | 72985.66 | 5.659407 | 233.8276
| 51.14952 | 0.5438431 | 50.8 | 72725.93 | 5.723975 | 232.7154
| 51.83546 | 0.5505732 | 51 | 72628.16 | 5.664536 | 229.1297
| 51.8656 | 0.5572673 | 51.2 | 72566.18 | 5.742757 | 229.1188
| 52.34339 | 0.5640037 | 51.4 | 73088.21 | 5.716362 | 228.7996
| 53.06504 | 0.5711641 | 51.6 | 74127.68 | 5.63666 | 229.0211
| 53.55764 | 0.5782187 | 51.8 | 75212.99 | 5.603261 | 230.5424
| 53.94363 | 0.5855896 | 52 | 76795.17 | 5.587723 | 234.2637
| 54.02371 | 0.5932232 | 52.2 | 78480.15 | 5.634531 | 239.9077
| 54.71323 | 0.6005681 | 52.4 | 79501.38 | 5.566875 | 240.125
| 55.04183 | 0.6081686 | 52.6 | 80240.46 | 5.57683 | 241.268
| 55.3273 | 0.6158073 | 52.8 | 80861.2 | 5.596589 | 242.2309
| 55.29876 | 0.6232725 | 53 | 80836.51 | 5.683969 | 242.6539
| 56.45743 | 0.6307346 | 53.2 | 80701.01 | 5.543201 | 236.7103
| 57.15841 | 0.6385864 | 53.4 | 80683.81 | 5.494949 | 233.6067
| 57.12901 | 0.6463151 | 53.6 | 80999.1 | 5.575984 | 235.1004
| 57.02175 | 0.6544034 | 53.8 | 81366.02 | 5.675199 | 237.1621
| 57.79719 | 0.6622068 | 54 | 81791.78 | 5.603547 | 235.1174
| 58.65373 | 0.6701638 | 54.2 | 82320.64 | 5.519315 | 233.0824
| 58.31584 | 0.6785823 | 54.4 | 82936.98 | 5.65658 | 236.9699
| 58.86019 | 0.6866128 | 54.6 | 83042.35 | 5.634349 | 235.0651
| 58.78943 | 0.6949743 | 54.8 | 83036.13 | 5.730345 | 235.7344
| 60.1517 | 0.7030595 | 55 | 83182.62 | 5.558587 | 230.252
| 60.60125 | 0.7113914 | 55.2 | 83574.99 | 5.552576 | 229.7675
| 61.53707 | 0.7200829 | 55.4 | 84378.12 | 5.460371 | 228.404
| 61.51147 | 0.7287791 | 55.6 | 85203.4 | 5.533237 | 231.3096
| 61.57171 | 0.7374901 | 55.8 | 85957.84 | 5.592303 | 233.6359
| 61.57842 | 0.7465774 | 56 | 86837.58 | 5.662373 | 236.599
| 62.99418 | 0.7553425 | 56.2 | 87249.74 | 5.491987 | 231.9015
| 63.2896 | 0.7641931 | 56.4 | 87364.2 | 5.517996 | 231.2927
| 63.87333 | 0.7733908 | 56.6 | 87663.82 | 5.496208 | 230.015
| 63.75396 | 0.7824649 | 56.8 | 88153.56 | 5.587497 | 232.2668
| 64.73776 | 0.7918467 | 57 | 88729.24 | 5.496567 | 230.1052
| 66.01217 | 0.8012693 | 57.2 | 89474.78 | 5.361441 | 227.3189
| 64.70742 | 0.8108121 | 57.4 | 90484.43 | 5.63786 | 235.9327
| 66.35135 | 0.8207773 | 57.6 | 92186.54 | 5.432178 | 234.1892
| 65.1161 | 0.8306714 | 57.8 | 93395.73 | 5.698139 | 243.2639
| 65.7524 | 0.8410031 | 58 | 95323.54 | 5.653606 | 246.3856
| 66.96772 | 0.8512085 | 58.2 | 96945.66 | 5.520126 | 246.0498
| 66.64058 | 0.8613786 | 58.4 | 97894.31 | 5.640904 | 250.5439
| 67.3879 | 0.8718773 | 58.6 | 98574.57 | 5.594664 | 249.5372
| 67.826 | 0.8821606 | 58.8 | 98976.95 | 5.598998 | 249.1042
| 68.27988 | 0.8926827 | 59 | 98779.2 | 5.608617 | 246.9338
| 68.94798 | 0.9030725 | 59.2 | 98652.33 | 5.582711 | 244.0874
| 69.6022 | 0.913484 | 59.4 | 98402.28 | 5.560647 | 241.0234
| 69.87822 | 0.9242357 | 59.6 | 98430.92 | 5.595824 | 240.3107
| 70.66899 | 0.9349315 | 59.8 | 98725.92 | 5.548744 | 238.256
| 71.46068 | 0.9461548 | 60 | 99692.53 | 5.498886 | 238.0406
| 72.02042 | 0.9567649 | 60.2 | 100337.3 | 5.482853 | 237.8684
| 71.63442 | 0.9685263 | 60.4 | 101928.2 | 5.604016 | 243.9625
| 72.28671 | 0.9801322 | 60.6 | 102939.1 | 5.575582 | 244.3751
| 72.19683 | 0.9914879 | 60.8 | 103247.6 | 5.66285 | 245.8881
| 72.32284 | 1.003127 | 61 | 103098.6 | 5.724619 | 245.3252
| 73.58997 | 1.014382 | 61.2 | 103015.1 | 5.61174 | 240.4312
| 74.15321 | 1.02607 | 61.4 | 102942.3 | 5.606949 | 238.4112
| 74.23351 | 1.038033 | 61.6 | 103392.9 | 5.668485 | 239.5946
| 74.87681 | 1.05018 | 61.8 | 104562.2 | 5.640791 | 240.4744
| 75.316 | 1.062412 | 62 | 106056.2 | 5.639819 | 242.9488
| 75.42681 | 1.074853 | 62.2 | 107590.8 | 5.686795 | 246.7858
| 76.37362 | 1.087895 | 62.4 | 109266.5 | 5.615888 | 247.7496
| 77.01657 | 1.100514 | 62.6 | 110193.2 | 5.593558 | 247.9603
| 76.94335 | 1.113583 | 62.8 | 110880.5 | 5.676273 | 250.3227
| 77.7432 | 1.1263 | 63 | 111234 | 5.636805 | 248.474
| 77.72302 | 1.139254 | 63.2 | 111535.3 | 5.713886 | 249.6395
| 78.96451 | 1.152435 | 63.4 | 112343 | 5.611082 | 247.2971
| 79.4969 | 1.166038 | 63.6 | 113278.1 | 5.608071 | 247.9571
| 79.8794 | 1.17956 | 63.8 | 113916.3 | 5.627212 | 248.4352
| 80.82758 | 1.19313 | 64 | 114488.9 | 5.570932 | 246.6799
| 81.35974 | 1.206693 | 64.2 | 114826.2 | 5.572273 | 245.8915
| 81.62042 | 1.220432 | 64.4 | 114791.4 | 5.613329 | 245.196
| 81.62879 | 1.234616 | 64.6 | 115100.6 | 5.686967 | 246.237
| 82.70689 | 1.248532 | 64.8 | 115431.5 | 5.616324 | 243.5209
| 82.75084 | 1.262912 | 65 | 115952.9 | 5.682679 | 244.9233
| 83.21562 | 1.277409 | 65.2 | 116867.7 | 5.689993 | 245.7702
| 84.53507 | 1.291783 | 65.4 | 117662.1 | 5.586736 | 243.3622
| 84.78198 | 1.306826 | 65.6 | 118610.9 | 5.623847 | 245.0354
| 85.24622 | 1.321619 | 65.8 | 119320.8 | 5.633519 | 245.3983
| 86.29097 | 1.336861 | 66 | 120475.9 | 5.568098 | 244.8111
| 86.51965 | 1.351652 | 66.2 | 121078.2 | 5.607327 | 245.7184
| 86.97726 | 1.367385 | 66.4 | 121782.3 | 5.621218 | 246.098
| 87.67302 | 1.382696 | 66.6 | 122067.7 | 5.606634 | 244.7262
| 88.58557 | 1.398478 | 66.8 | 122407.9 | 5.567296 | 242.7981
| 88.87215 | 1.413996 | 67 | 122673.7 | 5.603361 | 242.7622
| 89.12915 | 1.429854 | 67.2 | 123159.5 | 5.642314 | 243.3135
| 90.16773 | 1.446197 | 67.4 | 123683.4 | 5.587878 | 241.4365
| 90.82888 | 1.462369 | 67.6 | 124402.4 | 5.57667 | 241.2082
| 91.27448 | 1.479191 | 67.8 | 126046.2 | 5.585925 | 243.6694
| 91.80505 | 1.495794 | 68 | 127100.5 | 5.58863 | 244.5702
| 92.13544 | 1.51264 | 68.2 | 128204.6 | 5.615115 | 246.2109
| 92.78547 | 1.530521 | 68.4 | 130973.4 | 5.594929 | 250.4195
| 93.16314 | 1.548059 | 68.6 | 133147.8 | 5.609679 | 254.206
| 94.07128 | 1.566063 | 68.8 | 134951.6 | 5.567828 | 255.4521
| 94.72465 | 1.583835 | 69 | 136420 | 5.556823 | 256.7889
| 95.43109 | 1.601845 | 69.2 | 137601.5 | 5.542716 | 257.3334
| 96.1698 | 1.620437 | 69.4 | 137871 | 5.533654 | 255.8527
| 96.20505 | 1.638479 | 69.6 | 138000.9 | 5.601385 | 256.3274
| 96.76574 | 1.657242 | 69.8 | 138667.5 | 5.608893 | 256.2622
| 97.75341 | 1.675759 | 70 | 139355.4 | 5.567527 | 254.8912
| 98.18375 | 1.694702 | 70.2 | 140548.7 | 5.58559 | 256.3316
| 99.11444 | 1.71391 | 70.4 | 141690.5 | 5.550016 | 256.0957
| 99.58547 | 1.733659 | 70.6 | 142900.7 | 5.565687 | 257.4352
| 100.1796 | 1.752897 | 70.8 | 142881 | 5.574143 | 255.8694
| 100.8162 | 1.772738 | 71 | 143031.3 | 5.578726 | 254.5463
| 101.7772 | 1.792425 | 71.2 | 143589.9 | 5.545141 | 253.0808
| 102.0011 | 1.812604 | 71.4 | 144811.9 | 5.586469 | 255.1633
| 102.3836 | 1.833362 | 71.6 | 146222.5 | 5.611353 | 257.1486
| 103.5204 | 1.85403 | 71.8 | 148443.7 | 5.550881 | 258.4517
| 104.3162 | 1.875391 | 72 | 150626.4 | 5.529292 | 260.6951
| 104.9231 | 1.896381 | 72.2 | 151446.3 | 5.534286 | 260.7978
| 105.108 | 1.917648 | 72.4 | 151896.5 | 5.585253 | 261.4426
| 106.1 | 1.939464 | 72.6 | 152592.3 | 5.553566 | 260.1614
| 107.2096 | 1.960825 | 72.8 | 152447.4 | 5.514187 | 256.9401
| 108.1041 | 1.982672 | 73 | 152381.8 | 5.497637 | 254.5604
| 108.8149 | 2.004642 | 73.2 | 152944.9 | 5.495435 | 253.921
| 109.7607 | 2.027006 | 73.4 | 153913.1 | 5.468842 | 253.3969
| 109.9642 | 2.050062 | 73.6 | 154965.7 | 5.51554 | 255.1083
| 110.7687 | 2.072746 | 73.8 | 156513.6 | 5.499308 | 256.0511
| 111.1064 | 2.096393 | 74 | 158534.2 | 5.527886 | 259.182
| 111.547 | 2.120036 | 74.2 | 160160.2 | 5.548459 | 261.2806
| 112.5694 | 2.143665 | 74.4 | 161290.5 | 5.515774 | 260.8029
| 112.8116 | 2.167686 | 74.6 | 162711.1 | 5.556648 | 263.0602
| 113.7312 | 2.19185 | 74.8 | 163315.1 | 5.537824 | 261.8993
| 115.0259 | 2.216367 | 75 | 163566.2 | 5.48713 | 259.092
| 116.359 | 2.240713 | 75.2 | 163382 | 5.435901 | 255.4745
| 117.0769 | 2.265078 | 75.4 | 163116.7 | 5.441376 | 253.4082
| 117.9525 | 2.289647 | 75.6 | 162359.4 | 5.435819 | 250.1087
| 118.4816 | 2.314807 | 75.8 | 162092.9 | 5.459887 | 248.5954
| 119.2647 | 2.339935 | 76 | 162453.2 | 5.456998 | 247.5384
| 120.1079 | 2.365521 | 76.2 | 163419.2 | 5.446163 | 247.3844
| 120.4319 | 2.392212 | 76.4 | 165754.7 | 5.47591 | 250.8728
| 121.5086 | 2.418832 | 76.6 | 168369 | 5.437317 | 252.9304
| 122.4568 | 2.446154 | 76.8 | 171457.4 | 5.409713 | 256.1014
| 123.4089 | 2.473238 | 77 | 173722.9 | 5.385895 | 257.8353
| 124.5013 | 2.500663 | 77.2 | 175626.6 | 5.353201 | 258.5893
| 124.6274 | 2.528509 | 77.4 | 176627.2 | 5.407038 | 260.2567
| 125.0611 | 2.556491 | 77.6 | 176622.4 | 5.44013 | 259.4521
| 126.1245 | 2.58472 | 77.8 | 177099.7 | 5.417833 | 257.8879
| 126.696 | 2.612683 | 78 | 176964 | 5.439032 | 256.5432
| 127.8941 | 2.641002 | 78.2 | 176949.5 | 5.408002 | 253.8962
| 128.0287 | 2.670169 | 78.4 | 177547 | 5.463638 | 254.8444
| 129.2831 | 2.69938 | 78.6 | 178103.5 | 5.42647 | 253.0371
| 130.0269 | 2.728444 | 78.8 | 178377.7 | 5.432337 | 252.0096
| 130.8645 | 2.758443 | 79 | 179160.2 | 5.429704 | 251.593
| 131.9086 | 2.788618 | 79.2 | 179801.3 | 5.411283 | 250.4822
| 132.5512 | 2.818743 | 79.4 | 180403.8 | 5.424913 | 250.2434
| 133.037 | 2.849661 | 79.6 | 181626.2 | 5.44921 | 251.3423
| 134.1367 | 2.880237 | 79.8 | 182111.8 | 5.427145 | 249.8832
| 134.7556 | 2.911541 | 80 | 182861.8 | 5.443205 | 249.9396
| 135.8339 | 2.942823 | 80.2 | 183990.5 | 5.420704 | 249.5494
| 136.9518 | 2.975631 | 80.4 | 186023 | 5.393924 | 250.4687
| 137.8428 | 3.007807 | 80.6 | 187606.1 | 5.385539 | 251.1901
| 138.4366 | 3.041089 | 80.8 | 190266.1 | 5.396652 | 254.2059
| 139.4019 | 3.074102 | 81 | 192112.2 | 5.382563 | 255.1406
| 141.0835 | 3.107438 | 81.2 | 193202.5 | 5.319272 | 253.3547
| 141.7368 | 3.142071 | 81.4 | 194507.2 | 5.334005 | 254.166
| 142.5618 | 3.176063 | 81.6 | 195715.7 | 5.334839 | 254.4481
| 143.3373 | 3.210874 | 81.8 | 197043.7 | 5.339985 | 255.0168
| 144.0584 | 3.24562 | 82 | 198253.1 | 5.349103 | 255.5221
| 145.0444 | 3.281049 | 82.2 | 200558.3 | 5.335076 | 257.0605
| 145.6748 | 3.3178 | 82.4 | 203078.4 | 5.347999 | 259.6804
| 146.6957 | 3.353678 | 82.6 | 204301.3 | 5.336557 | 259.536
| 148.0318 | 3.390276 | 82.8 | 205267.9 | 5.305131 | 258.3532
| 149.2498 | 3.426721 | 83 | 205667.1 | 5.284299 | 256.6291
| 150.1108 | 3.463532 | 83.2 | 205490.6 | 5.291189 | 254.8619
| 151.2975 | 3.501084 | 83.4 | 205931.9 | 5.274056 | 253.3237
| 152.3555 | 3.539034 | 83.6 | 205976.8 | 5.26797 | 251.5212
| 153.1583 | 3.576812 | 83.8 | 206389.1 | 5.277061 | 250.7587
| 154.2536 | 3.615887 | 84 | 208142.5 | 5.2626 | 251.274
| 155.5177 | 3.654997 | 84.2 | 209587 | 5.238178 | 251.0283
| 156.4035 | 3.694452 | 84.4 | 210668 | 5.24076 | 251.0352
| 157.4739 | 3.73497 | 84.6 | 213186.7 | 5.226805 | 252.629
| 158.1405 | 3.775074 | 84.8 | 215351 | 5.239729 | 254.5187
| 159.4069 | 3.816182 | 85 | 216481.7 | 5.219126 | 253.8397
| 160.8563 | 3.857426 | 85.2 | 217619 | 5.187093 | 252.8279
| 161.5324 | 3.899073 | 85.4 | 219096.3 | 5.203374 | 253.7607
| 162.7833 | 3.941475 | 85.6 | 220151.6 | 5.185775 | 253.0372
| 163.1104 | 3.983443 | 85.8 | 220725.1 | 5.227122 | 253.439
| 163.8087 | 4.026644 | 86 | 222869.8 | 5.240498 | 255.1957
| 165.1791 | 4.070002 | 86.2 | 225151.1 | 5.211187 | 255.8397
| 166.9857 | 4.114858 | 86.4 | 228079.9 | 5.155376 | 256.497
| 167.6846 | 4.159309 | 86.6 | 230655 | 5.168016 | 258.7711
| 168.7673 | 4.205048 | 86.8 | 234342.6 | 5.155108 | 261.7439
| 169.8567 | 4.250629 | 87 | 237149.4 | 5.144563 | 263.5495
| 170.7562 | 4.297044 | 87.2 | 239685 | 5.147193 | 265.3594
| 171.6581 | 4.344687 | 87.4 | 242882.6 | 5.148885 | 268.006
| 173.1103 | 4.391487 | 87.6 | 244269.8 | 5.12282 | 267.2663
| 174.402 | 4.439424 | 87.8 | 245666.1 | 5.107626 | 266.8592
| 174.9285 | 4.487096 | 88 | 246235.6 | 5.13854 | 266.8566
| 176.5747 | 4.535436 | 88.2 | 246771.3 | 5.105733 | 264.7266
| 177.1016 | 4.584617 | 88.4 | 247102.8 | 5.138385 | 264.4405
| 177.8159 | 4.634076 | 88.6 | 248713.8 | 5.156176 | 265.3908
| 179.1325 | 4.684332 | 88.8 | 250094.8 | 5.141048 | 264.9502
| 180.1465 | 4.734505 | 89 | 251209.4 | 5.143557 | 264.7389
| 181.3241 | 4.785409 | 89.2 | 252400.1 | 5.13723 | 264.3298
| 182.4784 | 4.837816 | 89.4 | 254728.6 | 5.130256 | 265.3451
| 183.8341 | 4.889289 | 89.6 | 255170 | 5.11666 | 263.7246
| 184.3673 | 4.942253 | 89.8 | 256735.3 | 5.146312 | 264.923
| 184.8712 | 4.995448 | 90 | 257244.4 | 5.180753 | 264.9108
| 186.246 | 5.048495 | 90.2 | 257850.2 | 5.166292 | 263.4782
| 187.5473 | 5.1029 | 90.4 | 258170.5 | 5.158214 | 261.867
| 188.6766 | 5.157221 | 90.6 | 258912.1 | 5.157828 | 261.0615
| 190.0474 | 5.211751 | 90.8 | 259500.9 | 5.144886 | 259.6808
| 191.5794 | 5.268466 | 91 | 262546.2 | 5.118222 | 260.8701
| 192.5623 | 5.32503 | 91.2 | 265500.7 | 5.12066 | 262.8649
| 193.8535 | 5.382526 | 91.4 | 269143 | 5.105716 | 265.1123
| 194.8318 | 5.441129 | 91.6 | 272882.5 | 5.107884 | 267.9888
| 195.8825 | 5.499293 | 91.8 | 275519.3 | 5.108676 | 269.4681
| 196.7394 | 5.559077 | 92 | 276997.8 | 5.124065 | 269.9601
| 198.339 | 5.617692 | 92.2 | 277141.2 | 5.10352 | 267.683
| 199.785 | 5.677817 | 92.4 | 276449.2 | 5.094691 | 264.7796
| 200.5763 | 5.738723 | 92.6 | 277441.1 | 5.114726 | 264.8491
| 201.6107 | 5.799456 | 92.8 | 278621.7 | 5.121367 | 264.7266
| 202.8536 | 5.861849 | 93 | 280903.2 | 5.115788 | 265.478
| 204.0019 | 5.924136 | 93.2 | 283593.2 | 5.113437 | 266.8194
| 205.4792 | 5.988901 | 93.4 | 288506.1 | 5.091112 | 270.0427
| 206.7829 | 6.052768 | 93.6 | 291043.5 | 5.08276 | 270.939
| 208.3523 | 6.117883 | 93.8 | 293377 | 5.063123 | 271.1782
| 209.298 | 6.183319 | 94 | 294910.7 | 5.07567 | 271.5653
| 210.2 | 6.249137 | 94.2 | 295705.8 | 5.092154 | 271.23
| 211.3132 | 6.316532 | 94.4 | 296289.8 | 5.100126 | 270.3404
| 212.732 | 6.383222 | 94.6 | 296538.2 | 5.093393 | 268.62
| 214.171 | 6.451842 | 94.8 | 296803.7 | 5.087222 | 266.9182
| 215.3263 | 6.519489 | 95 | 297186.6 | 5.092965 | 265.7942
| 216.5775 | 6.588429 | 95.2 | 297548.6 | 5.095092 | 264.5195
| 218.2723 | 6.658446 | 95.4 | 298329.6 | 5.076183 | 263.0247
| 219.0719 | 6.729076 | 95.6 | 299778.6 | 5.097289 | 263.5668
| 221.3465 | 6.800285 | 95.8 | 301944.5 | 5.048993 | 262.6364
| 221.6725 | 6.873231 | 96 | 305348.5 | 5.087814 | 265.8503
| 223.3806 | 6.94642 | 96.2 | 308709.2 | 5.063791 | 266.9483
| 224.5954 | 7.020369 | 96.4 | 311746.4 | 5.063392 | 268.4474
| 226.1872 | 7.095246 | 96.6 | 313947.2 | 5.048697 | 268.5409
| 227.3193 | 7.170189 | 96.8 | 314773.3 | 5.057533 | 267.9503
| 228.9941 | 7.246426 | 97 | 315285.1 | 5.043912 | 266.2688
| 230.2068 | 7.322736 | 97.2 | 315654.2 | 5.050736 | 265.1381
| 231.1851 | 7.400097 | 97.4 | 317493.9 | 5.064726 | 265.7841
| 232.8881 | 7.479024 | 97.6 | 321352.6 | 5.043311 | 267.3426
| 234.1261 | 7.559581 | 97.8 | 326133.7 | 5.041037 | 270.4492
| 236.0551 | 7.639407 | 98 | 328235.9 | 5.014705 | 269.9576
| 236.9143 | 7.720361 | 98.2 | 330105.9 | 5.034901 | 270.7814
| 238.6858 | 7.801798 | 98.4 | 330313.8 | 5.020335 | 268.7222
| 240.7267 | 7.88427 | 98.6 | 328872.5 | 4.999016 | 264.7838
| 241.8661 | 7.966382 | 98.8 | 327489.2 | 5.014623 | 262.1975
| 243.1602 | 8.05082 | 99 | 329297.4 | 5.017845 | 262.3798
| 244.4466 | 8.135407 | 99.2 | 331781.1 | 5.019607 | 263.1903
| 245.9701 | 8.221636 | 99.4 | 334532.5 | 5.011936 | 263.9239
| 247.2864 | 8.308566 | 99.6 | 338073.3 | 5.011193 | 265.6488
| 248.9212 | 8.39657 | 99.8 | 341550.7 | 4.998265 | 266.8766
| 250.5147 | 8.485093 | 100 | 343154 | 4.991254 | 266.4539
| 252.105 | 8.574396 | 100.2 | 344499.6 | 4.985229 | 265.8108
| 253.361 | 8.665844 | 100.4 | 347170.3 | 4.990717 | 266.8031
END
Unloading Marker

## Test 098
Segment | Displacement Into Surface | Load On Sample | Time On Sample | Harmonic Contact Stiffness | Hardness | Modulus
| nm | mN | s | N/m | GPa | GPa
Surface Marker | 3.230976 | 0.002833553 | 0 | 169.478 | 1.7977e+308 | 1.7977e+308
| 0.4822453 | 0.003163918 | 0.2 | 218.6434 | 1.7977e+308 | 1.315119e-158
| 3.627896 | 0.003066532 | 0.4 | 263.0897 | 1.7977e+308 | 1.582459e-158
| 3.756295 | 0.003188311 | 0.6 | 327.0265 | 1.7977e+308 | 1.967032e-158
| 4.443263 | 0.003266016 | 0.8 | 376.8924 | 1.7977e+308 | 2.266971e-158
| 3.878054 | 0.003438477 | 1 | 427.7885 | 1.7977e+308 | 2.573106e-158
| 6.548429 | 0.0033776 | 1.2 | 499.2194 | 54.38529 | 53.71756
| 4.11654 | 0.003687121 | 1.4 | 570.1874 | 1.7977e+308 | 3.429621e-158
| 6.571495 | 0.003642635 | 1.6 | 637.0446 | -143.7607 | 1.7977e+308
| 6.327793 | 0.003797709 | 1.8 | 733.1664 | -373.84 | 1.7977e+308
| 6.664758 | 0.003910191 | 2 | 817.925 | 29.94551 | 61.10593
| 6.287619 | 0.004076328 | 2.2 | 888.4897 | 62.30763 | 96.80703
| 7.741923 | 0.004109283 | 2.4 | 954.1335 | 5.088323 | 27.79832
| 4.956676 | 0.004454491 | 2.6 | 1024.298 | 676.7589 | 465.6822
| 5.988924 | 0.004528101 | 2.8 | 1095.519 | 59.4547 | 112.1154
| 6.277339 | 0.004659079 | 3 | 1173.54 | 22.68526 | 70.50206
| 5.655576 | 0.004862894 | 3.2 | 1238.764 | 140.8506 | 203.1206
| 5.504687 | 0.005035015 | 3.4 | 1316.098 | 257.2949 | 311.58
| 5.24704 | 0.005216268 | 3.6 | 1396.717 | -533.9194 | 1.7977e+308
| 6.79541 | 0.005264002 | 3.8 | 1408.142 | 10.26239 | 52.67288
| 3.820365 | 0.005641225 | 4 | 1398.614 | 12.35475 | 55.59812
| 6.638727 | 0.00559502 | 4.2 | 1427.449 | 15.11314 | 63.47001
| 6.313131 | 0.005779868 | 4.4 | 1445.75 | 27.40533 | 86.97815
| 7.408138 | 0.005862493 | 4.6 | 1455.005 | 8.009817 | 45.25427
| 5.696473 | 0.006052421 | 4.678 | 1472.758 | 384.8118 | 420.0508
| 5.478896 | 0.00662443 | 5.2 | 1663.688 | -1816.767 | 1.7977e+308
| 5.48027 | 0.007085011 | 5.6 | 1922.836 | 198.7181 | 345.7613
| 5.832355 | 0.007528245 | 6 | 2290.833 | 32.61437 | 137.6419
| 7.573425 | 0.007871061 | 6.4 | 2498.827 | 6.161751 | 59.60519
| 8.284878 | 0.008265695 | 6.8 | 2377.442 | 5.062328 | 49.71008
| 8.305845 | 0.008744601 | 7.2 | 2447.159 | 5.492923 | 51.92443
| 8.488605 | 0.009261015 | 7.6 | 2611.18 | 5.277717 | 52.81553
| 8.710771 | 0.00981322 | 8 | 2570.668 | 5.542955 | 51.71364
| 8.002951 | 0.0104272 | 8.4 | 2667.611 | 8.856889 | 66.70824
| 11.62152 | 0.01074871 | 8.8 | 3081.275 | 2.167481 | 36.52225
| 10.60993 | 0.01145729 | 9.2 | 3704.282 | 2.767045 | 48.58743
| 11.23182 | 0.01207163 | 9.6 | 4249.425 | 2.37964 | 50.44204
| 12.77834 | 0.01266809 | 10 | 4642.025 | 1.774817 | 46.2766
| 11.98719 | 0.01347561 | 10.4 | 5244.535 | 2.153482 | 56.35525
| 10.64677 | 0.01433506 | 10.8 | 5867.384 | 3.027075 | 73.61209
| 11.65306 | 0.0150382 | 11.2 | 5614.072 | 2.62313 | 63.43172
| 12.8668 | 0.01576151 | 11.6 | 5558.203 | 2.204725 | 55.85284
| 12.14514 | 0.01661813 | 12 | 5176.239 | 2.841144 | 57.59576
| 13.67932 | 0.01732409 | 12.4 | 4971.886 | 2.28222 | 48.14503
| 12.08963 | 0.01829308 | 12.8 | 4978.042 | 3.418048 | 57.9234
| 12.29706 | 0.01917449 | 13.2 | 4969.97 | 3.526707 | 57.34539
| 12.66791 | 0.02003244 | 13.6 | 4826.165 | 3.562924 | 54.62425
| 14.15524 | 0.02085027 | 14 | 4896.963 | 2.799165 | 47.85722
| 11.77862 | 0.02201036 | 14.4 | 5333.211 | 4.801298 | 67.64257
| 15.30081 | 0.02286973 | 14.8 | 6675.343 | 2.289548 | 56.79672
| 13.87644 | 0.02416905 | 15.2 | 8861.574 | 2.78973 | 82.87869
| 15.42819 | 0.02528627 | 15.6 | 10391.64 | 2.231007 | 85.1422
| 15.44935 | 0.0266384 | 16 | 12160.67 | 2.285346 | 99.49977
| 13.88042 | 0.02809518 | 16.4 | 11480.32 | 3.131209 | 107.8441
| 16.64854 | 0.02919852 | 16.8 | 10854.17 | 2.246801 | 82.88614
| 18.08814 | 0.03057008 | 17.2 | 10150.6 | 2.033501 | 71.32964
| 15.70889 | 0.03229177 | 17.6 | 11025.97 | 2.885495 | 91.42038
| 17.97094 | 0.03377704 | 18 | 12397.46 | 2.221476 | 87.91456
| 18.7263 | 0.03548241 | 18.4 | 12915.79 | 2.148157 | 87.87169
| 19.11139 | 0.03707182 | 18.8 | 12748.43 | 2.181021 | 85.30613
| 17.7027 | 0.03908902 | 19.2 | 13574.7 | 2.688988 | 99.45416
| 19.12409 | 0.04095771 | 19.6 | 14490.07 | 2.390705 | 97.63347
| 19.05202 | 0.04302486 | 20 | 14563.88 | 2.557006 | 99.15012
| 19.96597 | 0.04506161 | 20.4 | 15447.6 | 2.426776 | 100.2034
| 19.74207 | 0.04718941 | 20.8 | 16581.16 | 2.585955 | 109.365
| 20.13799 | 0.04974623 | 21.2 | 18997.45 | 2.574941 | 123.2459
| 20.42318 | 0.052247 | 21.6 | 21213.17 | 2.600298 | 136.4763
| 20.54318 | 0.05483624 | 22 | 23049.63 | 2.681694 | 148.4932
| 20.55704 | 0.05773729 | 22.4 | 24085.37 | 2.823498 | 156.1622
| 20.35912 | 0.06037658 | 22.8 | 24096.87 | 3.032946 | 158.6818
| 20.83826 | 0.06330503 | 23.2 | 23441.32 | 3.079988 | 150.9382
| 21.66242 | 0.06619375 | 23.6 | 23333.53 | 3.011246 | 144.4968
| 21.65045 | 0.06926002 | 24 | 24371.6 | 3.155248 | 151.9853
| 23.5578 | 0.07243672 | 24.4 | 25650.91 | 2.794694 | 146.5376
| 24.17687 | 0.07576759 | 24.8 | 25829.87 | 2.798693 | 144.0857
| 24.24484 | 0.07919988 | 25.2 | 26282.67 | 2.923623 | 146.9142
| 24.13562 | 0.08277745 | 25.6 | 27830.6 | 3.075309 | 157.4464
| 24.29492 | 0.08637562 | 26 | 29125.43 | 3.166742 | 164.6678
| 24.78749 | 0.09005867 | 26.4 | 29189.26 | 3.198615 | 162.0826
| 25.18521 | 0.09365663 | 26.8 | 28452.82 | 3.264293 | 155.6801
| 25.50856 | 0.09741652 | 27.2 | 29031.63 | 3.324443 | 157.4062
| 25.45673 | 0.1014961 | 27.6 | 30584.54 | 3.470022 | 167.3529
| 25.66715 | 0.1057521 | 28 | 31900.91 | 3.557594 | 174.1193
| 26.24704 | 0.1098832 | 28.4 | 32188.52 | 3.559751 | 172.1246
| 27.03832 | 0.1138625 | 28.8 | 32567.16 | 3.498682 | 169.1969
| 26.98237 | 0.1183768 | 29.2 | 33391.39 | 3.661553 | 174.8682
| 27.20517 | 0.1229423 | 29.6 | 34213.39 | 3.752497 | 178.5179
| 27.17681 | 0.1274308 | 30 | 34799.14 | 3.911626 | 182.7155
| 27.30534 | 0.1321924 | 30.4 | 35940.21 | 4.024358 | 188.8714
| 27.79075 | 0.1370186 | 30.8 | 36880.37 | 4.039398 | 191.0627
| 28.43188 | 0.1420045 | 31.2 | 37788.35 | 4.014988 | 191.8375
| 28.53058 | 0.147093 | 31.6 | 38556.29 | 4.14317 | 196.0295
| 29.1453 | 0.1523534 | 32 | 39236.4 | 4.132692 | 195.7156
| 29.66419 | 0.1574934 | 32.4 | 39585.92 | 4.148868 | 194.3801
| 29.60489 | 0.1628623 | 32.8 | 40009.29 | 4.326273 | 197.8309
| 30.45267 | 0.1684002 | 33.2 | 41033.72 | 4.243356 | 197.5693
| 30.67417 | 0.1740748 | 33.6 | 42045.7 | 4.333046 | 201.9122
| 31.51939 | 0.1795344 | 34 | 41952.08 | 4.269006 | 195.9638
| 31.92308 | 0.1853184 | 34.4 | 42571.56 | 4.314528 | 196.9226
| 31.79692 | 0.1914231 | 34.8 | 43928.05 | 4.491616 | 205.3844
| 31.79898 | 0.1977091 | 35.2 | 44984.65 | 4.646405 | 211.5247
| 32.59041 | 0.2037641 | 35.6 | 44842.78 | 4.598064 | 205.6507
| 33.09305 | 0.2098518 | 36 | 44220.41 | 4.638806 | 199.7721
| 33.50099 | 0.2161263 | 36.4 | 44539.74 | 4.687583 | 199.2242
| 34.04605 | 0.2227963 | 36.8 | 46037.87 | 4.6816 | 203.3654
| 34.01514 | 0.2297829 | 37.2 | 48193.38 | 4.822216 | 214.6814
| 34.43635 | 0.2370338 | 37.6 | 50432.1 | 4.84448 | 223.2029
| 34.48083 | 0.2443424 | 38 | 52189.49 | 4.97775 | 232.2564
| 34.66917 | 0.2520147 | 38.4 | 53131.11 | 5.093769 | 236.2558
| 35.06915 | 0.2593568 | 38.8 | 53971.84 | 5.141435 | 238.0014
| 35.92779 | 0.2672133 | 39.2 | 54862.91 | 5.071036 | 236.4177
| 35.86227 | 0.2752061 | 39.6 | 55605.72 | 5.25749 | 241.3396
| 36.54192 | 0.2831201 | 40 | 55019.25 | 5.258416 | 234.133
| 37.55372 | 0.2909611 | 40.4 | 54707.85 | 5.162695 | 226.123
| 37.9975 | 0.2992181 | 40.8 | 55777.08 | 5.200051 | 228.6066
| 38.32532 | 0.3079599 | 41.2 | 57551.02 | 5.261959 | 235.0744
| 38.71812 | 0.3167698 | 41.6 | 58863.95 | 5.313909 | 238.9621
| 38.53043 | 0.3257346 | 42 | 59034.14 | 5.543467 | 241.9442
| 39.2694 | 0.3347278 | 42.4 | 59607.87 | 5.512466 | 239.9424
| 39.6763 | 0.3441387 | 42.8 | 60739.2 | 5.566681 | 242.8648
| 40.02573 | 0.3535606 | 43.2 | 61629.46 | 5.638133 | 245.0992
| 41.0937 | 0.3630424 | 43.6 | 62247.07 | 5.522982 | 241.0301
| 41.34937 | 0.3729735 | 44 | 63130.36 | 5.621841 | 243.8586
| 41.76953 | 0.3830693 | 44.4 | 64380.54 | 5.671463 | 247.0877
| 42.65941 | 0.3934563 | 44.8 | 65741.23 | 5.601498 | 247.4949
| 43.29011 | 0.4041043 | 45.2 | 66623.57 | 5.608948 | 247.6925
| 43.29375 | 0.4147471 | 45.6 | 66689.44 | 5.785144 | 248.7543
| 43.53646 | 0.425298 | 46 | 66277.05 | 5.907621 | 246.2164
| 44.92722 | 0.4360232 | 46.4 | 66081.06 | 5.735034 | 237.2152
| 45.58194 | 0.4474806 | 46.8 | 67557.64 | 5.729019 | 239.7365
| 46.0194 | 0.459301 | 47.2 | 69876.07 | 5.764446 | 246.8732
| 46.87902 | 0.4714785 | 47.6 | 72198.66 | 5.703893 | 251.2958
| 47.05631 | 0.4838665 | 48 | 73983.58 | 5.813461 | 257.9368
| 47.78345 | 0.4966158 | 48.4 | 75269.11 | 5.804589 | 259.0525
| 47.35363 | 0.5092567 | 48.8 | 76006.71 | 6.074722 | 265.5938
| 48.27191 | 0.522337 | 49.2 | 76288.26 | 6.032352 | 261.4735
| 48.45079 | 0.5354127 | 49.6 | 76160.78 | 6.17319 | 260.659
| 49.83105 | 0.5485718 | 50 | 76067 | 6.024848 | 252.4974
| 50.29984 | 0.5619625 | 50.4 | 75887.65 | 6.095709 | 249.826
| 50.85153 | 0.5759214 | 50.8 | 76883.51 | 6.132337 | 250.995
| 51.94683 | 0.5904496 | 51.2 | 79515.11 | 6.02383 | 254.8514
| 53.04907 | 0.605674 | 51.6 | 83149.32 | 5.912884 | 262.1622
| 53.7396 | 0.6210883 | 52 | 85582.02 | 5.911314 | 267.521
| 54.49727 | 0.6366603 | 52.4 | 86091.86 | 5.921412 | 265.6507
| 54.88446 | 0.6523194 | 52.8 | 85748.98 | 6.01892 | 263.0092
| 56.79801 | 0.6681045 | 53.2 | 85972.31 | 5.797934 | 253.9613
| 58.07056 | 0.6844868 | 53.6 | 87111.21 | 5.706187 | 251.7851
| 58.42736 | 0.7012545 | 54 | 88840.8 | 5.783061 | 256.2866
| 59.15969 | 0.7187775 | 54.4 | 91108.24 | 5.78772 | 260.5633
| 59.713 | 0.7367145 | 54.8 | 92835.86 | 5.83425 | 263.9976
| 60.19541 | 0.7546822 | 55.2 | 93172.22 | 5.908566 | 263.3031
| 60.65619 | 0.7726447 | 55.6 | 92647.93 | 5.995626 | 260.0008
| 60.99364 | 0.7910228 | 56 | 93441.22 | 6.091411 | 261.5317
| 62.33423 | 0.8103243 | 56.4 | 95968.28 | 5.982451 | 263.3733
| 62.95732 | 0.8304398 | 56.8 | 99123.59 | 6.006398 | 270.7814
| 64.10799 | 0.8504336 | 57.2 | 100357.6 | 5.954721 | 269.4743
| 65.40936 | 0.8707708 | 57.6 | 100503.9 | 5.89212 | 264.2324
| 66.632 | 0.8912523 | 58 | 100500 | 5.84667 | 259.1478
| 67.85721 | 0.9122794 | 58.4 | 100787.2 | 5.802074 | 255.0986
| 67.98459 | 0.9335382 | 58.8 | 101745.9 | 5.931478 | 257.9681
| 68.95905 | 0.9558193 | 59.2 | 103495.6 | 5.916986 | 259.2699
| 70.05823 | 0.9784283 | 59.6 | 105337.7 | 5.882523 | 260.2537
| 70.94283 | 1.001508 | 60 | 106830.2 | 5.888532 | 261.2061
| 71.83316 | 1.024659 | 60.4 | 106514.3 | 5.911327 | 257.1759
| 72.59916 | 1.048343 | 60.8 | 106683.7 | 5.950404 | 255.089
| 73.67463 | 1.07295 | 61.2 | 109245.1 | 5.919701 | 258.1385
| 75.20363 | 1.098068 | 61.6 | 111727.8 | 5.824684 | 259.0455
| 76.04972 | 1.123495 | 62 | 112693.5 | 5.848638 | 258.7908
| 76.38073 | 1.149335 | 62.4 | 112912.3 | 5.956974 | 258.7091
| 77.75963 | 1.175611 | 62.8 | 114495 | 5.896747 | 257.9153
| 78.31528 | 1.202867 | 63.2 | 115787.2 | 5.964646 | 259.6876
| 79.17983 | 1.230377 | 63.6 | 116514 | 5.992173 | 258.7987
| 79.63511 | 1.258562 | 64 | 116983.8 | 6.083981 | 258.8962
| 81.43245 | 1.287233 | 64.4 | 118357 | 5.972759 | 256.0655
| 82.61582 | 1.316157 | 64.8 | 119285.5 | 5.955754 | 254.5652
| 83.38038 | 1.345945 | 65.2 | 119692.5 | 6.005187 | 253.4119
| 84.33406 | 1.376501 | 65.6 | 121864.5 | 6.013125 | 255.7619
| 86.82677 | 1.40784 | 66 | 124784.2 | 5.812135 | 254.309
| 87.13452 | 1.440241 | 66.4 | 127552.9 | 5.906322 | 260.2762
| 88.51101 | 1.473201 | 66.8 | 128967.7 | 5.874144 | 259.2984
| 89.56315 | 1.506509 | 67.2 | 130375.8 | 5.884029 | 259.467
| 91.1945 | 1.540307 | 67.6 | 131831.4 | 5.821828 | 257.7553
| 92.18151 | 1.576345 | 68 | 136817.4 | 5.820545 | 266.0935
| 93.0446 | 1.613531 | 68.4 | 143327 | 5.827823 | 278.2558
| 94.54988 | 1.650718 | 68.8 | 146520.8 | 5.781692 | 280.6198
| 96.87225 | 1.688168 | 69.2 | 144881.7 | 5.676024 | 269.6047
| 98.38454 | 1.726223 | 69.6 | 144406.2 | 5.658421 | 264.2462
| 99.38854 | 1.765961 | 70 | 147658.4 | 5.676856 | 268.4313
| 100.7433 | 1.806823 | 70.4 | 151872.1 | 5.653414 | 273.4242
| 102.6844 | 1.847554 | 70.8 | 153091.4 | 5.585615 | 270.2776
| 103.9483 | 1.889306 | 71.2 | 153249.4 | 5.598934 | 267.2521
| 104.8034 | 1.93202 | 71.6 | 153964.4 | 5.652842 | 266.6715
| 106.0094 | 1.975354 | 72 | 155451.2 | 5.665465 | 266.5493
| 107.7881 | 2.019779 | 72.4 | 157027.5 | 5.621118 | 264.8954
| 109.7506 | 2.065056 | 72.8 | 159232.2 | 5.557684 | 263.9619
| 111.126 | 2.11182 | 73.2 | 162309.2 | 5.551215 | 266.41
| 112.108 | 2.15958 | 73.6 | 165436.1 | 5.583988 | 270.0662
| 113.9307 | 2.207974 | 74 | 167651.5 | 5.541854 | 269.5346
| 115.479 | 2.257424 | 74.4 | 168644.6 | 5.534814 | 267.5748
| 118.08 | 2.307815 | 74.8 | 170227.9 | 5.430789 | 263.8475
| 118.5591 | 2.360131 | 75.2 | 173773.9 | 5.512108 | 269.4858
| 119.9033 | 2.413223 | 75.6 | 176839.6 | 5.518572 | 271.8553
| 121.4961 | 2.466973 | 76 | 178969 | 5.50805 | 271.8555
| 122.3523 | 2.522193 | 76.4 | 181728.6 | 5.561388 | 274.9791
| 124.5848 | 2.578689 | 76.8 | 183772.1 | 5.499736 | 273.0872
| 125.8747 | 2.63635 | 77.2 | 185791.8 | 5.521454 | 273.7233
| 127.7692 | 2.69513 | 77.6 | 189068.1 | 5.487167 | 274.8804
| 128.9595 | 2.755229 | 78 | 191425.6 | 5.517995 | 276.3319
| 131.0572 | 2.816284 | 78.4 | 193210.4 | 5.477261 | 274.4582
| 132.9698 | 2.878499 | 78.8 | 195472.3 | 5.451648 | 273.894
| 134.9115 | 2.943355 | 79.2 | 201139 | 5.414005 | 278.7774
| 136.9708 | 3.009296 | 79.6 | 205561.3 | 5.374987 | 281.2827
| 138.1874 | 3.076887 | 80 | 209531.2 | 5.404639 | 285.1618
| 140.125 | 3.145721 | 80.4 | 213093.5 | 5.382357 | 286.5204
| 141.1723 | 3.215125 | 80.8 | 214326.2 | 5.435451 | 286.4345
| 142.488 | 3.286486 | 81.2 | 215170.3 | 5.471967 | 285.0882
| 144.7085 | 3.359571 | 81.6 | 219198.6 | 5.430516 | 286.453
| 146.2269 | 3.435078 | 82 | 224842.8 | 5.438123 | 291.9975
| 147.3995 | 3.511482 | 82.4 | 228426.2 | 5.478421 | 295.1968
| 149.0373 | 3.588283 | 82.8 | 227653.1 | 5.500005 | 290.6047
| 150.6432 | 3.667416 | 83.2 | 229103.8 | 5.518112 | 289.5255
| 152.0085 | 3.748787 | 83.6 | 233477.3 | 5.544603 | 293.3776
| 153.5016 | 3.831638 | 84 | 238657 | 5.55988 | 298.0796
| 155.4495 | 3.915946 | 84.4 | 241174.7 | 5.553502 | 297.711
| 157.2668 | 4.001941 | 84.8 | 240681.3 | 5.568248 | 293.3186
| 158.3378 | 4.089488 | 85.2 | 243488.2 | 5.623707 | 295.4816
| 159.591 | 4.180295 | 85.6 | 252211.4 | 5.649 | 305.7265
| 160.9485 | 4.274083 | 86 | 262078.7 | 5.667052 | 317.4092
| 162.3892 | 4.367936 | 86.4 | 263446 | 5.705515 | 316.469
| 163.5574 | 4.463485 | 86.8 | 260932.1 | 5.776368 | 310.6636
| 165.5331 | 4.559966 | 87.2 | 262485.7 | 5.777607 | 308.7962
| 166.879 | 4.660266 | 87.6 | 267016.9 | 5.815752 | 312.6377
| 168.6666 | 4.762994 | 88 | 272780.3 | 5.821344 | 317.1192
| 169.7214 | 4.867191 | 88.4 | 275890.1 | 5.885595 | 319.614
| 171.0895 | 4.972949 | 88.8 | 277949.4 | 5.932175 | 319.8772
| 172.8705 | 5.080636 | 89.2 | 277799.2 | 5.958694 | 316.1337
| 174.1634 | 5.190054 | 89.6 | 276283.9 | 6.023712 | 311.7649
| 175.1774 | 5.30117 | 90 | 277672.3 | 6.098386 | 312.0003
| 177.049 | 5.415506 | 90.4 | 281021.6 | 6.109704 | 312.9129
| 179.0476 | 5.532743 | 90.8 | 283753.7 | 6.116584 | 312.7214
| 180.2113 | 5.650402 | 91.2 | 283473.7 | 6.189258 | 310.4542
| 182.4592 | 5.770336 | 91.6 | 282290.2 | 6.192958 | 304.7248
| 184.1502 | 5.893165 | 92 | 285136 | 6.221471 | 305.4329
| 185.6456 | 6.020289 | 92.4 | 293572.4 | 6.246383 | 313.6544
| 187.2462 | 6.149501 | 92.8 | 299512.7 | 6.273951 | 318.4377
| 188.6859 | 6.281004 | 93.2 | 301358.4 | 6.326991 | 318.3435
| 190.8707 | 6.414478 | 93.6 | 300331.6 | 6.34092 | 313.0686
| 192.1299 | 6.550482 | 94 | 301054.5 | 6.411145 | 312.021
| 194.1566 | 6.689892 | 94.4 | 304978.9 | 6.420928 | 313.315
| 196.0256 | 6.831517 | 94.8 | 307715.7 | 6.445914 | 313.4784
| 197.4517 | 6.976317 | 95.2 | 309030.1 | 6.506507 | 312.8486
| 199.2921 | 7.123575 | 95.6 | 308584.7 | 6.546979 | 309.3007
| 200.7349 | 7.273083 | 96 | 310199.8 | 6.606497 | 309.0442
| 202.805 | 7.426776 | 96.4 | 313905.7 | 6.61938 | 310.0051
| 204.2928 | 7.584644 | 96.8 | 318471.8 | 6.669514 | 313.1193
| 206.1607 | 7.745449 | 97.2 | 326014.8 | 6.685022 | 318.9162
| 207.8985 | 7.909794 | 97.6 | 330671.1 | 6.720955 | 321.5797
| 209.5242 | 8.076308 | 98 | 332355.9 | 6.774626 | 321.0092
| 211.7361 | 8.246183 | 98.4 | 333068.3 | 6.795064 | 318.1868
| 213.7523 | 8.418638 | 98.8 | 332681.9 | 6.83271 | 314.5803
| 215.7854 | 8.594905 | 99.2 | 331919.2 | 6.872475 | 310.6176
| 217.527 | 8.775176 | 99.6 | 334797.4 | 6.919056 | 311.2767
| 220.2296 | 8.95956 | 100 | 340739.9 | 6.894684 | 313.4816
| 221.8425 | 9.148422 | 100.4 | 346579 | 6.94202 | 317.5838
| 224.0422 | 9.341563 | 100.8 | 351897.2 | 6.955981 | 319.9921
| 226.8869 | 9.537693 | 101.2 | 356583.5 | 6.932887 | 320.485
| 228.3854 | 9.738428 | 101.6 | 360407.5 | 6.998077 | 322.5595
| 231.0923 | 9.942123 | 102 | 362341.5 | 6.99568 | 320.3854
| 232.6622 | 10.15081 | 102.4 | 366251.8 | 7.0582 | 322.4016
| 234.9611 | 10.36374 | 102.8 | 370634.8 | 7.075667 | 323.5658
| 237.9394 | 10.58186 | 103.2 | 372666.2 | 7.062323 | 321.08
| 240.1885 | 10.80192 | 103.6 | 373693.4 | 7.096068 | 318.9243
| 242.1086 | 11.02734 | 104 | 375194.5 | 7.149928 | 317.8699
| 244.6878 | 11.25735 | 104.4 | 375324 | 7.170607 | 314.3554
| 247.0015 | 11.49111 | 104.8 | 375909.6 | 7.206367 | 311.8197
| 250.3728 | 11.73057 | 105.2 | 380616.7 | 7.167282 | 311.5819
| 251.9071 | 11.8516 | 105.398 | 384363.7 | 7.152335 | 313.0511
END
Unloading Marker

## Test 097
Segment | Displacement Into Surface | Load On Sample | Time On Sample | Harmonic Contact Stiffness | Hardness | Modulus
| nm | mN | s | N/m | GPa | GPa
Surface Marker | 3.406206 | 0.002856005 | 0 | 180.1936 | 1.7977e+308 | 1.7977e+308
| 1.389472 | 0.003125923 | 0.2 | 231.2414 | 1.7977e+308 | 1.390894e-158
| 4.793938 | 0.003000932 | 0.4 | 257.5832 | 1.7977e+308 | 1.549338e-158
| 2.362867 | 0.003302083 | 0.6 | 280.8078 | 1.7977e+308 | 1.689031e-158
| 4.332684 | 0.003279182 | 0.8 | 305.4323 | 1.7977e+308 | 1.837145e-158
| 3.797264 | 0.003442244 | 1 | 309.1907 | 1.7977e+308 | 1.859752e-158
| 3.182739 | 0.00360898 | 1.2 | 325.1704 | 1.7977e+308 | 1.955868e-158
| 2.144753 | 0.003809996 | 1.4 | 346.181 | 1.7977e+308 | 2.082245e-158
| 4.294474 | 0.003774722 | 1.6 | 368.1178 | 1.7977e+308 | 2.214192e-158
| 3.778111 | 0.003936313 | 1.8 | 387.7903 | 1.7977e+308 | 2.332521e-158
| 2.420674 | 0.004161015 | 2 | 429.4599 | 1.7977e+308 | 2.583159e-158
| 3.692094 | 0.004195162 | 2.2 | 466.0365 | 1.7977e+308 | 2.803164e-158
| 5.307161 | 0.004210678 | 2.4 | 506.2267 | 1.7977e+308 | 3.044904e-158
| 4.936412 | 0.004380439 | 2.6 | 596.5506 | 1.7977e+308 | 3.588194e-158
| 5.479184 | 0.004483512 | 2.8 | 689.3724 | 6.760132 | 22.04389
| 6.204726 | 0.004577912 | 3 | 760.9158 | 647.2725 | 296.2613
| 6.174495 | 0.004732508 | 3.2 | 873.2015 | -151.88 | 1.7977e+308
| 6.997399 | 0.00482497 | 3.4 | 928.6614 | 35.14271 | 68.08747
| 2.893813 | 0.005279378 | 3.6 | 921.1415 | 1.7977e+308 | 5.540576e-158
| 2.214941 | 0.005488486 | 3.8 | 938.4311 | 1.7977e+308 | 5.644571e-158
| 7.490308 | 0.005259212 | 4 | 937.4127 | 26.41434 | 56.4767
| 8.34517 | 0.005260279 | 4.082 | 923.2683 | 9.475425 | 32.58861
| 5.807861 | 0.00573775 | 4.4 | 889.9034 | 18.36136 | 42.24218
| 4.267112 | 0.00603378 | 4.6 | 865.3064 | 1.7977e+308 | 5.204733e-158
| 7.286435 | 0.005998458 | 4.8 | 828.3853 | -343.9689 | 1.7977e+308
| 4.777831 | 0.006375711 | 5 | 851.1771 | 1.7977e+308 | 5.119747e-158
| 6.694381 | 0.006437899 | 5.2 | 878.472 | 36.77775 | 56.44355
| 8.154394 | 0.006535007 | 5.4 | 888.3986 | 327.6175 | 189.5624
| 6.758533 | 0.006862234 | 5.6 | 1004.965 | 371.8753 | 230.3156
| 8.003323 | 0.007000576 | 5.8 | 1255.944 | 16.33951 | 51.34163
| 7.159164 | 0.007293118 | 6 | 1417.445 | 35.48121 | 86.32927
| 6.253196 | 0.007594997 | 6.2 | 1700.463 | 95.01242 | 179.8172
| 9.573427 | 0.00759351 | 6.4 | 2071.203 | 2.884478 | 33.60372
| 6.360663 | 0.008079592 | 6.6 | 2302.42 | 21.04573 | 104.2341
| 8.585418 | 0.00817801 | 6.8 | 2481.836 | 4.102511 | 46.84164
| 8.616551 | 0.008429107 | 7 | 2542.313 | 4.199886 | 47.86549
| 9.588186 | 0.008610669 | 7.2 | 2411.933 | 3.171411 | 38.71522
| 8.84457 | 0.008919367 | 7.4 | 2325.911 | 4.768884 | 45.25426
| 8.724499 | 0.009192554 | 7.6 | 2247.327 | 5.687169 | 47.11542
| 9.870626 | 0.009376806 | 7.8 | 2296.94 | 3.58095 | 37.50096
| 8.689792 | 0.009746256 | 8 | 2363.167 | 6.211717 | 50.43939
| 8.783537 | 0.01001838 | 8.2 | 2566.658 | 5.637062 | 51.52462
| 10.1461 | 0.01019674 | 8.4 | 2740.918 | 3.235037 | 40.91627
| 7.314197 | 0.0107192 | 8.6 | 3135.791 | 11.17816 | 88.59965
| 8.332871 | 0.01095006 | 8.8 | 3496.593 | 5.813886 | 69.29147
| 9.891034 | 0.01117029 | 9 | 3954.129 | 3.119447 | 56.15784
| 10.75818 | 0.01142955 | 9.2 | 4221.329 | 2.465887 | 52.52131
| 10.36126 | 0.01182074 | 9.4 | 4394.648 | 2.814263 | 57.70983
| 11.148 | 0.01209958 | 9.6 | 3519.397 | 2.716444 | 44.33447
| 11.97904 | 0.01235854 | 9.8 | 2754.177 | 2.743628 | 34.17866
| 10.72174 | 0.01277924 | 10 | 2625.039 | 4.453748 | 41.07728
| 11.23576 | 0.01305577 | 10.2 | 2864.749 | 3.597832 | 39.81584
| 11.7546 | 0.01337218 | 10.4 | 3208.655 | 2.957173 | 39.95453
| 11.98767 | 0.0137054 | 10.6 | 3683.605 | 2.642018 | 42.9435
| 11.62169 | 0.01408746 | 10.8 | 3831.066 | 2.939079 | 46.6207
| 13.4553 | 0.01432033 | 11 | 3980.726 | 1.996675 | 39.33666
| 12.2118 | 0.01479837 | 11.2 | 4306.58 | 2.586576 | 48.03078
| 11.58855 | 0.01522724 | 11.4 | 4446.968 | 3.059507 | 53.43884
| 11.42618 | 0.01565715 | 11.6 | 4601.837 | 3.258173 | 56.43171
| 12.10713 | 0.01603984 | 11.8 | 5178.112 | 2.715166 | 57.31656
| 11.9916 | 0.01650491 | 12 | 5908.74 | 2.728302 | 65.08792
| 10.79215 | 0.01703101 | 12.2 | 6292.944 | 3.642733 | 79.90616
| 10.36115 | 0.01747674 | 12.4 | 6414.04 | 4.190046 | 86.75266
| 13.87278 | 0.01768524 | 12.6 | 6295.572 | 2.063496 | 57.88502
| 13.23071 | 0.0181847 | 12.8 | 6108.616 | 2.42528 | 60.17374
| 13.81916 | 0.01855742 | 13 | 5854.428 | 2.287735 | 55.19519
| 14.33633 | 0.01894931 | 13.2 | 5598.245 | 2.199324 | 51.01735
| 14.26164 | 0.01941447 | 13.4 | 5549.048 | 2.314596 | 51.26359
| 15.23165 | 0.01980326 | 13.6 | 5510.893 | 2.042308 | 47.17419
| 13.07978 | 0.02041967 | 13.8 | 5489.467 | 3.115475 | 57.70756
| 15.2861 | 0.02072379 | 14 | 5507.829 | 2.161283 | 47.42323
| 15.95296 | 0.02113302 | 14.2 | 5668.89 | 1.986536 | 46.29182
| 15.09218 | 0.02174347 | 14.4 | 6160.847 | 2.274298 | 53.41563
| 14.86094 | 0.02232546 | 14.6 | 6777.307 | 2.355223 | 59.33041
| 15.37169 | 0.02282353 | 14.8 | 7369.44 | 2.179521 | 61.50097
| 15.15962 | 0.02345663 | 15 | 8535.71 | 2.223778 | 71.62631
| 13.33788 | 0.02422335 | 15.2 | 9815.274 | 2.963075 | 95.56571
| 15.34241 | 0.02463915 | 15.4 | 9938.524 | 2.210768 | 81.87962
| 16.16237 | 0.02522356 | 15.6 | 9666.345 | 2.05109 | 75.37533
| 15.1101 | 0.02591857 | 15.8 | 9442.544 | 2.474158 | 80.11441
| 16.25288 | 0.02644709 | 16 | 8872.732 | 2.20506 | 69.70256
| 17.15301 | 0.0269373 | 16.2 | 8347.157 | 2.046231 | 62.16685
| 16.48574 | 0.02759955 | 16.4 | 8353.837 | 2.304073 | 65.41496
| 16.37061 | 0.02834566 | 16.6 | 8785.025 | 2.384651 | 69.29862
| 15.92203 | 0.02905098 | 16.8 | 9012.167 | 2.598817 | 73.59037
| 17.9866 | 0.0295996 | 17 | 9292.943 | 2.023065 | 65.86997
| 17.90968 | 0.03029758 | 17.2 | 9822.417 | 2.071126 | 69.8807
| 18.82017 | 0.0309902 | 17.4 | 10264.61 | 1.898977 | 69.09102
| 18.15941 | 0.03179844 | 17.6 | 10581.37 | 2.096655 | 74.22194
| 16.58672 | 0.03274169 | 17.8 | 11077.34 | 2.605597 | 86.28403
| 18.9992 | 0.03331032 | 18 | 11766.07 | 1.971237 | 78.48658
| 19.05191 | 0.03416292 | 18.2 | 12379.65 | 1.998768 | 82.39612
| 20.02975 | 0.0348868 | 18.4 | 12835.57 | 1.838922 | 80.9873
| 19.97237 | 0.03583323 | 18.6 | 13311.94 | 1.895966 | 84.40797
| 19.48694 | 0.03682718 | 18.8 | 14137.57 | 2.033588 | 92.21181
| 18.2126 | 0.03780044 | 19 | 14492.87 | 2.394747 | 102.1361
| 18.35167 | 0.03875901 | 19.2 | 14898.5 | 2.416209 | 104.3534
| 19.72349 | 0.03961417 | 19.4 | 14786.25 | 2.14733 | 95.86056
| 20.19312 | 0.04052003 | 19.6 | 14824.09 | 2.103821 | 93.8957
| 20.34776 | 0.04154999 | 19.8 | 14432.5 | 2.147608 | 90.97568
| 20.36055 | 0.04245782 | 20 | 14138.21 | 2.212057 | 89.34734
| 20.6858 | 0.04347311 | 20.2 | 14190.88 | 2.203398 | 88.37738
| 20.43709 | 0.04452603 | 20.4 | 14958.22 | 2.297799 | 94.50852
| 20.73117 | 0.04561488 | 20.6 | 15726.61 | 2.274644 | 97.97164
| 21.02659 | 0.04683134 | 20.8 | 16747.32 | 2.253482 | 102.9316
| 20.51673 | 0.04814448 | 21 | 18132.37 | 2.40786 | 114.7922
| 20.5971 | 0.04924979 | 21.2 | 18738.47 | 2.439372 | 118.4258
| 20.73605 | 0.05038708 | 21.4 | 18973.3 | 2.46755 | 119.3239
| 20.74748 | 0.05175434 | 21.6 | 19439.62 | 2.532947 | 122.559
| 20.83835 | 0.05297317 | 21.8 | 19860.75 | 2.571172 | 124.9514
| 21.2727 | 0.05428902 | 22 | 20009.1 | 2.538027 | 123.3795
| 21.0762 | 0.0555237 | 22.2 | 20202.72 | 2.650291 | 126.1772
| 21.06888 | 0.05678393 | 22.4 | 20430.97 | 2.718243 | 127.9835
| 21.06152 | 0.05828551 | 22.6 | 20853.08 | 2.795166 | 131.0927
| 21.24803 | 0.05959314 | 22.8 | 21104.56 | 2.813999 | 131.7218
| 21.65348 | 0.06104212 | 23 | 21428.3 | 2.781401 | 131.3345
| 22.05327 | 0.06233553 | 23.2 | 21590.66 | 2.746816 | 129.9832
| 22.5076 | 0.06366771 | 23.4 | 21861.58 | 2.699764 | 129.0018
| 22.24475 | 0.0653022 | 23.6 | 22332.72 | 2.835943 | 133.9235
| 22.17843 | 0.06677837 | 23.8 | 23004.27 | 2.913038 | 138.836
| 23.33268 | 0.06833701 | 24 | 23804.78 | 2.693887 | 136.2773
| 22.5912 | 0.06990822 | 24.2 | 24542.47 | 2.930718 | 146.0961
| 23.79252 | 0.07135649 | 24.4 | 24855.59 | 2.708474 | 140.076
| 23.68059 | 0.07311428 | 24.6 | 24813.32 | 2.813707 | 140.9031
| 23.77568 | 0.07460911 | 24.8 | 24454.2 | 2.867284 | 138.4849
| 23.43513 | 0.07629782 | 25 | 24230.39 | 3.034487 | 139.7388
| 23.93784 | 0.07774822 | 25.2 | 23947.74 | 2.984141 | 135.1484
| 23.7305 | 0.0793557 | 25.4 | 24355.69 | 3.100521 | 139.1498
| 24.06598 | 0.08118739 | 25.6 | 24941.17 | 3.085332 | 140.7192
| 23.97262 | 0.08283785 | 25.8 | 25307.62 | 3.175644 | 143.782
| 24.85815 | 0.08458285 | 26 | 25669.01 | 3.024564 | 140.4532
| 24.60484 | 0.08627778 | 26.2 | 26017.98 | 3.151338 | 144.3554
| 25.10705 | 0.08792807 | 26.4 | 26029.82 | 3.098709 | 141.5212
| 24.99812 | 0.08981542 | 26.6 | 26641.68 | 3.190921 | 145.9822
| 24.88308 | 0.09171239 | 26.8 | 27382.71 | 3.283539 | 151.2951
| 25.26343 | 0.09349474 | 27 | 28063.69 | 3.246546 | 152.9117
| 24.59344 | 0.09556365 | 27.2 | 28907.79 | 3.491532 | 162.9195
| 25.16858 | 0.09740027 | 27.4 | 29492.63 | 3.401274 | 162.4336
| 25.5036 | 0.09925932 | 27.6 | 29449.69 | 3.391503 | 160.1341
| 25.88047 | 0.101207 | 27.8 | 29225.98 | 3.378559 | 156.6221
| 25.95382 | 0.1030442 | 28 | 29247.9 | 3.432622 | 156.5667
| 25.86718 | 0.1050653 | 28.2 | 29356.66 | 3.533933 | 158.1135
| 25.61725 | 0.1069774 | 28.4 | 29614.4 | 3.674158 | 161.6498
| 26.41478 | 0.109175 | 28.6 | 30501.74 | 3.525482 | 161.4077
| 26.39194 | 0.1112089 | 28.8 | 31305.83 | 3.591851 | 166.3596
| 25.75199 | 0.1134529 | 29 | 31897.72 | 3.844598 | 174.8416
| 25.76097 | 0.1155172 | 29.2 | 32183.75 | 3.919131 | 176.7957
| 26.30348 | 0.1176127 | 29.4 | 32456.21 | 3.838699 | 174.553
| 26.58891 | 0.1197871 | 29.6 | 32596.37 | 3.839192 | 173.5809
| 26.36795 | 0.1220077 | 29.8 | 32578.88 | 3.989963 | 175.5246
| 26.30351 | 0.124188 | 30 | 32686.28 | 4.093146 | 177.0082
| 26.59111 | 0.1262727 | 30.2 | 32735.78 | 4.087269 | 175.4574
| 26.18522 | 0.1286544 | 30.4 | 32586.18 | 4.313972 | 178.1593
| 26.83355 | 0.1306492 | 30.6 | 32356.31 | 4.195797 | 172.2945
| 27.12496 | 0.1328575 | 30.8 | 31872.72 | 4.206891 | 167.9188
| 26.99639 | 0.134946 | 31 | 31696.16 | 4.334393 | 168.2262
| 27.12853 | 0.1371981 | 31.2 | 31739.43 | 4.379961 | 167.8979
| 26.8686 | 0.1393848 | 31.4 | 31772.04 | 4.551786 | 170.327
| 27.15486 | 0.1416802 | 31.6 | 32331.05 | 4.529104 | 171.6758
| 26.92116 | 0.1442459 | 31.8 | 33308.32 | 4.677623 | 179.2455
| 27.48516 | 0.1466898 | 32 | 33907.8 | 4.564399 | 178.6555
| 27.85812 | 0.1490216 | 32.2 | 34420.23 | 4.516093 | 179.0314
| 27.99539 | 0.1514813 | 32.4 | 35136.09 | 4.542065 | 182.2666
| 28.13324 | 0.1540254 | 32.6 | 35514.24 | 4.580139 | 183.6754
| 27.98742 | 0.1565483 | 32.8 | 35793.02 | 4.712119 | 186.7063
| 28.40592 | 0.1591588 | 33 | 36252.49 | 4.656808 | 186.3946
| 28.71076 | 0.1615799 | 33.2 | 36498.81 | 4.638317 | 185.788
| 28.74526 | 0.1640577 | 33.4 | 36696.46 | 4.708885 | 186.9612
| 28.60449 | 0.1668658 | 33.6 | 37178.72 | 4.840327 | 191.0545
| 28.74901 | 0.1694347 | 33.8 | 37529.76 | 4.872961 | 192.2155
| 28.82505 | 0.1722098 | 34 | 37986.63 | 4.931831 | 194.5031
| 29.11774 | 0.1749426 | 34.2 | 38519.27 | 4.913596 | 195.4752
| 29.23802 | 0.1776325 | 34.4 | 38954.81 | 4.953477 | 197.2615
| 29.12614 | 0.1804206 | 34.6 | 39379.75 | 5.074821 | 200.8555
| 30.31514 | 0.1832964 | 34.8 | 39851.3 | 4.771138 | 194.5407
| 29.96213 | 0.1860685 | 35 | 40116.64 | 4.96486 | 198.9913
| 29.92305 | 0.1890159 | 35.2 | 40414.42 | 5.06606 | 201.2874
| 30.72917 | 0.1918118 | 35.4 | 40608.06 | 4.891253 | 196.523
| 30.47697 | 0.19488 | 35.6 | 40613.68 | 5.068517 | 198.8754
| 31.37932 | 0.1976815 | 35.8 | 40734.66 | 4.868515 | 193.2187
| 31.39868 | 0.2007333 | 36 | 41079.12 | 4.945472 | 195.2003
| 31.88903 | 0.2036794 | 36.2 | 41366.66 | 4.876833 | 193.5177
| 32.35752 | 0.2066688 | 36.4 | 41747.78 | 4.815521 | 192.5022
| 32.5816 | 0.2097941 | 36.6 | 42471.95 | 4.820778 | 194.8532
| 32.28371 | 0.2131724 | 36.8 | 43304.61 | 4.98294 | 201.4473
| 32.8396 | 0.2162946 | 37 | 43954.24 | 4.890497 | 201.0289
| 32.72736 | 0.2197586 | 37.2 | 45057.89 | 4.992254 | 207.6631
| 32.60633 | 0.2231411 | 37.4 | 46117.7 | 5.096851 | 214.251
| 32.99821 | 0.2267257 | 37.6 | 47088.84 | 5.054994 | 216.5241
| 33.55096 | 0.2300388 | 37.8 | 47870.28 | 4.964925 | 216.5806
| 33.92907 | 0.2336804 | 38 | 48728.1 | 4.933749 | 218.3566
| 33.83104 | 0.2370583 | 38.2 | 48952.51 | 5.043128 | 220.5833
| 34.2146 | 0.2404952 | 38.4 | 49143.76 | 5.017191 | 219.0197
| 34.5975 | 0.2443106 | 38.6 | 49716.06 | 4.993036 | 219.3631
| 34.62572 | 0.2478602 | 38.8 | 50047.25 | 5.065745 | 221.1385
| 34.71593 | 0.2517165 | 39 | 50708.81 | 5.121291 | 224.0732
| 35.18684 | 0.2553516 | 39.2 | 51468.28 | 5.061831 | 224.5796
| 35.80505 | 0.2590859 | 39.4 | 52086.45 | 4.969655 | 223.353
| 35.52037 | 0.2631611 | 39.6 | 52506.08 | 5.133553 | 227.865
| 36.02451 | 0.2668953 | 39.8 | 52864.89 | 5.074938 | 226.2129
| 36.50738 | 0.2708798 | 40 | 53165.77 | 5.030129 | 224.5225
| 36.46097 | 0.2746759 | 40.2 | 53350.15 | 5.123882 | 226.0942
| 36.75089 | 0.2786122 | 40.4 | 53868.9 | 5.123665 | 226.7945
| 37.16896 | 0.2829052 | 40.6 | 54879.57 | 5.087708 | 228.8543
| 37.35402 | 0.2872728 | 40.8 | 55955.47 | 5.113259 | 232.8746
| 37.65516 | 0.2913396 | 41 | 56685.01 | 5.107801 | 234.4162
| 37.63536 | 0.2957281 | 41.2 | 57398.6 | 5.192435 | 238.2573
| 37.91078 | 0.2999472 | 41.4 | 57770.78 | 5.201522 | 238.3317
| 38.14586 | 0.3042973 | 41.6 | 57980.81 | 5.226058 | 237.9757
| 38.54738 | 0.3086599 | 41.8 | 58056.56 | 5.209244 | 235.818
| 38.65722 | 0.3131559 | 42 | 58289.54 | 5.267371 | 236.4906
| 38.95053 | 0.3173899 | 42.2 | 58672.36 | 5.269192 | 236.4918
| 39.03984 | 0.321843 | 42.4 | 59124.39 | 5.326417 | 238.2719
| 40.01051 | 0.3265639 | 42.6 | 59627.81 | 5.163019 | 234.1065
| 39.96459 | 0.3312444 | 42.8 | 59954.14 | 5.257591 | 236.2443
| 40.52371 | 0.3356745 | 43 | 60124.41 | 5.199125 | 233.5398
| 40.52372 | 0.340455 | 43.2 | 60246.32 | 5.28587 | 234.4647
| 40.59004 | 0.3451397 | 43.4 | 60433.88 | 5.353214 | 235.2142
| 40.82885 | 0.3497267 | 43.6 | 60775.74 | 5.372 | 235.4424
| 41.02528 | 0.3547487 | 43.8 | 61778.63 | 5.397034 | 238.8072
| 41.64512 | 0.3596413 | 44 | 62805.44 | 5.314009 | 239.3608
| 41.70344 | 0.3647664 | 44.2 | 63817.6 | 5.373429 | 243.6648
| 42.11008 | 0.3697981 | 44.4 | 64812.63 | 5.345874 | 245.4917
| 42.45338 | 0.3752077 | 44.6 | 65571.53 | 5.343834 | 246.7659
| 42.61403 | 0.3801531 | 44.8 | 65505.57 | 5.390151 | 245.7801
| 42.99835 | 0.3853981 | 45 | 65464.23 | 5.386845 | 243.4281
| 43.09023 | 0.3904221 | 45.2 | 65684.05 | 5.445159 | 244.1078
| 43.87953 | 0.3955465 | 45.4 | 65831.69 | 5.340214 | 239.9321
| 44.15927 | 0.4011127 | 45.6 | 66592.43 | 5.352759 | 241.614
| 44.4483 | 0.4065518 | 45.8 | 67779.23 | 5.353995 | 244.9275
| 44.95951 | 0.4122832 | 46 | 68856.86 | 5.31086 | 246.363
| 45.64139 | 0.417755 | 46.2 | 69584.43 | 5.232319 | 245.2905
| 45.61461 | 0.4233583 | 46.4 | 70253.05 | 5.312158 | 248.4878
| 45.78089 | 0.4292718 | 46.6 | 70595.77 | 5.358358 | 249.1845
| 45.88957 | 0.4348441 | 46.8 | 70564.73 | 5.417242 | 248.7454
| 46.40686 | 0.4407224 | 47 | 70844.82 | 5.384394 | 246.9684
| 46.54174 | 0.4463971 | 47.2 | 71066.35 | 5.433768 | 247.3626
| 47.23218 | 0.4521479 | 47.4 | 71305.61 | 5.361399 | 244.4024
| 47.85048 | 0.4583155 | 47.6 | 71691.44 | 5.310017 | 242.5428
| 48.13059 | 0.4641766 | 47.8 | 72093.41 | 5.325781 | 242.758
| 48.19293 | 0.4703519 | 48 | 72380.27 | 5.392907 | 243.8459
| 48.48689 | 0.4763335 | 48.2 | 72721.37 | 5.406889 | 243.7489
| 48.7483 | 0.4823856 | 48.4 | 72981.31 | 5.429301 | 243.5456
| 48.86935 | 0.4889194 | 48.6 | 73688.77 | 5.480945 | 245.8577
| 49.54942 | 0.4950655 | 48.8 | 74183.91 | 5.411735 | 244.0721
| 50.15861 | 0.5015964 | 49 | 74805.89 | 5.361974 | 243.2239
| 50.40154 | 0.5078821 | 49.2 | 75104.62 | 5.388195 | 243.2832
| 50.71006 | 0.5143177 | 49.4 | 75542.65 | 5.400465 | 243.4803
| 51.22378 | 0.5210746 | 49.6 | 75869.38 | 5.376426 | 242.1511
| 51.30226 | 0.5274953 | 49.8 | 75938.37 | 5.438686 | 242.313
| 51.57521 | 0.5341906 | 50 | 76058.79 | 5.46397 | 241.5969
| 52.23841 | 0.5408014 | 50.2 | 76585.76 | 5.404136 | 240.1882
| 52.78093 | 0.5475848 | 50.4 | 77279.02 | 5.368836 | 240.0411
| 52.60147 | 0.5548102 | 50.6 | 78110.84 | 5.47762 | 244.2722
| 52.80665 | 0.5617112 | 50.8 | 78899.28 | 5.507225 | 246.2586
| 53.09407 | 0.5690481 | 51 | 80033.67 | 5.520394 | 249.0103
| 53.82389 | 0.5760597 | 51.2 | 80672.73 | 5.449513 | 247.5867
| 53.72041 | 0.5832408 | 51.4 | 80985.46 | 5.546686 | 249.5911
| 54.83051 | 0.5906667 | 51.6 | 81372.49 | 5.410875 | 245.3196
| 54.90105 | 0.5978752 | 51.8 | 81563.81 | 5.473676 | 245.9426
| 55.13119 | 0.605371 | 52 | 81836.01 | 5.507912 | 246.0094
| 55.21124 | 0.6127155 | 52.2 | 82149.7 | 5.568153 | 246.9953
| 56.05762 | 0.6201493 | 52.4 | 82575.55 | 5.481828 | 244.3632
| 56.17026 | 0.628098 | 52.6 | 83436.13 | 5.533397 | 246.9982
| 56.71632 | 0.6357822 | 52.8 | 84315.19 | 5.50053 | 247.433
| 57.54701 | 0.6437601 | 53 | 84999.86 | 5.421932 | 245.8037
| 57.11805 | 0.6516058 | 53.2 | 85495.3 | 5.573435 | 249.9556
| 57.24902 | 0.6595948 | 53.4 | 85948.39 | 5.624603 | 251.1245
| 57.79796 | 0.6678156 | 53.6 | 86279.07 | 5.601155 | 249.745
| 58.15017 | 0.6757743 | 53.8 | 86380.99 | 5.614073 | 248.6365
| 58.70417 | 0.684004 | 54 | 86786.76 | 5.588495 | 247.516
| 59.10289 | 0.6922792 | 54.2 | 87214.9 | 5.591121 | 247.2538
| 58.81526 | 0.7007428 | 54.4 | 87895.57 | 5.717292 | 251.2233
| 59.5675 | 0.70914 | 54.6 | 88462.15 | 5.653024 | 249.6139
| 59.7279 | 0.7180318 | 54.8 | 89506.53 | 5.695379 | 252.4913
| 60.15398 | 0.7266313 | 55 | 90253.72 | 5.689812 | 253.079
| 60.17688 | 0.7357856 | 55.2 | 91595.85 | 5.754839 | 257.5865
| 60.66631 | 0.744827 | 55.4 | 92552.18 | 5.738191 | 258.4979
| 60.48183 | 0.7538604 | 55.6 | 93537.05 | 5.843271 | 262.9395
| 60.97445 | 0.7631939 | 55.8 | 94303.89 | 5.829332 | 263.209
| 61.31876 | 0.7723079 | 56 | 94926.16 | 5.841767 | 263.7723
| 61.96383 | 0.7816697 | 56.2 | 94862.64 | 5.809666 | 260.6719
| 62.66935 | 0.7909563 | 56.4 | 94767.05 | 5.767004 | 257.2462
| 63.04983 | 0.8001876 | 56.6 | 94773.22 | 5.779959 | 255.7715
| 63.21968 | 0.8097842 | 56.8 | 94771.21 | 5.832681 | 255.3128
| 64.0397 | 0.8190602 | 57 | 94620.02 | 5.770244 | 251.3234
| 64.16671 | 0.8288919 | 57.2 | 95001.26 | 5.826359 | 252.2278
| 64.69111 | 0.8384672 | 57.4 | 95231.03 | 5.812741 | 250.824
| 64.59473 | 0.8484475 | 57.6 | 95614.45 | 5.907846 | 252.7669
| 65.90744 | 0.8582687 | 57.8 | 96296.64 | 5.755009 | 249.1092
| 65.92321 | 0.8687041 | 58 | 97635.97 | 5.820361 | 253.2904
| 66.15189 | 0.8789243 | 58.2 | 98784.67 | 5.849892 | 255.9444
| 66.67638 | 0.8894019 | 58.4 | 99931.01 | 5.831114 | 257.2247
| 67.0151 | 0.9003191 | 58.6 | 101119.4 | 5.846129 | 259.4834
| 67.31018 | 0.9107921 | 58.8 | 101501.4 | 5.873334 | 259.5836
| 67.35045 | 0.92151 | 59 | 101126.2 | 5.953318 | 258.6811
| 68.39229 | 0.9318498 | 59.2 | 100642.3 | 5.863576 | 252.9572
| 68.6251 | 0.9424874 | 59.4 | 100463.7 | 5.907106 | 251.7811
| 68.7607 | 0.9536476 | 59.6 | 101036.8 | 5.961575 | 253.158
| 69.40757 | 0.9646051 | 59.8 | 101820.1 | 5.926828 | 252.8713
| 69.5839 | 0.9759587 | 60 | 103397.2 | 5.96313 | 256.8581
| 70.2621 | 0.9877106 | 60.2 | 105568.3 | 5.913529 | 260.2844
| 70.7058 | 0.9994365 | 60.4 | 107225.3 | 5.907707 | 263.2908
| 71.60917 | 1.011139 | 60.6 | 108068.4 | 5.837452 | 261.9854
| 71.59983 | 1.023222 | 60.8 | 108624.9 | 5.916195 | 263.9268
| 72.02787 | 1.034792 | 61 | 108154.9 | 5.932636 | 261.1108
| 72.33524 | 1.046686 | 61.2 | 107385.3 | 5.973284 | 258.0502
| 72.54514 | 1.058474 | 61.4 | 106835.1 | 6.026211 | 256.024
| 72.95566 | 1.07042 | 61.6 | 106713.6 | 6.043107 | 254.325
| 73.94713 | 1.082668 | 61.8 | 106790.5 | 5.967879 | 250.8018
| 74.40087 | 1.094882 | 62 | 107316.8 | 5.971898 | 250.691
| 74.86028 | 1.107557 | 62.2 | 108032.6 | 5.975499 | 251.0626
| 75.18831 | 1.119932 | 62.4 | 108445 | 6.000199 | 251.1613
| 75.67321 | 1.13281 | 62.6 | 109039.9 | 6.001478 | 251.118
| 76.048 | 1.14559 | 62.8 | 109726.1 | 6.017498 | 251.741
| 76.36765 | 1.158801 | 63 | 110725 | 6.040691 | 253.389
| 76.98085 | 1.171846 | 63.2 | 111249 | 6.022831 | 252.6481
| 77.70881 | 1.185133 | 63.4 | 112139.5 | 5.985357 | 252.4016
| 77.59632 | 1.19898 | 63.6 | 113376.4 | 6.073023 | 256.3348
| 78.34232 | 1.21251 | 63.8 | 114270.9 | 6.033162 | 256.0014
| 78.67279 | 1.226535 | 64 | 115206.2 | 6.057541 | 257.4145
| 79.37365 | 1.240344 | 64.2 | 116104.2 | 6.025816 | 257.2675
| 79.88213 | 1.254374 | 64.4 | 116813.9 | 6.025382 | 257.4067
| 80.39785 | 1.268844 | 64.6 | 117488.1 | 6.026346 | 257.4389
| 80.61157 | 1.283076 | 64.8 | 117597.9 | 6.074889 | 257.2362
| 82.14751 | 1.297514 | 65 | 117706.8 | 5.935138 | 252.0705
| 81.9817 | 1.312034 | 65.2 | 117913.9 | 6.036101 | 253.524
| 82.53232 | 1.326629 | 65.4 | 118077.7 | 6.036218 | 252.2253
| 83.225 | 1.341353 | 65.6 | 118129.5 | 6.017856 | 250.1673
| 83.65879 | 1.356601 | 65.8 | 118836.4 | 6.031665 | 250.6207
| 83.66646 | 1.371698 | 66 | 119396.1 | 6.105433 | 252.2567
| 84.08744 | 1.387289 | 66.2 | 120267 | 6.119965 | 253.1373
| 85.05888 | 1.402819 | 66.4 | 121230.5 | 6.055998 | 252.2459
| 85.81523 | 1.41864 | 66.6 | 122628.1 | 6.019854 | 253.1441
| 85.96935 | 1.434815 | 66.8 | 123700.8 | 6.070492 | 255.4303
| 86.40142 | 1.45097 | 67 | 124839.5 | 6.081929 | 256.8679
| 86.87288 | 1.467509 | 67.2 | 125877.8 | 6.09038 | 257.93
| 87.33497 | 1.484135 | 67.4 | 126844.5 | 6.100698 | 258.8534
| 87.61347 | 1.500614 | 67.6 | 127575.5 | 6.136829 | 259.8825
| 88.18713 | 1.517689 | 67.8 | 128816.9 | 6.130602 | 261.0277
| 89.01673 | 1.534621 | 68 | 129527.2 | 6.094148 | 260.041
| 89.85148 | 1.55178 | 68.2 | 129661.2 | 6.063631 | 257.7676
| 90.68941 | 1.568952 | 68.4 | 129323.6 | 6.037268 | 254.4857
| 91.26235 | 1.585977 | 68.6 | 128927.8 | 6.04497 | 252.0231
| 91.83287 | 1.603439 | 68.8 | 128499.5 | 6.05497 | 249.5421
| 92.18801 | 1.620844 | 69 | 127924.6 | 6.093427 | 247.4756
| 92.73551 | 1.638867 | 69.2 | 128681.5 | 6.096832 | 247.6747
| 93.70254 | 1.656756 | 69.4 | 129650.2 | 6.044133 | 246.9804
| 94.06775 | 1.67527 | 69.6 | 130790 | 6.068395 | 248.5745
| 94.99057 | 1.693788 | 69.8 | 131671.6 | 6.025018 | 247.8479
| 96.00799 | 1.712525 | 70 | 132887 | 5.968725 | 247.5393
| 96.38499 | 1.731551 | 70.2 | 133841.5 | 5.99373 | 248.6828
| 96.77939 | 1.750649 | 70.4 | 134725.9 | 6.017004 | 249.6208
| 97.48198 | 1.770052 | 70.6 | 136006.9 | 6.000416 | 250.4179
| 98.01425 | 1.789607 | 70.8 | 137816.7 | 6.000133 | 252.8232
| 98.35295 | 1.810125 | 71 | 140314.2 | 6.02073 | 257.2578
| 99.26565 | 1.830149 | 71.2 | 141633.2 | 5.980853 | 257.4288
| 99.63996 | 1.850653 | 71.4 | 143295.3 | 6.003177 | 259.9984
| 100.6567 | 1.871804 | 71.6 | 145157.2 | 5.951457 | 260.9428
| 100.9565 | 1.892362 | 71.8 | 145654.9 | 5.990563 | 261.3465
| 101.4679 | 1.913589 | 72 | 145690.4 | 6.010864 | 260.1593
| 102.0197 | 1.934471 | 72.2 | 145658 | 6.025294 | 258.7178
| 102.659 | 1.955447 | 72.4 | 144754.4 | 6.036558 | 255.2964
| 103.5459 | 1.97651 | 72.6 | 143799.2 | 6.020181 | 251.1005
| 103.9968 | 1.998 | 72.8 | 143244.2 | 6.051531 | 249.0308
| 104.636 | 2.019611 | 73 | 143245.1 | 6.056951 | 247.5171
| 105.1168 | 2.041758 | 73.2 | 143700.7 | 6.077973 | 247.35
| 105.631 | 2.064229 | 73.4 | 144955.5 | 6.089161 | 248.6209
| 106.6036 | 2.086583 | 73.6 | 146394.4 | 6.046731 | 248.9278
| 107.1429 | 2.109833 | 73.8 | 148151.5 | 6.053031 | 251.0696
| 107.5336 | 2.13304 | 74 | 149696.3 | 6.076862 | 253.2197
| 108.2465 | 2.156836 | 74.2 | 151844.4 | 6.062081 | 255.5875
| 109.1508 | 2.18086 | 74.4 | 153860.7 | 6.028311 | 257.1396
| 109.408 | 2.204664 | 74.6 | 155208 | 6.06862 | 259.2727
| 110.1888 | 2.228668 | 74.8 | 155747.2 | 6.058516 | 258.3749
| 110.8994 | 2.253485 | 75 | 156539.2 | 6.056393 | 258.1687
| 111.4457 | 2.277869 | 75.2 | 156649.2 | 6.075025 | 257.1587
| 112.1874 | 2.302586 | 75.4 | 156668.8 | 6.074148 | 255.4528
| 112.8855 | 2.327868 | 75.6 | 157102.3 | 6.076219 | 254.651
| 113.2501 | 2.353232 | 75.8 | 158355.6 | 6.107131 | 256.2616
| 114.2151 | 2.379397 | 76 | 159962.1 | 6.074354 | 256.8609
| 115.2236 | 2.405247 | 76.2 | 161079.9 | 6.039931 | 256.4512
| 115.8985 | 2.431446 | 76.4 | 161752.4 | 6.04392 | 256.1574
| 116.2235 | 2.458255 | 76.6 | 162637.7 | 6.083508 | 257.1935
| 117.5048 | 2.484731 | 76.8 | 163015.2 | 6.027887 | 254.7611
| 117.5068 | 2.511635 | 77 | 163188.3 | 6.104303 | 255.3882
| 118.553 | 2.539107 | 77.2 | 163900.3 | 6.072224 | 254.2087
| 119.7509 | 2.566784 | 77.4 | 165490.5 | 6.019795 | 254.1769
| 120.2864 | 2.594596 | 77.6 | 166988.5 | 6.033989 | 255.6996
| 121.0362 | 2.623308 | 77.8 | 168985.1 | 6.025794 | 257.5232
| 121.5803 | 2.652031 | 78 | 170899 | 6.037969 | 259.7262
| 122.0704 | 2.681501 | 78.2 | 172914 | 6.056317 | 262.2427
| 122.7248 | 2.710746 | 78.4 | 174111 | 6.062958 | 262.9077
| 123.2395 | 2.740287 | 78.6 | 175354.1 | 6.083139 | 264.0152
| 124.4583 | 2.770537 | 78.8 | 176609.2 | 6.036986 | 263.3001
| 124.8466 | 2.800643 | 79 | 177098.3 | 6.074472 | 263.4508
| 125.262 | 2.831347 | 79.2 | 177542.6 | 6.110723 | 263.4603
| 126.3382 | 2.861877 | 79.4 | 177953.6 | 6.083233 | 261.7167
| 127.0638 | 2.892848 | 79.6 | 178653.2 | 6.08803 | 261.3686
| 127.8271 | 2.924035 | 79.8 | 179278.7 | 6.089871 | 260.8088
| 128.307 | 2.95627 | 80 | 180397.5 | 6.117233 | 261.7827
| 129.3752 | 2.988128 | 80.2 | 181346 | 6.089347 | 260.9982
| 129.9195 | 3.020376 | 80.4 | 182040.7 | 6.112344 | 261.1096
| 130.9936 | 3.053147 | 80.6 | 182038.4 | 6.091665 | 258.8032
| 131.934 | 3.085759 | 80.8 | 182191.7 | 6.081778 | 257.1035
| 132.4587 | 3.119346 | 81 | 182505.2 | 6.110609 | 256.678
| 133.7506 | 3.152663 | 81.2 | 183197.2 | 6.066578 | 255.0394
| 133.9175 | 3.186582 | 81.4 | 184646.9 | 6.120062 | 257.2471
| 135.0994 | 3.221636 | 81.6 | 187462.6 | 6.076155 | 259.2004
| 135.461 | 3.256301 | 81.8 | 188936.4 | 6.112533 | 260.9759
| 136.2094 | 3.291788 | 82 | 190736.5 | 6.113888 | 262.3418
| 136.9785 | 3.327437 | 82.2 | 191819.8 | 6.117657 | 262.5343
| 137.5935 | 3.363078 | 82.4 | 192430.8 | 6.13735 | 262.3569
| 138.6141 | 3.399078 | 82.6 | 192760.2 | 6.123435 | 260.8035
| 139.5236 | 3.435983 | 82.8 | 193785.7 | 6.116763 | 260.5954
| 140.2026 | 3.472836 | 83 | 194300.7 | 6.132576 | 260.1434
| 141.4364 | 3.510284 | 83.2 | 194766.5 | 6.101793 | 258.3683
| 142.3049 | 3.547804 | 83.4 | 195213.7 | 6.102368 | 257.4113
| 142.9911 | 3.585435 | 83.6 | 195817.5 | 6.117286 | 257.1015
| 143.5654 | 3.62392 | 83.8 | 196283 | 6.143751 | 256.8434
| 144.313 | 3.662631 | 84 | 197005.1 | 6.153946 | 256.5839
| 144.9105 | 3.702097 | 84.2 | 198452.7 | 6.173504 | 257.7213
| 145.7129 | 3.74184 | 84.4 | 199814.9 | 6.176339 | 258.2785
| 146.6939 | 3.781513 | 84.6 | 200775.1 | 6.166048 | 257.8558
| 147.9369 | 3.822514 | 84.8 | 203112.3 | 6.128511 | 258.864
| 148.5118 | 3.863424 | 85 | 205233.5 | 6.14693 | 260.9963
| 149.7485 | 3.905693 | 85.2 | 208585 | 6.106773 | 263.4508
| 150.6804 | 3.947777 | 85.4 | 211336 | 6.094487 | 265.6851
| 151.4191 | 3.990641 | 85.6 | 214387.8 | 6.09733 | 268.7634
| 152.0524 | 4.033489 | 85.8 | 215893.5 | 6.116189 | 269.8486
| 153.0267 | 4.077458 | 86 | 216977.5 | 6.111651 | 269.5826
| 153.9727 | 4.120904 | 86.2 | 217786.5 | 6.109484 | 268.9879
| 154.5967 | 4.16501 | 86.4 | 218544.8 | 6.133609 | 269.0296
| 155.9044 | 4.210268 | 86.6 | 220290.5 | 6.100763 | 268.9848
| 156.7034 | 4.255529 | 86.8 | 222577.2 | 6.10458 | 270.7828
| 157.5513 | 4.302017 | 87 | 224751.1 | 6.106885 | 272.3146
| 158.4322 | 4.347717 | 87.2 | 225577.6 | 6.111525 | 271.8916
| 159.0956 | 4.394161 | 87.4 | 225578.6 | 6.137647 | 270.8057
| 159.9592 | 4.441348 | 87.6 | 224743.1 | 6.15343 | 268.1718
| 161.0578 | 4.488168 | 87.8 | 223887.3 | 6.150503 | 265.06
| 161.4807 | 4.535999 | 88 | 223992.2 | 6.195389 | 264.6628
| 162.2495 | 4.584315 | 88.2 | 225227.1 | 6.208371 | 265.077
| 163.5804 | 4.633336 | 88.4 | 227402.6 | 6.174688 | 265.601
| 164.1718 | 4.683255 | 88.6 | 230202.1 | 6.194793 | 268.4524
| 165.0462 | 4.733517 | 88.8 | 232882.8 | 6.194405 | 270.5578
| 166.26 | 4.784689 | 89 | 235015.9 | 6.172593 | 271.2329
| 167.4741 | 4.835239 | 89.2 | 235762.2 | 6.156384 | 270.0742
| 167.2224 | 4.886826 | 89.4 | 236438.9 | 6.249619 | 271.8065
| 169.5012 | 4.938747 | 89.6 | 237634.7 | 6.154244 | 269.1063
| 170.0304 | 4.991789 | 89.8 | 238588.3 | 6.189404 | 269.6186
| 170.5096 | 5.04482 | 90 | 239801 | 6.22647 | 270.5609
| 171.9377 | 5.099083 | 90.2 | 242590.7 | 6.188675 | 271.6446
| 173.1543 | 5.153504 | 90.4 | 244344.3 | 6.171276 | 271.8112
| 173.7967 | 5.208188 | 90.6 | 245757.8 | 6.196291 | 272.6741
| 174.8276 | 5.264252 | 90.8 | 247836.5 | 6.192144 | 273.6164
| 176.5736 | 5.320289 | 91 | 249564.2 | 6.13933 | 272.7099
| 177.5727 | 5.377314 | 91.2 | 251676.4 | 6.138183 | 273.7455
| 178.3648 | 5.434898 | 91.4 | 254527.2 | 6.148439 | 276.098
| 179.4145 | 5.493163 | 91.6 | 257760.8 | 6.139955 | 278.4148
| 180.5012 | 5.552662 | 91.8 | 260817.8 | 6.131129 | 280.4284
| 181.9018 | 5.611959 | 92 | 263501.4 | 6.102344 | 281.3456
| 182.6088 | 5.672442 | 92.2 | 264960.9 | 6.126209 | 282.1023
| 184.0359 | 5.733269 | 92.4 | 264649 | 6.109267 | 279.2899
| 184.7712 | 5.793258 | 92.6 | 264168.7 | 6.137533 | 277.6272
| 185.5857 | 5.855271 | 92.8 | 263660.4 | 6.162797 | 275.8083
| 186.7071 | 5.91643 | 93 | 262894.7 | 6.167383 | 273.1279
| 187.882 | 5.979369 | 93.2 | 263846.9 | 6.163033 | 272.4299
| 189.0273 | 6.042421 | 93.4 | 265253.6 | 6.158502 | 272.3286
| 190.1622 | 6.106846 | 93.6 | 267403 | 6.152864 | 273.1231
| 191.3385 | 6.171304 | 93.8 | 268941.2 | 6.146808 | 273.1209
| 192.9692 | 6.237272 | 94 | 270933.9 | 6.111434 | 272.8385
| 194.2006 | 6.303208 | 94.2 | 272865 | 6.101617 | 273.1969
| 194.7809 | 6.370196 | 94.4 | 274964.4 | 6.132925 | 274.9056
| 196.3505 | 6.438348 | 94.6 | 277700.5 | 6.100537 | 275.5779
| 197.1734 | 6.506376 | 94.8 | 280936.3 | 6.112446 | 278.1368
| 198.4398 | 6.57655 | 95 | 284620.1 | 6.097268 | 280.4099
| 199.6996 | 6.64671 | 95.2 | 286560.4 | 6.088842 | 280.6934
| 200.6801 | 6.717164 | 95.4 | 287822.1 | 6.099912 | 280.7039
| 201.8193 | 6.788158 | 95.6 | 288788.5 | 6.102551 | 280.1033
| 203.3929 | 6.859119 | 95.8 | 288823.5 | 6.082101 | 277.715
| 204.0796 | 6.932388 | 96 | 289578.8 | 6.114297 | 277.6935
| 205.5724 | 7.00513 | 96.2 | 290042.6 | 6.098318 | 275.9675
| 206.9431 | 7.078703 | 96.4 | 289937.7 | 6.092385 | 273.8583
| 207.7143 | 7.154218 | 96.6 | 290990.8 | 6.119165 | 274.0357
| 208.8229 | 7.2294 | 96.8 | 290979.5 | 6.129176 | 272.5018
| 210.1277 | 7.304802 | 97 | 291041.4 | 6.127203 | 270.7435
| 211.2938 | 7.381295 | 97.2 | 292672 | 6.128147 | 270.8988
| 212.8652 | 7.459228 | 97.4 | 295112.8 | 6.103622 | 271.257
| 214.2646 | 7.537945 | 97.6 | 296494.9 | 6.093598 | 270.7796
| 215.6022 | 7.617375 | 97.8 | 298342.9 | 6.085814 | 270.8932
| 216.6258 | 7.697864 | 98 | 301369.5 | 6.092223 | 272.7312
| 217.3337 | 7.778391 | 98.2 | 302167.8 | 6.12413 | 272.7498
| 218.9493 | 7.860199 | 98.4 | 303866.6 | 6.102212 | 272.2626
| 219.9515 | 7.944294 | 98.6 | 307738 | 6.108849 | 274.985
| 221.7176 | 8.028007 | 98.8 | 311386 | 6.073248 | 276.2466
| 222.6383 | 8.112885 | 99 | 314472.2 | 6.087188 | 278.2644
| 223.8138 | 8.198486 | 99.2 | 318336.7 | 6.084763 | 280.6619
| 225.0684 | 8.285542 | 99.4 | 322302 | 6.078716 | 283.0249
| 226.0337 | 8.373492 | 99.6 | 326118.9 | 6.089337 | 285.6904
| 227.3615 | 8.462334 | 99.8 | 328036.9 | 6.086781 | 285.8276
| 228.0864 | 8.552056 | 100 | 331040.9 | 6.113562 | 288.0364
| 229.5301 | 8.641743 | 100.2 | 331875.7 | 6.108028 | 286.8813
| 230.7797 | 8.732768 | 100.4 | 332517.6 | 6.114246 | 285.8601
| 231.9918 | 8.82464 | 100.6 | 333015.8 | 6.123193 | 284.7685
| 233.2771 | 8.917959 | 100.8 | 334111.3 | 6.1271 | 284.1688
| 234.4917 | 9.010853 | 101 | 335130.8 | 6.134224 | 283.6077
| 235.4283 | 9.106164 | 101.2 | 337045 | 6.15463 | 284.3647
| 237.268 | 9.202763 | 101.4 | 338797.5 | 6.128738 | 283.5708
| 238.6282 | 9.298778 | 101.6 | 340272.5 | 6.128077 | 283.2467
| 240.1155 | 9.396852 | 101.8 | 341820.8 | 6.121858 | 282.8099
| 240.926 | 9.49478 | 102 | 343975.8 | 6.148074 | 283.9767
| 241.9313 | 9.595153 | 102.2 | 346644.6 | 6.164033 | 285.3415
| 242.9574 | 9.695523 | 102.4 | 348055.8 | 6.182305 | 285.4649
| 244.6653 | 9.797792 | 102.6 | 350047.6 | 6.16485 | 285.1184
| 246.2583 | 9.900125 | 102.8 | 351698.9 | 6.154149 | 284.6262
| 247.1841 | 10.00395 | 103 | 353382.9 | 6.177765 | 285.1612
| 248.3214 | 10.10823 | 103.2 | 354375.2 | 6.192633 | 284.7336
| 249.8474 | 10.21419 | 103.4 | 356559.1 | 6.185095 | 284.8499
| 250.8552 | 10.32276 | 103.6 | 360880.1 | 6.198565 | 287.7126
| 252.4957 | 10.43073 | 103.8 | 363525.9 | 6.184692 | 288.0732
END
Unloading Marker

## Test 096
Segment | Displacement Into Surface | Load On Sample | Time On Sample | Harmonic Contact Stiffness | Hardness | Modulus
| nm | mN | s | N/m | GPa | GPa
Surface Marker | 3.158753 | 0.002909983 | 0 | 153.6062 | 1.7977e+308 | 1.7977e+308
| 2.474117 | 0.003095702 | 0.2 | 219.2957 | 1.7977e+308 | 1.319042e-158
| 6.318596 | 0.002943096 | 0.4 | 274.7833 | 1.7977e+308 | 1.652794e-158
| 1.712869 | 0.00341529 | 0.6 | 303.467 | 1.7977e+308 | 1.825324e-158
| 4.253518 | 0.003357712 | 0.8 | 352.2764 | 1.7977e+308 | 2.118908e-158
| 3.088424 | 0.003567364 | 1 | 379.0691 | 1.7977e+308 | 2.280063e-158
| 5.6492 | 0.003500584 | 1.2 | 391.4656 | 1.7977e+308 | 2.354627e-158
| 4.099964 | 0.003732341 | 1.4 | 437.231 | 1.7977e+308 | 2.629902e-158
| 7.155299 | 0.003623117 | 1.6 | 487.7333 | 116.7518 | 75.73385
| 7.545893 | 0.003692847 | 1.8 | 533.2989 | -186.0494 | 1.7977e+308
| 7.704662 | 0.003791731 | 2 | 589.977 | 50.55681 | 57.99411
| 9.024922 | 0.003798531 | 2.2 | 648.8168 | 4.297539 | 17.90187
| 9.18493 | 0.003902798 | 2.4 | 695.7799 | 3.509445 | 17.10212
| 8.055811 | 0.004116479 | 2.6 | 764.2377 | 7.832344 | 27.59524
| 5.70072 | 0.004348709 | 2.686 | 813.4309 | 592.8848 | 315.45
| 8.579784 | 0.004598886 | 3.2 | 1120.724 | 3.074998 | 23.90668
| 8.220828 | 0.004998462 | 3.6 | 1257.255 | 3.851251 | 28.92462
| 6.888627 | 0.00548514 | 4 | 1337.116 | 12.96131 | 55.19133
| 7.83034 | 0.005837185 | 4.4 | 1580.47 | 4.990972 | 38.65093
| 8.258627 | 0.006243717 | 4.8 | 1867.654 | 3.69007 | 37.94834
| 8.615164 | 0.006658835 | 5.2 | 1974.9 | 3.380493 | 37.16393
| 7.840698 | 0.007193013 | 5.6 | 2279.214 | 4.880781 | 50.18355
| 8.670446 | 0.007673716 | 6 | 2848.983 | 3.106075 | 48.36804
| 7.901264 | 0.008294961 | 6.4 | 3140.6 | 4.532112 | 62.76393
| 9.187092 | 0.008759105 | 6.8 | 2802.817 | 3.304084 | 45.82949
| 8.47328 | 0.009402736 | 7.2 | 3368.146 | 4.225873 | 60.94852
| 6.953743 | 0.01016494 | 7.6 | 3816.563 | 9.265621 | 102.0126
| 6.932596 | 0.01086233 | 8 | 4723.177 | 8.519166 | 118.8214
| 7.196865 | 0.01159539 | 8.4 | 5436.15 | 7.388448 | 123.795
| 8.359602 | 0.01227195 | 8.8 | 5323.875 | 5.003779 | 94.55392
| 9.106916 | 0.01296923 | 9.2 | 4942.148 | 4.417319 | 79.13581
| 8.646253 | 0.01388903 | 9.6 | 5350.667 | 5.520174 | 93.75695
| 9.534797 | 0.01472463 | 10 | 5714.859 | 4.326329 | 85.47173
| 9.855239 | 0.01567333 | 10.4 | 6357.34 | 4.09212 | 89.98749
| 8.910593 | 0.01669125 | 10.8 | 6285.608 | 6.129625 | 107.114
| 8.655436 | 0.01764997 | 11.2 | 6009.047 | 7.706395 | 112.1452
| 9.577766 | 0.01862314 | 11.6 | 6064.453 | 6.065274 | 96.41861
| 9.812837 | 0.01961657 | 12 | 5837.943 | 6.35147 | 92.20337
| 10.52677 | 0.02057535 | 12.4 | 5579.751 | 5.764845 | 81.18225
| 10.49472 | 0.02159347 | 12.8 | 5620.151 | 6.323893 | 83.79389
| 10.05661 | 0.02271622 | 13.2 | 6091.362 | 7.434386 | 97.14392
| 9.782082 | 0.02387787 | 13.6 | 6537.053 | 8.401541 | 109.2429
| 11.17296 | 0.0249567 | 14 | 7037.753 | 5.684215 | 93.31748
| 10.44648 | 0.02616787 | 14.4 | 7198.634 | 7.421262 | 107.8744
| 10.24657 | 0.02752364 | 14.8 | 8022.92 | 7.914905 | 122.6142
| 10.6216 | 0.0288172 | 15.2 | 9159.559 | 7.012466 | 129.5368
| 11.17648 | 0.03020106 | 15.6 | 9373.938 | 6.463267 | 123.7031
| 11.74272 | 0.03150818 | 16 | 8875.431 | 6.241913 | 111.5116
| 11.60955 | 0.03282494 | 16.4 | 8226.19 | 7.281336 | 109.1425
| 11.77513 | 0.03431205 | 16.8 | 8803.394 | 7.179314 | 113.9073
| 10.77767 | 0.03600155 | 17.2 | 10257.02 | 9.043221 | 149.9412
| 11.6912 | 0.03754704 | 17.6 | 10314.38 | 7.651764 | 133.9963
| 11.85088 | 0.03902473 | 18 | 9627.879 | 8.247746 | 126.5722
| 11.16636 | 0.04068306 | 18.4 | 9896.233 | 10.39582 | 145.3508
| 11.7062 | 0.04239618 | 18.8 | 10885.35 | 9.017317 | 145.9338
| 11.96395 | 0.04418076 | 19.2 | 11558.36 | 8.717593 | 149.7266
| 12.5806 | 0.04604902 | 19.6 | 12223.2 | 7.842988 | 146.7397
| 12.07101 | 0.04800941 | 20 | 12915.41 | 9.074039 | 165.9741
| 12.63177 | 0.04982018 | 20.4 | 12526.82 | 8.680986 | 152.8959
| 13.32839 | 0.05164324 | 20.8 | 11962.43 | 8.201726 | 137.6112
| 13.39692 | 0.05357398 | 21.2 | 11919.5 | 8.621621 | 138.082
| 13.74827 | 0.05571459 | 21.6 | 13054.15 | 8.083801 | 144.3555
| 13.11513 | 0.05799637 | 22 | 14257.49 | 9.260205 | 168.795
| 13.84362 | 0.06016384 | 22.4 | 14899.6 | 8.298435 | 163.1924
| 13.6047 | 0.06247839 | 22.8 | 15058.84 | 9.160606 | 171.1781
| 13.52268 | 0.06481251 | 23.2 | 15210.01 | 9.816671 | 176.4981
| 13.94408 | 0.06718359 | 23.6 | 15198.9 | 9.597064 | 170.4281
| 14.0083 | 0.06959444 | 24 | 15463.17 | 9.933995 | 173.8091
| 14.00302 | 0.07208459 | 24.4 | 16069.72 | 10.2779 | 181.695
| 14.45123 | 0.07467177 | 24.8 | 16731.03 | 9.770092 | 181.1333
| 14.46192 | 0.07723681 | 25.2 | 17021.83 | 10.18821 | 185.7265
| 14.39172 | 0.07990596 | 25.6 | 16891.01 | 10.96324 | 188.3636
| 14.78181 | 0.08255768 | 26 | 16952.32 | 10.75281 | 183.4596
| 14.48644 | 0.08541273 | 26.4 | 17351.19 | 11.82642 | 195.5097
| 15.15548 | 0.08822252 | 26.8 | 17767.69 | 10.89538 | 187.9172
| 15.2539 | 0.0910245 | 27.2 | 17930.62 | 11.21222 | 189.6622
| 15.27133 | 0.09399423 | 27.6 | 18128.75 | 11.70681 | 193.4072
| 15.40702 | 0.09696414 | 28 | 18372.59 | 11.93921 | 195.1668
| 15.52202 | 0.1001146 | 28.4 | 18911.37 | 12.11138 | 199.8826
| 15.54668 | 0.1033097 | 28.8 | 19484.01 | 12.45884 | 206.7484
| 15.93934 | 0.1064754 | 29.2 | 20063.15 | 12.03361 | 205.9664
| 16.45324 | 0.1098937 | 29.6 | 20413.22 | 11.54752 | 201.3134
| 16.54402 | 0.1131997 | 30 | 20329.27 | 11.98417 | 201.2215
| 16.51032 | 0.1164871 | 30.4 | 20112.09 | 12.7314 | 202.4713
| 16.62586 | 0.1198773 | 30.8 | 20109.84 | 13.12582 | 202.6646
| 16.80971 | 0.1233477 | 31.2 | 20312.71 | 13.29171 | 203.1609
| 17.28615 | 0.1269296 | 31.6 | 20693.61 | 12.795 | 199.6107
| 17.12422 | 0.1306064 | 32 | 21009.03 | 13.62607 | 207.4699
| 17.84551 | 0.1343441 | 32.4 | 21320.78 | 12.69722 | 199.0494
| 17.55135 | 0.1382135 | 32.8 | 21682.51 | 13.75537 | 209.4633
| 17.95085 | 0.1420296 | 33.2 | 22040.25 | 13.42737 | 207.1343
| 17.82446 | 0.1460347 | 33.6 | 22216.41 | 14.26682 | 213.2906
| 18.38237 | 0.1499907 | 34 | 22299.37 | 13.73789 | 206.1072
| 18.67186 | 0.1541015 | 34.4 | 22436.04 | 13.75433 | 204.4341
| 18.63033 | 0.1582978 | 34.8 | 22704.69 | 14.36826 | 209.469
| 19.30989 | 0.1624414 | 35.2 | 22974.23 | 13.56268 | 202.087
| 19.24866 | 0.1668337 | 35.6 | 23270.94 | 14.18607 | 207.4665
| 19.79602 | 0.171299 | 36 | 23765.93 | 13.59612 | 204.1654
| 19.72418 | 0.1759234 | 36.4 | 24077.01 | 14.23241 | 209.7587
| 20.26087 | 0.1805144 | 36.8 | 24234.68 | 13.81391 | 204.4775
| 20.20502 | 0.1851268 | 37.2 | 24293.93 | 14.50543 | 207.9972
| 20.26458 | 0.1899612 | 37.6 | 24578.77 | 14.926 | 211.2846
| 20.99705 | 0.1947838 | 38 | 24701.59 | 14.16449 | 202.913
| 20.94504 | 0.1997797 | 38.4 | 24820.7 | 14.84498 | 206.7379
| 21.37285 | 0.2048023 | 38.8 | 25169.06 | 14.55703 | 204.7008
| 21.68816 | 0.2100667 | 39.2 | 25645.21 | 14.44792 | 205.2623
| 22.20701 | 0.2155064 | 39.6 | 26309.49 | 13.95428 | 204.1379
| 22.07156 | 0.2211409 | 40 | 27169.57 | 14.47816 | 213.5839
| 22.0711 | 0.2269565 | 40.4 | 28345.88 | 14.69154 | 223.282
| 22.49486 | 0.2329505 | 40.8 | 29407.24 | 14.27776 | 225.8585
| 22.4394 | 0.2390851 | 41.2 | 29907.74 | 14.83281 | 232.2687
| 23.02634 | 0.2452896 | 41.6 | 30516.06 | 14.32726 | 229.4458
| 22.97917 | 0.2515268 | 42 | 31040.13 | 14.84359 | 235.7529
| 23.00375 | 0.2581724 | 42.4 | 31883.89 | 15.18827 | 243.1891
| 23.25444 | 0.2648538 | 42.8 | 32532.29 | 15.22431 | 245.7667
| 23.615 | 0.2716179 | 43.2 | 33335.26 | 15.04407 | 247.5413
| 23.74293 | 0.2787395 | 43.6 | 33998.08 | 15.29621 | 252.2048
| 24.02721 | 0.2859756 | 44 | 34692.7 | 15.2975 | 254.5517
| 23.97591 | 0.2935469 | 44.4 | 35808.14 | 15.72997 | 265.1034
| 24.16946 | 0.3012996 | 44.8 | 37331.97 | 15.68515 | 274.3401
| 24.57035 | 0.3089703 | 45.2 | 38192.46 | 15.48612 | 275.672
| 24.96903 | 0.3171022 | 45.6 | 38515.8 | 15.45532 | 273.7443
| 25.09477 | 0.3251628 | 46 | 38523.12 | 15.89357 | 274.3047
| 25.23757 | 0.3333285 | 46.4 | 38696.01 | 16.2728 | 275.6483
| 25.84057 | 0.3417691 | 46.8 | 39233.51 | 15.87551 | 271.8241
| 25.99649 | 0.3505224 | 47.2 | 40017.98 | 16.10341 | 276.7704
| 26.34735 | 0.3593458 | 47.6 | 40633.15 | 16.0828 | 277.5368
| 26.84738 | 0.3682311 | 48 | 41150.68 | 15.8728 | 275.3936
| 26.90891 | 0.3773537 | 48.4 | 41655.99 | 16.29661 | 280.0151
| 27.27767 | 0.3867674 | 48.8 | 42212.9 | 16.2831 | 280.2089
| 27.77822 | 0.3963441 | 49.2 | 42833.71 | 16.07861 | 278.8094
| 27.66393 | 0.4061791 | 49.6 | 43394.43 | 16.75317 | 286.4593
| 28.14699 | 0.4161934 | 50 | 44241.03 | 16.52784 | 286.5954
| 28.506 | 0.4264611 | 50.4 | 44748.69 | 16.56409 | 286.7121
| 28.65248 | 0.436866 | 50.8 | 45346.38 | 16.87262 | 290.5601
| 29.21156 | 0.4473638 | 51.2 | 46032.88 | 16.59637 | 288.6727
| 29.02746 | 0.4584144 | 51.6 | 46483.24 | 17.41188 | 296.7379
| 29.63641 | 0.4693654 | 52 | 46576.72 | 17.19745 | 290.7189
| 30.01319 | 0.4804025 | 52.4 | 46614.51 | 17.31807 | 288.0151
| 30.58033 | 0.4917807 | 52.8 | 47185.68 | 17.07829 | 285.6393
| 30.51582 | 0.5035102 | 53.2 | 47718.87 | 17.70514 | 292.084
| 30.91561 | 0.5152905 | 53.6 | 47624.81 | 17.84372 | 288.5078
| 31.49349 | 0.5271224 | 54 | 47266.91 | 17.80188 | 281.2306
| 31.67667 | 0.5393609 | 54.4 | 47662.03 | 18.13294 | 283.405
| 32.03306 | 0.5519232 | 54.8 | 48617.74 | 18.10344 | 286.1335
| 32.18381 | 0.5646207 | 55.2 | 49260.71 | 18.42602 | 290.029
| 32.60901 | 0.5776041 | 55.6 | 49383.49 | 18.50684 | 287.5624
| 32.99295 | 0.5908753 | 56 | 49596.98 | 18.62977 | 286.1966
| 33.13094 | 0.6043249 | 56.4 | 50144.48 | 19.00645 | 289.7733
| 32.90544 | 0.6181533 | 56.8 | 50749.12 | 19.90325 | 298.7225
| 33.44622 | 0.6323791 | 57.2 | 51748.02 | 19.62009 | 299.0883
| 34.1978 | 0.6467585 | 57.6 | 52132.4 | 19.21505 | 293.6573
| 34.48797 | 0.6614123 | 58 | 52432.22 | 19.46817 | 294.0626
| 34.91349 | 0.6762813 | 58.4 | 52461.95 | 19.60768 | 291.4462
| 34.67716 | 0.6913484 | 58.8 | 52264.35 | 20.73793 | 296.4306
| 35.50312 | 0.7066322 | 59.2 | 52500.27 | 20.25977 | 289.6401
| 35.9098 | 0.7225682 | 59.6 | 53309.09 | 20.25016 | 291.0879
| 36.21342 | 0.7388452 | 60 | 54369.14 | 20.32517 | 294.9915
| 36.59159 | 0.7551459 | 60.4 | 54428.57 | 20.54767 | 293.3417
| 36.93171 | 0.7716767 | 60.8 | 54081.44 | 20.93637 | 290.4075
| 36.95148 | 0.7885985 | 61.2 | 54156.33 | 21.68087 | 293.3994
| 38.03836 | 0.8060205 | 61.6 | 55050.27 | 20.72396 | 287.0476
| 38.31341 | 0.8241473 | 62 | 56579.4 | 20.74851 | 293.304
| 38.38016 | 0.8424686 | 62.4 | 57628.44 | 21.17343 | 299.9761
| 39.18142 | 0.8610364 | 62.8 | 57905.01 | 20.82901 | 294.51
| 39.36601 | 0.8800061 | 63.2 | 58118.38 | 21.31318 | 296.1284
| 39.67258 | 0.8993542 | 63.6 | 58362.87 | 21.64088 | 296.4911
| 41.01055 | 0.9188917 | 64 | 58405.15 | 20.70075 | 284.5238
| 41.60033 | 0.938852 | 64.4 | 58742.64 | 20.65749 | 282.3508
| 42.2163 | 0.9594973 | 64.8 | 59910.15 | 20.40573 | 283.3118
| 42.60093 | 0.9804988 | 65.2 | 60933.3 | 20.46879 | 286.0842
| 43.1999 | 1.002169 | 65.6 | 62101.85 | 20.27279 | 287.2736
| 43.45845 | 1.024216 | 66 | 63012.47 | 20.52438 | 290.9078
| 44.09467 | 1.046745 | 66.4 | 63569.73 | 20.43711 | 289.3485
| 44.5292 | 1.069743 | 66.8 | 64582.92 | 20.48433 | 291.6137
| 44.99393 | 1.093037 | 67.2 | 65023.37 | 20.62052 | 291.3674
| 45.13365 | 1.116945 | 67.6 | 65491.08 | 21.12085 | 294.4945
| 46.65335 | 1.141027 | 68 | 65228.83 | 20.27805 | 281.6177
| 46.77543 | 1.165828 | 68.4 | 65651.34 | 20.80045 | 284.6495
| 47.18298 | 1.191146 | 68.8 | 66446.92 | 20.94932 | 286.4203
| 47.75683 | 1.21687 | 69.2 | 67191.03 | 20.93628 | 286.4721
| 48.90205 | 1.243149 | 69.6 | 67478.47 | 20.44574 | 279.895
| 49.08283 | 1.269909 | 70 | 67638.7 | 20.97098 | 281.4641
| 50.59456 | 1.297126 | 70.4 | 67764.16 | 20.18397 | 271.7118
| 51.27077 | 1.324928 | 70.8 | 68169.56 | 20.18023 | 270.0972
| 51.12338 | 1.353346 | 71.2 | 69024.75 | 20.88076 | 276.6233
| 51.50929 | 1.382745 | 71.6 | 70730.87 | 20.91107 | 281.7176
| 52.98583 | 1.412764 | 72 | 72560.78 | 19.92282 | 278.3777
| 53.91738 | 1.443287 | 72.4 | 73630.06 | 19.61944 | 277.0657
| 54.67422 | 1.474456 | 72.8 | 74252.69 | 19.55836 | 275.7297
| 54.66109 | 1.506289 | 73.2 | 74784.29 | 20.17676 | 279.9579
| 56.07514 | 1.538688 | 73.6 | 75320.62 | 19.58429 | 273.5171
| 56.07669 | 1.571816 | 74 | 76065.19 | 20.15385 | 278.2328
| 57.03874 | 1.605501 | 74.4 | 76565.84 | 19.96453 | 275.1659
| 58.19545 | 1.639862 | 74.8 | 77292.61 | 19.59712 | 271.5684
| 58.2043 | 1.675323 | 75.2 | 79013.71 | 20.00562 | 279.0988
| 59.12686 | 1.711511 | 75.6 | 80531.15 | 19.7263 | 279.5617
| 60.22212 | 1.748186 | 76 | 81239.23 | 19.45362 | 276.4611
| 60.92151 | 1.785661 | 76.4 | 81380.2 | 19.5794 | 274.4942
| 61.48924 | 1.823842 | 76.8 | 81894.38 | 19.75309 | 274.5412
| 62.6355 | 1.86279 | 77.2 | 82611.32 | 19.47194 | 271.4359
| 63.16765 | 1.902874 | 77.6 | 84129.24 | 19.53853 | 274.629
| 63.66038 | 1.943633 | 78 | 85814.09 | 19.61448 | 278.538
| 64.88872 | 1.985193 | 78.4 | 86089.19 | 19.37485 | 273.8145
| 66.04851 | 2.027239 | 78.8 | 85624.4 | 19.2981 | 267.7181
| 66.61771 | 2.070006 | 79.2 | 85643.62 | 19.56709 | 266.6132
| 67.44991 | 2.114105 | 79.6 | 86806.41 | 19.50317 | 267.052
| 69.03344 | 2.158967 | 80 | 87734.41 | 18.98576 | 262.6326
| 69.26387 | 2.204996 | 80.4 | 88778.56 | 19.35205 | 266.2245
| 70.42795 | 2.251935 | 80.8 | 90466.26 | 19.03453 | 266.2339
| 71.03907 | 2.300133 | 81.2 | 92700.32 | 19.01685 | 270.7375
| 72.34147 | 2.348936 | 81.6 | 93471.71 | 18.76174 | 267.7017
| 73.15162 | 2.398348 | 82 | 92241.68 | 19.06021 | 262.4616
| 74.80548 | 2.448646 | 82.4 | 91350.42 | 18.82237 | 253.9698
| 75.32338 | 2.500266 | 82.8 | 92367.82 | 19.02738 | 255.8926
| 76.35067 | 2.553117 | 83.2 | 94129.27 | 18.84533 | 257.0506
| 77.2871 | 2.607501 | 83.6 | 96470.09 | 18.66573 | 260.0306
| 79.42604 | 2.66263 | 84 | 97712.11 | 17.97614 | 254.7394
| 80.81196 | 2.718635 | 84.4 | 98041.85 | 17.81696 | 251.13
| 81.33043 | 2.775745 | 84.8 | 97842.82 | 18.1712 | 250.3267
| 82.51833 | 2.833915 | 85.2 | 98471.33 | 18.0923 | 248.4287
| 83.31275 | 2.893937 | 85.6 | 100430 | 18.08116 | 251.187
| 84.62172 | 2.955063 | 86 | 102048.6 | 17.85833 | 250.9804
| 85.81377 | 3.017243 | 86.4 | 102203.1 | 17.85578 | 248.206
| 86.60782 | 3.080631 | 86.8 | 102991.8 | 17.98532 | 248.4843
| 87.85873 | 3.145192 | 87.2 | 104157.2 | 17.86061 | 247.6869
| 89.20766 | 3.21142 | 87.6 | 105389.5 | 17.69723 | 246.6925
| 90.25114 | 3.278828 | 88 | 106361.9 | 17.70839 | 246.4221
| 91.43607 | 3.347678 | 88.4 | 107805.6 | 17.61638 | 246.5706
| 92.31315 | 3.418043 | 88.8 | 109031.7 | 17.69116 | 247.4953
| 94.6672 | 3.489559 | 89.2 | 108917.2 | 17.25509 | 240.309
| 95.96198 | 3.562376 | 89.6 | 109701 | 17.20388 | 238.9412
| 97.18218 | 3.637074 | 90 | 111484.5 | 17.10293 | 239.7679
| 98.16019 | 3.713446 | 90.4 | 112746.1 | 17.15614 | 240.4813
| 99.11603 | 3.790846 | 90.8 | 112908.7 | 17.31777 | 239.2468
| 101.3679 | 3.869607 | 91.2 | 112869.7 | 16.98479 | 233.3538
| 102.3988 | 3.950434 | 91.6 | 113926.3 | 17.04942 | 233.6053
| 103.6214 | 4.032942 | 92 | 115503.5 | 16.99982 | 234.1658
| 104.9262 | 4.117593 | 92.4 | 117938.4 | 16.85779 | 235.9746
| 106.3957 | 4.203532 | 92.8 | 119354.8 | 16.74704 | 235.4876
| 107.8029 | 4.29118 | 93.2 | 120229.9 | 16.71061 | 234.3072
| 110.0999 | 4.380744 | 93.6 | 121111.6 | 16.3699 | 230.5214
| 111.5836 | 4.472216 | 94 | 122482.9 | 16.28821 | 230.0786
| 113.5381 | 4.565219 | 94.4 | 123159 | 16.1085 | 227.1982
| 114.9971 | 4.660091 | 94.8 | 123829.8 | 16.1014 | 225.7999
| 116.2005 | 4.75703 | 95.2 | 123959.6 | 16.22403 | 224.3078
| 117.8893 | 4.855635 | 95.6 | 124453.1 | 16.16652 | 222.1239
| 119.2435 | 4.956264 | 96 | 125660.2 | 16.16905 | 221.9823
| 121.3215 | 5.059389 | 96.4 | 127174.9 | 15.93279 | 220.4607
| 123.6932 | 5.164409 | 96.8 | 128990.5 | 15.60387 | 218.7258
| 125.3376 | 5.271637 | 97.2 | 130434.9 | 15.52891 | 218.317
| 126.8667 | 5.381173 | 97.6 | 132488.8 | 15.45458 | 219.0951
| 128.6013 | 5.493242 | 98 | 133817.5 | 15.37825 | 218.3536
| 130.3666 | 5.607389 | 98.4 | 135873.5 | 15.25475 | 218.5999
| 131.98 | 5.724792 | 98.8 | 140995.7 | 15.00645 | 223.5398
| 133.8689 | 5.845527 | 99.2 | 147185.2 | 14.66458 | 229.3277
| 135.9243 | 5.968516 | 99.6 | 152379.4 | 14.36541 | 233.2737
| 137.5699 | 6.094511 | 100 | 156497 | 14.23623 | 236.642
| 139.1248 | 6.222809 | 100.4 | 160752.4 | 14.13341 | 240.3894
| 140.8924 | 6.353754 | 100.8 | 163970.8 | 14.03501 | 242.1472
| 143.0607 | 6.48669 | 101.2 | 164582.3 | 13.95612 | 239.3474
| 146.0902 | 6.622346 | 101.6 | 164926.6 | 13.71188 | 234.3818
| 148.1512 | 6.761802 | 102 | 168375.3 | 13.56925 | 235.8355
| 150.2185 | 6.90508 | 102.4 | 176345.8 | 13.28581 | 243.2611
| 151.837 | 7.051131 | 102.8 | 184347.3 | 13.11811 | 251.6978
| 153.8059 | 7.200799 | 103.2 | 189339.6 | 12.99191 | 255.2848
| 155.955 | 7.352657 | 103.6 | 191086 | 12.92927 | 254.1218
| 158.0221 | 7.507198 | 104 | 190714.7 | 12.94418 | 250.435
| 160.4379 | 7.665226 | 104.4 | 193909.4 | 12.80489 | 250.6796
| 163.0115 | 7.827684 | 104.8 | 200647.3 | 12.56162 | 255.1033
| 164.9222 | 7.993837 | 105.2 | 207417 | 12.44734 | 260.9316
| 167.3559 | 8.16308 | 105.6 | 212810.1 | 12.29047 | 263.8382
| 169.8439 | 8.335304 | 106 | 214820.6 | 12.20608 | 262.362
| 172.9154 | 8.511178 | 106.4 | 216611.3 | 12.04394 | 259.4834
| 175.2859 | 8.690493 | 106.8 | 217546.4 | 12.0126 | 257.0927
| 177.7999 | 8.87296 | 107.2 | 221802.7 | 11.89731 | 258.4314
| 179.9496 | 9.06106 | 107.6 | 228867 | 11.79284 | 263.8028
| 183.1342 | 9.252817 | 108 | 232853.3 | 11.60939 | 263.4586
| 186.0278 | 9.447439 | 108.4 | 234248.6 | 11.5187 | 260.7188
| 188.5193 | 9.646295 | 108.8 | 234514.3 | 11.50712 | 257.5538
| 191.7351 | 9.848013 | 109.2 | 238413.5 | 11.34225 | 257.2092
| 194.3631 | 10.05559 | 109.6 | 242613.4 | 11.25874 | 258.2823
| 196.8281 | 10.26751 | 110 | 245930 | 11.21534 | 258.6753
| 206.8121 | 10.48134 | 110.4 | 247175.8 | 10.34425 | 244.4195
| 209.1362 | 10.70232 | 110.8 | 253820.5 | 10.29236 | 248.5576
| 212.1109 | 10.92929 | 111.2 | 267041 | 10.10168 | 258.299
| 214.6034 | 11.16109 | 111.6 | 278547.2 | 9.997917 | 267.0204
| 217.9511 | 11.39742 | 112 | 285747 | 9.866305 | 269.8612
| 221.0443 | 11.6376 | 112.4 | 290815.1 | 9.786986 | 270.9227
| 225.3728 | 11.88286 | 112.8 | 292133.1 | 9.635953 | 266.3014
| 228.8112 | 12.1317 | 113.2 | 291276.9 | 9.591865 | 261.1508
| 232.5598 | 12.38541 | 113.6 | 289821.7 | 9.530982 | 255.1803
| 236.145 | 12.64477 | 114 | 291571.7 | 9.459299 | 252.6178
| 240.19 | 12.91121 | 114.4 | 300501.1 | 9.290707 | 256.0173
| 244.8719 | 13.1835 | 114.8 | 312315.7 | 9.061312 | 261.0585
| 248.0945 | 13.4613 | 115.2 | 324478.3 | 8.95836 | 268.3807
| 251.2599 | 13.74525 | 115.6 | 328760.7 | 8.924324 | 268.6409
END
Unloading Marker

## Test 095
Segment | Displacement Into Surface | Load On Sample | Time On Sample | Harmonic Contact Stiffness | Hardness | Modulus
| nm | mN | s | N/m | GPa | GPa
Surface Marker | 3.148774 | 0.002851943 | 0 | 139.4712 | 1.7977e+308 | 1.7977e+308
| 2.84926 | 0.003004803 | 0.2 | 181.6467 | 1.7977e+308 | 1.092587e-158
| 3.38866 | 0.003096236 | 0.4 | 228.2797 | 1.7977e+308 | 1.37308e-158
| 4.016566 | 0.003178764 | 0.6 | 288.9667 | 1.7977e+308 | 1.738106e-158
| 5.037471 | 0.003218135 | 0.8 | 342.3407 | 1.7977e+308 | 2.059146e-158
| 4.938291 | 0.003345316 | 1 | 370.0367 | 1.7977e+308 | 2.225735e-158
| 5.760355 | 0.003397916 | 1.2 | 401.0636 | 1.7977e+308 | 2.412358e-158
| 5.578269 | 0.003524104 | 1.4 | 413.6755 | 1.7977e+308 | 2.488217e-158
| 6.884072 | 0.003546142 | 1.6 | 430.8511 | 6.577854 | 15.18279
| 7.545743 | 0.003615996 | 1.8 | 466.7853 | -4925.939 | 1.7977e+308
| 9.376211 | 0.00360244 | 2 | 510.8965 | 6.392366 | 17.64966
| 9.160443 | 0.003736648 | 2.2 | 565.6081 | 5.949713 | 18.52472
| 9.153978 | 0.003863052 | 2.4 | 628.0964 | 4.67859 | 17.93101
| 10.16862 | 0.003913127 | 2.6 | 679.2815 | 2.209928 | 13.18305
| 9.659822 | 0.0040781 | 2.8 | 709.6859 | 2.955064 | 15.6375
| 10.22573 | 0.004166899 | 3 | 758.8574 | 2.096255 | 13.90956
| 10.86621 | 0.004254522 | 3.2 | 807.3287 | 1.565261 | 12.63962
| 11.6733 | 0.004334108 | 3.4 | 840.3076 | 1.198817 | 11.39378
| 10.87925 | 0.004454245 | 3.488 | 859.276 | 1.594992 | 13.28018
| 12.32566 | 0.004792731 | 4 | 966.5578 | 1.065859 | 11.75542
| 12.62283 | 0.005140235 | 4.4 | 1029.441 | 1.068745 | 12.11002
| 13.02233 | 0.005491791 | 4.8 | 1116.979 | 1.025837 | 12.45857
| 13.17242 | 0.005887199 | 5.2 | 1378.549 | 0.9585212 | 14.38136
| 15.61587 | 0.006140948 | 5.6 | 1699.427 | 0.59894 | 13.71302
| 16.59732 | 0.006499174 | 6 | 1789.489 | 0.5525084 | 13.47814
| 14.75234 | 0.007085403 | 6.4 | 1936.704 | 0.7943572 | 16.80404
| 16.24825 | 0.007446284 | 6.8 | 2088.637 | 0.6596277 | 16.09823
| 17.77458 | 0.007809395 | 7.2 | 2132.84 | 0.5717145 | 14.92777
| 17.20531 | 0.008347285 | 7.6 | 2138.929 | 0.6722741 | 15.71357
| 18.12722 | 0.008791651 | 8 | 2160.579 | 0.6399143 | 15.08044
| 16.58882 | 0.009476099 | 8.4 | 2579.265 | 0.8099882 | 19.59233
| 17.73827 | 0.009990569 | 8.8 | 3090.837 | 0.7063486 | 21.38894
| 17.20657 | 0.01062749 | 9.2 | 3304.901 | 0.8009951 | 23.66376
| 18.00142 | 0.01117941 | 9.6 | 3156.9 | 0.7874125 | 21.81346
| 17.60863 | 0.01183113 | 10 | 3177.004 | 0.8893842 | 22.69769
| 19.38627 | 0.01237603 | 10.4 | 3481.877 | 0.7448175 | 22.2483
| 19.10281 | 0.01310061 | 10.8 | 3928.461 | 0.7987234 | 25.33854
| 19.26473 | 0.01377326 | 11.2 | 3981.012 | 0.8334856 | 25.58775
| 19.18694 | 0.01453286 | 11.6 | 4217.454 | 0.8859662 | 27.24998
| 19.33771 | 0.01533153 | 12 | 4756.271 | 0.9029856 | 30.29209
| 20.17155 | 0.01608695 | 12.4 | 5276.803 | 0.8570463 | 32.01455
| 18.70809 | 0.01701292 | 12.8 | 5083.377 | 1.08493 | 33.79828
| 18.78781 | 0.01778097 | 13.2 | 4373.414 | 1.195357 | 29.74298
| 21.07594 | 0.01839167 | 13.6 | 3960.393 | 1.009362 | 24.21025
| 21.2733 | 0.01921371 | 14 | 4235.455 | 1.025081 | 25.56056
| 21.32908 | 0.02016386 | 14.4 | 5108.504 | 1.023932 | 30.20811
| 20.85131 | 0.02121179 | 14.8 | 5980.784 | 1.096084 | 35.86362
| 21.59054 | 0.02211805 | 15.2 | 6049.809 | 1.072468 | 35.11744
| 21.52312 | 0.02312082 | 15.6 | 5872.323 | 1.151349 | 34.52516
| 22.00814 | 0.02409942 | 16 | 5787.319 | 1.164511 | 33.48501
| 22.14254 | 0.02515126 | 16.4 | 5768.687 | 1.21677 | 33.39405
| 22.86275 | 0.02614959 | 16.8 | 5821.627 | 1.194026 | 32.72012
| 23.35882 | 0.02720675 | 17.2 | 6176.752 | 1.181159 | 33.88777
| 23.00941 | 0.02840726 | 17.6 | 6468.202 | 1.271283 | 36.10349
| 22.10045 | 0.02969517 | 18 | 6813.38 | 1.442178 | 39.7515
| 22.06037 | 0.03095214 | 18.4 | 7450.2 | 1.487263 | 43.38038
| 23.12518 | 0.0322099 | 18.8 | 8201.203 | 1.383126 | 45.21941
| 22.80872 | 0.0336161 | 19.2 | 8739.481 | 1.476549 | 48.90047
| 24.43952 | 0.03498747 | 19.6 | 9127.87 | 1.33612 | 47.56434
| 23.50803 | 0.03658748 | 20 | 10081.73 | 1.490848 | 54.61724
| 23.62169 | 0.03819682 | 20.4 | 11206.81 | 1.520177 | 60.31234
| 24.56793 | 0.03984401 | 20.8 | 12269.37 | 1.453639 | 63.39752
| 24.9729 | 0.04148797 | 21.2 | 12000.21 | 1.484348 | 61.28722
| 25.10491 | 0.04328911 | 21.6 | 11535.63 | 1.559719 | 58.99964
| 25.20268 | 0.04516734 | 22 | 12302.08 | 1.607274 | 62.74179
| 25.38304 | 0.04710674 | 22.4 | 13220.04 | 1.642598 | 66.99943
| 25.57317 | 0.0491377 | 22.8 | 13795.89 | 1.688436 | 69.56676
| 26.00158 | 0.05109499 | 23.2 | 13645.89 | 1.717271 | 67.95475
| 26.38998 | 0.05317874 | 23.6 | 13763.2 | 1.747764 | 67.765
| 26.58366 | 0.05530269 | 24 | 13754.18 | 1.807351 | 67.5147
| 26.87393 | 0.05756425 | 24.4 | 14090.67 | 1.848024 | 68.621
| 26.8723 | 0.0599666 | 24.8 | 15264.39 | 1.908906 | 74.40793
| 27.05909 | 0.06231583 | 25.2 | 16331.88 | 1.94505 | 79.16802
| 27.42952 | 0.06487601 | 25.6 | 17095.48 | 1.96992 | 81.93716
| 27.36982 | 0.06738477 | 26 | 16958.7 | 2.074458 | 81.83561
| 27.99677 | 0.06993101 | 26.4 | 16650.6 | 2.084387 | 78.85136
| 28.37504 | 0.07250399 | 26.8 | 16957.12 | 2.113331 | 79.45345
| 27.75687 | 0.07522753 | 27.2 | 17462.21 | 2.293562 | 84.02084
| 28.31917 | 0.07801356 | 27.6 | 17777.87 | 2.296115 | 84.04705
| 28.87925 | 0.08077234 | 28 | 17801.43 | 2.305131 | 82.77762
| 28.97144 | 0.0835186 | 28.4 | 17654.96 | 2.39209 | 82.20223
| 29.39367 | 0.08632927 | 28.8 | 17631.57 | 2.423092 | 81.19469
| 29.19701 | 0.08926739 | 29.2 | 17838.79 | 2.553179 | 83.06377
| 29.78739 | 0.09223128 | 29.6 | 18087.98 | 2.547101 | 82.73706
| 30.00953 | 0.09521318 | 30 | 18488.96 | 2.597437 | 84.1611
| 30.12431 | 0.09833688 | 30.4 | 18936.07 | 2.66809 | 86.11067
| 30.438 | 0.1015106 | 30.8 | 19355.3 | 2.704877 | 87.31872
| 30.34778 | 0.1046631 | 31.2 | 19639.52 | 2.817112 | 89.19609
| 30.74655 | 0.1079517 | 31.6 | 19866.54 | 2.845471 | 89.29617
| 30.94866 | 0.1112148 | 32 | 19715.87 | 2.922592 | 88.41569
| 31.40355 | 0.1145171 | 32.4 | 19564.78 | 2.952618 | 86.78137
| 31.26995 | 0.1179321 | 32.8 | 19941.33 | 3.075872 | 89.14846
| 31.89157 | 0.1214502 | 33.2 | 20708.3 | 3.037595 | 90.78838
| 31.79265 | 0.1251313 | 33.6 | 21263.12 | 3.152214 | 93.80488
| 32.37613 | 0.12876 | 34 | 21354.45 | 3.148683 | 92.7311
| 32.71113 | 0.1324362 | 34.4 | 21180.8 | 3.205181 | 91.39383
| 32.86477 | 0.136049 | 34.8 | 21110.93 | 3.290634 | 91.03626
| 33.53002 | 0.1398179 | 35.2 | 21341.45 | 3.263407 | 90.35046
| 33.77404 | 0.143774 | 35.6 | 21888.73 | 3.309488 | 92.17458
| 33.38791 | 0.1478322 | 36 | 22356.12 | 3.489906 | 95.62866
| 34.23743 | 0.1517792 | 36.4 | 22559.12 | 3.423187 | 94.20108
| 34.47747 | 0.1559328 | 36.8 | 22630.02 | 3.492469 | 94.16595
| 34.57336 | 0.1600905 | 37.2 | 22877.03 | 3.582352 | 95.24063
| 35.23542 | 0.1644357 | 37.6 | 23421.61 | 3.544321 | 95.74085
| 35.38404 | 0.1689863 | 38 | 24285.43 | 3.601911 | 99.00105
| 35.56024 | 0.1736186 | 38.4 | 24930.1 | 3.664672 | 101.3411
| 35.94734 | 0.1782528 | 38.8 | 25152.92 | 3.700354 | 101.4047
| 36.30325 | 0.1829001 | 39.2 | 24943.6 | 3.760545 | 99.95215
| 36.47468 | 0.1876702 | 39.6 | 24931.42 | 3.853193 | 99.82167
| 36.757 | 0.1925369 | 40 | 25182.87 | 3.910776 | 100.3318
| 37.09282 | 0.1974617 | 40.4 | 25611.36 | 3.947727 | 101.3209
| 37.49202 | 0.2027043 | 40.8 | 26340.39 | 3.962991 | 103.2181
| 38.0314 | 0.2078632 | 41.2 | 26890.64 | 3.953322 | 104.0025
| 38.32759 | 0.213356 | 41.6 | 27653.01 | 3.992303 | 106.2967
| 39.08317 | 0.2189567 | 42 | 28330.02 | 3.940943 | 106.8555
| 39.28472 | 0.2245932 | 42.4 | 28863.26 | 4.00884 | 108.5762
| 39.89149 | 0.2303145 | 42.8 | 28907.87 | 4.014328 | 107.3433
| 39.83335 | 0.2361755 | 43.2 | 28963.45 | 4.158103 | 108.1696
| 39.82958 | 0.2422801 | 43.6 | 29497.07 | 4.276087 | 110.5236
| 40.62078 | 0.2485145 | 44 | 30373.43 | 4.209955 | 111.6026
| 40.65563 | 0.2548143 | 44.4 | 30915.83 | 4.318892 | 113.8453
| 41.23708 | 0.2612888 | 44.8 | 31359.73 | 4.317728 | 114.0445
| 42.15439 | 0.2678305 | 45.2 | 32100.57 | 4.235689 | 114.2209
| 42.58086 | 0.2747118 | 45.6 | 32914.47 | 4.257963 | 116.1363
| 43.06287 | 0.2816551 | 46 | 33443.9 | 4.279425 | 116.9123
| 43.44344 | 0.2888947 | 46.4 | 34193.88 | 4.316724 | 118.7253
| 43.49766 | 0.296374 | 46.8 | 35333.17 | 4.408176 | 122.832
| 44.22364 | 0.3040107 | 47.2 | 36629.41 | 4.361629 | 125.3311
| 44.38239 | 0.3119667 | 47.6 | 37796.34 | 4.437129 | 129.1895
| 45.16334 | 0.3199421 | 48 | 38302.04 | 4.410065 | 128.843
| 45.93717 | 0.3280252 | 48.4 | 38854.95 | 4.384283 | 128.6876
| 46.05796 | 0.3364874 | 48.8 | 39654.13 | 4.480277 | 131.3862
| 46.28427 | 0.3451006 | 49.2 | 40547.29 | 4.55422 | 134.0521
| 46.90122 | 0.3539789 | 49.6 | 41906.36 | 4.541135 | 136.9345
| 47.38231 | 0.3630689 | 50 | 43310.58 | 4.555637 | 140.3705
| 47.83036 | 0.3725434 | 50.4 | 44516.09 | 4.586596 | 143.2636
| 48.71811 | 0.3819695 | 50.8 | 44790.35 | 4.557536 | 141.7203
| 48.96696 | 0.3916573 | 51.2 | 45450.53 | 4.638967 | 143.4974
| 49.49911 | 0.4017491 | 51.6 | 46740.32 | 4.655236 | 146.3048
| 50.01752 | 0.4121568 | 52 | 48780.87 | 4.658942 | 151.4661
| 50.23618 | 0.4227087 | 52.4 | 49987.23 | 4.738559 | 155.027
| 51.44341 | 0.4335877 | 52.8 | 50490.94 | 4.657347 | 153.0257
| 52.46644 | 0.4440503 | 53.2 | 49704.81 | 4.63437 | 147.8475
| 52.83758 | 0.4551287 | 53.6 | 49091.21 | 4.729071 | 145.4013
| 53.6725 | 0.4661562 | 54 | 49355.44 | 4.718915 | 144.1356
| 53.87584 | 0.4777114 | 54.4 | 50941.31 | 4.791118 | 148.6381
| 54.69774 | 0.4897008 | 54.8 | 52592.05 | 4.758695 | 151.4009
| 55.43957 | 0.5017963 | 55.2 | 53897.77 | 4.748896 | 153.3732
| 55.56058 | 0.5144157 | 55.6 | 55146.7 | 4.849871 | 157.1199
| 56.62057 | 0.5272001 | 56 | 56734.05 | 4.785419 | 158.8322
| 57.41212 | 0.5403509 | 56.4 | 57631.6 | 4.783751 | 159.4196
| 57.90432 | 0.5535769 | 56.8 | 58024.3 | 4.83992 | 159.5182
| 58.76991 | 0.5670866 | 57.2 | 59000.71 | 4.824819 | 160.0839
| 59.34636 | 0.5812266 | 57.6 | 60564.45 | 4.849926 | 163.1522
| 60.28983 | 0.595568 | 58 | 61893.93 | 4.821974 | 164.4097
| 61.07023 | 0.610007 | 58.4 | 62790.85 | 4.827301 | 164.9745
| 62.10384 | 0.6249609 | 58.8 | 64167.87 | 4.789303 | 166.0547
| 62.79947 | 0.64032 | 59.2 | 65413.67 | 4.807281 | 167.7901
| 63.63644 | 0.656019 | 59.6 | 66226.57 | 4.812813 | 167.9488
| 64.12856 | 0.6719689 | 60 | 67616.83 | 4.860036 | 170.6337
| 64.98534 | 0.6887283 | 60.4 | 70316.07 | 4.83877 | 175.6054
| 65.84439 | 0.7057454 | 60.8 | 72244.55 | 4.830901 | 178.5128
| 67.01175 | 0.7226026 | 61.2 | 72469.2 | 4.801871 | 176.0837
| 67.85144 | 0.7400167 | 61.6 | 72334.11 | 4.82711 | 173.8057
| 69.34643 | 0.7577096 | 62 | 73066.15 | 4.751696 | 171.8682
| 70.98886 | 0.7758862 | 62.4 | 73630.56 | 4.665582 | 169.2287
| 71.64639 | 0.7943108 | 62.8 | 74312.21 | 4.706083 | 169.5836
| 72.33524 | 0.8131576 | 63.2 | 74890.75 | 4.745128 | 169.6154
| 73.23689 | 0.8324153 | 63.6 | 76517.27 | 4.74381 | 171.5293
| 74.40946 | 0.8524366 | 64 | 78563.5 | 4.707592 | 173.6766
| 75.5696 | 0.8726696 | 64.4 | 80187.32 | 4.679717 | 174.8479
| 76.69148 | 0.8934103 | 64.8 | 81797.8 | 4.659435 | 176.0713
| 77.39729 | 0.9151671 | 65.2 | 84546.03 | 4.68031 | 180.9311
| 78.65702 | 0.9367985 | 65.6 | 86760.49 | 4.641295 | 183.0662
| 80.30607 | 0.9591085 | 66 | 88441.02 | 4.569015 | 182.9734
| 80.91633 | 0.9824062 | 66.4 | 90672.05 | 4.611268 | 186.7853
| 83.16187 | 1.005917 | 66.8 | 93111.54 | 4.476372 | 186.7586
| 83.96476 | 1.029623 | 67.2 | 93955.26 | 4.509887 | 187.0018
| 84.76489 | 1.054088 | 67.6 | 94407.64 | 4.549413 | 186.4349
| 86.19589 | 1.078862 | 68 | 95345.8 | 4.519654 | 185.338
| 86.52107 | 1.104677 | 68.4 | 96918.39 | 4.600629 | 188.2928
| 88.15779 | 1.130638 | 68.8 | 98294.86 | 4.549121 | 187.5959
| 88.40843 | 1.156813 | 69.2 | 98713.5 | 4.64543 | 188.3239
| 89.963 | 1.184008 | 69.6 | 100253.4 | 4.603688 | 188.179
| 91.11483 | 1.211639 | 70 | 101997 | 4.601602 | 189.401
| 91.59555 | 1.239875 | 70.4 | 103662.4 | 4.66715 | 192.0516
| 92.42855 | 1.268586 | 70.8 | 104858.3 | 4.702389 | 192.9146
| 93.4278 | 1.298227 | 71.2 | 106695.6 | 4.71814 | 194.6364
| 93.79001 | 1.328891 | 71.6 | 109739.6 | 4.789192 | 200.2552
| 95.15044 | 1.360207 | 72 | 113243.1 | 4.760141 | 204.297
| 95.73799 | 1.391728 | 72.4 | 114590.5 | 4.822594 | 205.9887
| 96.28278 | 1.423619 | 72.8 | 114441.4 | 4.900963 | 204.8649
| 97.37755 | 1.455886 | 73.2 | 113370.7 | 4.93294 | 200.6625
| 98.43971 | 1.489152 | 73.6 | 114971.5 | 4.948444 | 201.693
| 98.80848 | 1.523708 | 74 | 118465.1 | 5.019885 | 207.9732
| 99.47191 | 1.559213 | 74.4 | 121290.5 | 5.069978 | 212.2687
| 100.1237 | 1.594936 | 74.8 | 122688.5 | 5.13156 | 213.8518
| 101.0665 | 1.631017 | 75.2 | 123533.5 | 5.168028 | 213.651
| 101.9375 | 1.668355 | 75.6 | 124757 | 5.21145 | 214.3528
| 102.1206 | 1.706384 | 76 | 126551 | 5.32007 | 217.8277
| 103.9821 | 1.745152 | 76.4 | 129263.6 | 5.253973 | 218.8111
| 104.2181 | 1.785219 | 76.8 | 131978.9 | 5.352847 | 223.8438
| 105.1587 | 1.825441 | 77.2 | 132081.6 | 5.400511 | 222.2385
| 106.2708 | 1.865922 | 77.6 | 129701.8 | 5.450478 | 215.7362
| 106.8992 | 1.906533 | 78 | 127043.6 | 5.552425 | 210.0444
| 108.1793 | 1.947846 | 78.4 | 126128 | 5.574579 | 206.0616
| 109.0116 | 1.990621 | 78.8 | 127584.5 | 5.62366 | 207.3005
| 110.2247 | 2.034536 | 79.2 | 129867.6 | 5.62839 | 209.1102
| 110.9542 | 2.07957 | 79.6 | 132287.9 | 5.682647 | 212.2286
| 111.9061 | 2.125044 | 80 | 134154.2 | 5.718937 | 213.8645
| 112.4946 | 2.171973 | 80.4 | 136044.8 | 5.794537 | 216.3653
| 113.4549 | 2.220098 | 80.8 | 138709.8 | 5.827378 | 219.3324
| 114.3748 | 2.268865 | 81.2 | 141682.9 | 5.861808 | 222.8933
| 115.3349 | 2.319377 | 81.6 | 144445.2 | 5.897535 | 225.9851
| 116.2827 | 2.3702 | 82 | 145065 | 5.951525 | 225.4362
| 117.3108 | 2.422026 | 82.4 | 145794.5 | 5.997481 | 224.9016
| 117.982 | 2.474918 | 82.8 | 147391.9 | 6.073301 | 226.6528
| 118.7979 | 2.529191 | 83.2 | 149055.8 | 6.135867 | 228.1775
| 120.0381 | 2.584046 | 83.6 | 148681.5 | 6.172624 | 225.3463
| 121.0307 | 2.639747 | 84 | 148307.2 | 6.235509 | 223.1352
| 122.2431 | 2.696529 | 84.4 | 149515.4 | 6.262504 | 223.0356
| 122.4599 | 2.755273 | 84.8 | 152773.2 | 6.376358 | 228.4692
| 123.6852 | 2.814995 | 85.2 | 155724.7 | 6.389815 | 231.1236
| 124.6331 | 2.876468 | 85.6 | 158339.4 | 6.437709 | 233.8481
| 125.4803 | 2.938805 | 86 | 159262.1 | 6.511205 | 234.0676
| 126.4202 | 3.002085 | 86.4 | 159561.6 | 6.581267 | 233.0895
| 127.1078 | 3.066323 | 86.8 | 158784.5 | 6.688719 | 230.9988
| 128.6224 | 3.131016 | 87.2 | 157193.2 | 6.717145 | 225.878
| 130.1853 | 3.19679 | 87.6 | 155373.6 | 6.744926 | 220.4672
| 131.0758 | 3.264288 | 88 | 155858.5 | 6.8223 | 220.033
| 132.3838 | 3.334387 | 88.4 | 159752.1 | 6.824793 | 223.864
| 133.2822 | 3.406121 | 88.8 | 164977.4 | 6.859445 | 230.524
| 134.5443 | 3.479276 | 89.2 | 169439.9 | 6.866349 | 235.2434
| 135.4719 | 3.554055 | 89.6 | 171648.6 | 6.930849 | 237.2697
| 136.7501 | 3.629728 | 90 | 171300.1 | 6.983106 | 234.7201
| 138.3269 | 3.706699 | 90.4 | 171966.8 | 6.996056 | 233.0934
| 139.5391 | 3.78594 | 90.8 | 174726.1 | 7.029381 | 235.3066
| 140.679 | 3.867072 | 91.2 | 177802.2 | 7.069151 | 238.1152
| 141.9695 | 3.949582 | 91.6 | 179131.5 | 7.110674 | 238.0628
| 143.4617 | 4.033125 | 92 | 178273.1 | 7.152539 | 234.4886
| 144.5618 | 4.118175 | 92.4 | 178547.9 | 7.224616 | 233.3774
| 146.2108 | 4.20497 | 92.8 | 179550.7 | 7.235552 | 232.218
| 147.346 | 4.293878 | 93.2 | 181184.1 | 7.294306 | 232.9684
| 148.7542 | 4.385297 | 93.6 | 184182.3 | 7.315021 | 235.059
| 150.2358 | 4.478408 | 94 | 188325.1 | 7.318947 | 238.5473
| 151.8546 | 4.573908 | 94.4 | 192129.4 | 7.315754 | 241.2712
| 152.4551 | 4.671068 | 94.8 | 193805.4 | 7.433394 | 243.1068
| 153.9438 | 4.769576 | 95.2 | 195057.6 | 7.467416 | 242.5944
| 155.6522 | 4.871334 | 95.6 | 198897.8 | 7.460009 | 245.1352
| 156.7714 | 4.974689 | 96 | 201644.1 | 7.521028 | 247.3535
| 158.3422 | 5.080208 | 96.4 | 202414.6 | 7.557236 | 246.0481
| 159.7913 | 5.187433 | 96.8 | 203179.3 | 7.606136 | 245.0025
| 160.69 | 5.297064 | 97.2 | 206591.9 | 7.68633 | 248.4939
| 162.2209 | 5.409445 | 97.6 | 209863.1 | 7.708612 | 250.5532
| 164.282 | 5.524215 | 98 | 212861.2 | 7.684239 | 251.208
| 165.4133 | 5.64161 | 98.4 | 215866 | 7.751317 | 253.6689
| 167.2131 | 5.760743 | 98.8 | 217221.6 | 7.769189 | 252.7133
| 168.9148 | 5.881809 | 99.2 | 218134.7 | 7.801175 | 251.4146
| 170.3965 | 6.006271 | 99.6 | 221506.5 | 7.835574 | 253.6317
| 171.8562 | 6.134118 | 100 | 227593.8 | 7.852127 | 259.2653
| 174.2757 | 6.263896 | 100.4 | 229175.7 | 7.818159 | 257.4253
| 176.3079 | 6.395261 | 100.8 | 227546.4 | 7.847503 | 252.4641
| 178.3368 | 6.528255 | 101.2 | 225615.1 | 7.880972 | 247.296
| 180.9526 | 6.664154 | 101.6 | 223902.5 | 7.862734 | 241.5405
| 182.7977 | 6.803416 | 102 | 225615.8 | 7.886652 | 241.1841
| 184.8535 | 6.94639 | 102.4 | 230421.4 | 7.867726 | 244.0175
| 186.9109 | 7.092332 | 102.8 | 236495.6 | 7.841171 | 248.2559
| 189.3669 | 7.241313 | 103.2 | 238926.5 | 7.813441 | 247.6607
| 191.7814 | 7.392471 | 103.6 | 238935.1 | 7.810392 | 244.4711
| 194.7252 | 7.546573 | 104 | 239155.8 | 7.764013 | 240.772
| 198.0361 | 7.703796 | 104.4 | 241715.4 | 7.672888 | 239.129
| 201.0168 | 7.864361 | 104.8 | 242848.4 | 7.624357 | 236.556
| 204.2013 | 8.028237 | 105.2 | 244668.1 | 7.558416 | 234.4804
| 207.5636 | 8.195532 | 105.6 | 247471.8 | 7.47601 | 233.2212
| 211.0344 | 8.367318 | 106 | 253467 | 7.368964 | 235.0425
| 214.7579 | 8.542463 | 106.4 | 258730.9 | 7.255936 | 235.7547
| 218.0785 | 8.721243 | 106.8 | 261936.1 | 7.190644 | 235.0151
| 222.1124 | 8.902549 | 107.2 | 261898.6 | 7.101631 | 230.2754
| 226.2274 | 9.087769 | 107.6 | 263005 | 7.005952 | 226.6931
| 229.944 | 9.277983 | 108 | 268673.6 | 6.914104 | 227.9023
| 233.9301 | 9.47228 | 108.4 | 274974.5 | 6.80837 | 229.3274
| 238.4539 | 9.671103 | 108.8 | 281641.3 | 6.676709 | 230.3949
| 243.8099 | 9.873211 | 109.2 | 283276.8 | 6.532183 | 226.0854
| 248.5607 | 10.0794 | 109.6 | 284020.7 | 6.433535 | 221.9171
| 253.4949 | 10.28867 | 110 | 286533.2 | 6.321899 | 219.1867
END
Unloading Marker

## Test 094
Segment | Displacement Into Surface | Load On Sample | Time On Sample | Harmonic Contact Stiffness | Hardness | Modulus
| nm | mN | s | N/m | GPa | GPa
Surface Marker | 2.995334 | 0.002903867 | 0 | 176.7315 | 1.7977e+308 | 1.7977e+308
| 5.393966 | 0.00287282 | 0.2 | 219.6979 | 1.7977e+308 | 1.321461e-158
| 6.142552 | 0.002963219 | 0.4 | 307.0428 | 1.7977e+308 | 1.846833e-158
| 3.826236 | 0.003274914 | 0.6 | 370.1091 | 1.7977e+308 | 2.22617e-158
| 4.77057 | 0.003346565 | 0.8 | 407.1945 | 1.7977e+308 | 2.449235e-158
| 6.21029 | 0.003382578 | 1 | 445.8945 | 4.402093 | 13.13583
| 3.929077 | 0.003681073 | 1.2 | 488.1417 | 1.7977e+308 | 2.936125e-158
| 6.174669 | 0.00364088 | 1.4 | 528.3976 | 12.63007 | 25.71705
| 6.517387 | 0.003739319 | 1.6 | 590.2527 | -665.4616 | 1.7977e+308
| 8.923315 | 0.003680715 | 1.8 | 659.239 | 3.876824 | 17.54457
| 9.250264 | 0.003769883 | 2 | 709.5233 | 2.862153 | 16.0084
| 9.451142 | 0.003875011 | 2.2 | 779.408 | 2.322127 | 15.61744
| 9.203819 | 0.004013497 | 2.4 | 847.8742 | 2.486755 | 17.30277
| 10.00906 | 0.004084416 | 2.6 | 890.6854 | 1.704277 | 14.88217
| 6.500425 | 0.004482256 | 2.8 | 966.3304 | 39.64638 | 78.83083
| 8.481989 | 0.004485282 | 3 | 1046.644 | 3.400308 | 23.77016
| 9.871174 | 0.004536891 | 3.2 | 1070.407 | 1.807932 | 17.52183
| 8.48952 | 0.004800286 | 3.4 | 1115.98 | 3.648231 | 25.4157
| 9.080938 | 0.00492318 | 3.6 | 1165.189 | 2.70007 | 22.48043
| 9.645307 | 0.005047504 | 3.8 | 1156.93 | 2.274278 | 20.18828
| 8.163675 | 0.00523359 | 3.886 | 1160.611 | 5.34335 | 30.79002
| 4.458271 | 0.00583773 | 4.2 | 1248.545 | 17.82762 | 58.77813
| 9.064149 | 0.005710498 | 4.4 | 1231.489 | 3.658306 | 25.75792
| 8.909077 | 0.005934795 | 4.6 | 1229.363 | 4.448238 | 27.86793
| 10.30707 | 0.006037218 | 4.8 | 1235.893 | 2.45002 | 20.47256
| 10.69944 | 0.006208055 | 5 | 1224.682 | 2.297046 | 19.35072
| 9.721821 | 0.006480634 | 5.2 | 1317.632 | 3.367351 | 24.79799
| 10.14107 | 0.006675729 | 5.4 | 1583.528 | 2.400573 | 24.79241
| 10.89599 | 0.006842843 | 5.6 | 1822.3 | 1.750238 | 24.04535
| 10.19837 | 0.007131648 | 5.8 | 2109.978 | 2.05712 | 29.72334
| 11.03846 | 0.007306604 | 6 | 2348.032 | 1.585393 | 28.65952
| 10.35922 | 0.007600405 | 6.2 | 2483.281 | 1.952649 | 33.11894
| 11.94016 | 0.007728281 | 6.4 | 2550.622 | 1.341183 | 27.82036
| 10.24319 | 0.008118577 | 6.6 | 2644.989 | 2.159089 | 35.98578
| 11.65209 | 0.00827588 | 6.8 | 2741.347 | 1.527496 | 30.9256
| 11.23397 | 0.008588592 | 7 | 2825.727 | 1.753054 | 33.60628
| 10.96938 | 0.008890759 | 7.2 | 3116.429 | 1.870381 | 37.77315
| 11.21762 | 0.009166648 | 7.4 | 3583.105 | 1.726318 | 41.22192
| 12.36942 | 0.00938281 | 7.6 | 3715.613 | 1.380381 | 37.65714
| 13.72207 | 0.009567801 | 7.8 | 3765.153 | 1.107062 | 33.71794
| 13.34639 | 0.009875726 | 8 | 3616.802 | 1.248247 | 33.85671
| 13.74986 | 0.01014437 | 8.2 | 3484.621 | 1.224108 | 31.81135
| 12.9646 | 0.01049864 | 8.4 | 3516.696 | 1.472539 | 34.70549
| 12.93355 | 0.01083317 | 8.6 | 3766.205 | 1.505105 | 37.07309
| 12.99998 | 0.01113711 | 8.8 | 3833.25 | 1.5345 | 37.59439
| 13.89489 | 0.01139802 | 9 | 3855.277 | 1.349751 | 34.96792
| 12.48236 | 0.01180626 | 9.2 | 3756.295 | 1.861902 | 39.4819
| 14.31474 | 0.01198498 | 9.4 | 3422.719 | 1.416631 | 30.89878
| 15.15629 | 0.01220953 | 9.6 | 3196.434 | 1.308186 | 27.38344
| 13.76025 | 0.01260204 | 9.8 | 3105.578 | 1.770464 | 30.55533
| 13.55662 | 0.01292582 | 10 | 3128.58 | 1.908098 | 31.58315
| 14.64406 | 0.01316064 | 10.2 | 3195.548 | 1.591123 | 29.12745
| 15.76913 | 0.0134437 | 10.4 | 3485.26 | 1.316969 | 28.58158
| 14.30477 | 0.01391112 | 10.6 | 3820.204 | 1.676581 | 34.95544
| 14.32522 | 0.01428617 | 10.8 | 4232.514 | 1.659197 | 38.12967
| 14.86985 | 0.01464965 | 11 | 4722.881 | 1.509207 | 40.14678
| 14.23565 | 0.01511458 | 11.2 | 5346.931 | 1.665452 | 47.3173
| 15.10274 | 0.01545335 | 11.4 | 5653.617 | 1.474883 | 46.52938
| 14.20913 | 0.01593769 | 11.6 | 5812.828 | 1.745705 | 51.48288
| 15.36888 | 0.01626543 | 11.8 | 5815.686 | 1.503999 | 47.13761
| 13.97715 | 0.01678268 | 12 | 5676.584 | 1.960187 | 51.93838
| 15.66521 | 0.01705709 | 12.2 | 5437.117 | 1.567952 | 43.80558
| 16.73331 | 0.0174051 | 12.4 | 5151.719 | 1.416419 | 38.87612
| 15.58918 | 0.0179463 | 12.6 | 5037.898 | 1.747287 | 41.69131
| 16.28168 | 0.01833293 | 12.8 | 4988.777 | 1.635147 | 39.43239
| 15.42461 | 0.01885277 | 13 | 5072.69 | 1.914533 | 42.92158
| 15.86832 | 0.01926126 | 13.2 | 5289.117 | 1.815846 | 43.1277
| 15.70174 | 0.01977462 | 13.4 | 5600.999 | 1.887005 | 46.07333
| 15.58203 | 0.02023023 | 13.6 | 5538.489 | 1.991751 | 46.28548
| 18.28486 | 0.02052079 | 13.8 | 5576.294 | 1.414701 | 38.7252
| 17.93895 | 0.0209975 | 14 | 5574.724 | 1.521105 | 39.72205
| 17.79246 | 0.02150635 | 14.2 | 5488.631 | 1.609008 | 39.74491
| 18.33994 | 0.02194728 | 14.4 | 5464.082 | 1.549197 | 38.38453
| 18.37847 | 0.022487 | 14.6 | 5807.517 | 1.559579 | 40.51916
| 17.01876 | 0.02311 | 14.8 | 6233.905 | 1.871042 | 47.28649
| 19.58239 | 0.02348344 | 15 | 6613.367 | 1.383248 | 42.60482
| 17.35301 | 0.02419247 | 15.2 | 6991.636 | 1.831893 | 51.48644
| 21.42303 | 0.02447614 | 15.4 | 7431.46 | 1.17516 | 43.24894
| 20.38467 | 0.02515294 | 15.6 | 7498.262 | 1.342247 | 46.12703
| 21.8497 | 0.02558149 | 15.8 | 7385.558 | 1.194377 | 42.35028
| 22.79459 | 0.02612739 | 16 | 7710.1 | 1.114731 | 42.25965
| 22.43954 | 0.02674879 | 16.2 | 8118.074 | 1.170271 | 45.17927
| 22.68322 | 0.02741715 | 16.4 | 8624.193 | 1.16508 | 47.39853
| 21.71256 | 0.02818629 | 16.6 | 9351.727 | 1.29196 | 53.68757
| 22.56674 | 0.02885476 | 16.8 | 10081.06 | 1.213315 | 55.52485
| 22.21086 | 0.02960386 | 17 | 10230.04 | 1.286912 | 57.38736
| 22.99078 | 0.03023479 | 17.2 | 10425.03 | 1.228917 | 56.5034
| 22.9476 | 0.03107692 | 17.4 | 11271.16 | 1.256306 | 61.18298
| 23.87349 | 0.0317539 | 17.6 | 11734.56 | 1.185494 | 61.21592
| 24.75359 | 0.03250213 | 17.8 | 12470.67 | 1.125662 | 62.74591
| 22.90192 | 0.0335003 | 18 | 13637.25 | 1.333921 | 74.34376
| 23.7711 | 0.03423496 | 18.2 | 14436.69 | 1.262982 | 75.85707
| 24.89814 | 0.03511834 | 18.4 | 14957.1 | 1.185317 | 75.12385
| 24.76933 | 0.03609701 | 18.6 | 15625.09 | 1.227663 | 79.05521
| 25.01547 | 0.03695341 | 18.8 | 15787.45 | 1.235766 | 79.21716
| 24.62152 | 0.03794445 | 19 | 15444.7 | 1.316166 | 78.90534
| 25.26692 | 0.03881705 | 19.2 | 15342.84 | 1.287478 | 76.48433
| 24.76729 | 0.03990572 | 19.4 | 15909.05 | 1.372874 | 81.10308
| 26.43328 | 0.04089607 | 19.6 | 16275.61 | 1.244831 | 77.81736
| 25.7955 | 0.04204015 | 19.8 | 16468.84 | 1.342652 | 80.87614
| 26.72289 | 0.04302183 | 20 | 16554.06 | 1.288911 | 78.57601
| 26.73982 | 0.04406064 | 20.2 | 16572.04 | 1.322629 | 78.75096
| 27.55247 | 0.04528904 | 20.4 | 16707.95 | 1.288681 | 77.19381
| 26.72602 | 0.04649408 | 20.6 | 17277.2 | 1.399419 | 82.48546
| 26.76402 | 0.04784175 | 20.8 | 18630.15 | 1.426866 | 89.05539
| 27.06312 | 0.04904124 | 21 | 20075.98 | 1.42327 | 95.17813
| 26.37796 | 0.0503627 | 21.2 | 21665.3 | 1.523706 | 105.8551
| 27.7517 | 0.05178014 | 21.4 | 23060.27 | 1.420058 | 107.418
| 27.23899 | 0.05310364 | 21.6 | 23497.58 | 1.508526 | 111.8249
| 27.43832 | 0.05449222 | 21.8 | 23187.74 | 1.534211 | 109.6522
| 27.77745 | 0.05574883 | 22 | 23169.1 | 1.538587 | 108.3544
| 27.89231 | 0.0570708 | 22.2 | 23097.97 | 1.568117 | 107.7241
| 27.92971 | 0.05866355 | 22.4 | 23260.07 | 1.611993 | 108.5629
| 27.7646 | 0.06009513 | 22.6 | 23556.49 | 1.672085 | 110.8554
| 28.41991 | 0.06166462 | 22.8 | 23992.96 | 1.644445 | 110.5045
| 29.16541 | 0.06302212 | 23 | 23803.05 | 1.607785 | 106.8913
| 28.92153 | 0.06448315 | 23.2 | 23546.19 | 1.678248 | 106.7898
| 28.96989 | 0.06617249 | 23.4 | 23726.75 | 1.72104 | 107.6527
| 29.46883 | 0.06763416 | 23.6 | 23576.3 | 1.710447 | 105.2627
| 28.74071 | 0.06933374 | 23.8 | 23523.97 | 1.844395 | 107.9732
| 29.246 | 0.07074954 | 24 | 23491.69 | 1.827238 | 106.0673
| 29.46619 | 0.07225559 | 24.2 | 23432.99 | 1.846409 | 105.1583
| 30.42165 | 0.0738661 | 24.4 | 22908.56 | 1.7897 | 99.62183
| 30.41924 | 0.0753824 | 24.6 | 22823.88 | 1.83335 | 99.42402
| 30.05176 | 0.07701462 | 24.8 | 22973.85 | 1.92083 | 101.5328
| 30.10591 | 0.07870835 | 25 | 23584.41 | 1.955047 | 104.2662
| 30.5133 | 0.08034804 | 25.2 | 24429.12 | 1.941581 | 106.7552
| 30.35486 | 0.0822547 | 25.4 | 25856.42 | 1.997181 | 113.9738
| 30.27963 | 0.08410246 | 25.6 | 26848.49 | 2.046931 | 119.0031
| 30.70581 | 0.08586003 | 25.8 | 27259.2 | 2.037408 | 119.3362
| 30.80424 | 0.087643 | 26 | 27396.38 | 2.071961 | 119.7562
| 30.92086 | 0.08935576 | 26.2 | 27171.84 | 2.106115 | 118.4647
| 31.35678 | 0.09108419 | 26.4 | 26766.02 | 2.10206 | 115.1412
| 31.1844 | 0.09299932 | 26.6 | 26862.47 | 2.174383 | 116.4413
| 30.70891 | 0.09482808 | 26.8 | 27328.84 | 2.283054 | 120.6468
| 31.24634 | 0.0967576 | 27 | 27733.66 | 2.256552 | 120.4847
| 30.91664 | 0.09866683 | 27.2 | 28343.64 | 2.346683 | 124.811
| 31.61628 | 0.1005701 | 27.4 | 28997.57 | 2.292025 | 125.017
| 31.09345 | 0.1027148 | 27.6 | 29555.74 | 2.416222 | 130.0104
| 32.01961 | 0.104562 | 27.8 | 29933.69 | 2.329543 | 127.9135
| 32.13142 | 0.1067353 | 28 | 30826.17 | 2.359304 | 131.6253
| 31.9529 | 0.1087602 | 28.2 | 31387.15 | 2.429577 | 135.1319
| 31.77655 | 0.1108691 | 28.4 | 31986.34 | 2.502642 | 138.8705
| 32.05401 | 0.1130532 | 28.6 | 32604.37 | 2.51082 | 140.6158
| 31.93157 | 0.115341 | 28.8 | 33347.93 | 2.579085 | 144.8248
| 31.69306 | 0.1174335 | 29 | 33738.51 | 2.665664 | 148.0244
| 31.76117 | 0.1195957 | 29.2 | 34151.15 | 2.706373 | 149.8304
| 32.16092 | 0.1219942 | 29.4 | 34637.72 | 2.698974 | 150.3196
| 32.3543 | 0.1241589 | 29.6 | 34938.43 | 2.719896 | 150.9593
| 32.5949 | 0.1265244 | 29.8 | 35186.64 | 2.738455 | 151.1396
| 32.09812 | 0.1287935 | 30 | 35481.51 | 2.873446 | 155.2712
| 32.14294 | 0.1311031 | 30.2 | 35985.15 | 2.919018 | 157.6235
| 32.14079 | 0.1336905 | 30.4 | 36595.69 | 2.978301 | 160.7618
| 32.53298 | 0.1362356 | 30.6 | 37330.25 | 2.966064 | 162.3262
| 32.46852 | 0.1385819 | 30.8 | 37781.62 | 3.030849 | 165.031
| 32.71159 | 0.1411554 | 31 | 37994.94 | 3.050345 | 164.9615
| 32.79172 | 0.143569 | 31.2 | 38053.83 | 3.095934 | 165.0549
| 32.99111 | 0.1460155 | 31.4 | 38131.96 | 3.120489 | 164.5878
| 32.88035 | 0.1485653 | 31.6 | 37786.41 | 3.209305 | 163.8795
| 33.3031 | 0.1510116 | 31.8 | 37486.97 | 3.197505 | 160.513
| 33.79256 | 0.1534391 | 32 | 37270.91 | 3.172302 | 157.2705
| 34.22921 | 0.1558326 | 32.2 | 36945.54 | 3.157728 | 153.9077
| 33.60836 | 0.158482 | 32.4 | 36600.56 | 3.340676 | 155.7478
| 33.69851 | 0.1609581 | 32.6 | 36848.42 | 3.381064 | 156.6468
| 34.26037 | 0.1636124 | 32.8 | 37150.84 | 3.335353 | 155.4253
| 34.77297 | 0.1661065 | 33 | 37470.92 | 3.295887 | 154.5464
| 35.15325 | 0.1687411 | 33.2 | 38004.16 | 3.280702 | 155.2497
| 35.51574 | 0.1716583 | 33.4 | 38894.26 | 3.26967 | 157.5691
| 35.37257 | 0.174544 | 33.6 | 39479.7 | 3.35119 | 161.0428
| 35.94534 | 0.1771978 | 33.8 | 40034.36 | 3.300949 | 160.8299
| 36.20057 | 0.1801639 | 34 | 40816.13 | 3.310065 | 163.1537
| 36.53686 | 0.1829749 | 34.2 | 41464.27 | 3.303409 | 164.4819
| 37.2718 | 0.1860274 | 34.4 | 42191 | 3.234431 | 164.2063
| 37.8241 | 0.1888881 | 34.6 | 42768.06 | 3.195507 | 164.1875
| 38.33054 | 0.1920066 | 34.8 | 43411.86 | 3.168936 | 164.6783
| 38.80393 | 0.1949403 | 35 | 43998.84 | 3.145067 | 165.0732
| 38.64021 | 0.1979813 | 35.2 | 44392.79 | 3.22295 | 167.6589
| 38.64259 | 0.201309 | 35.4 | 44750.87 | 3.281362 | 169.3578
| 39.30641 | 0.2042627 | 35.6 | 44875.22 | 3.231026 | 166.9683
| 39.1617 | 0.2075543 | 35.8 | 45089.66 | 3.31199 | 168.7511
| 39.39611 | 0.2105916 | 36 | 45110.18 | 3.330777 | 167.9728
| 39.52706 | 0.2137257 | 36.2 | 45366.97 | 3.36445 | 168.6215
| 39.92696 | 0.217187 | 36.4 | 46075.08 | 3.355192 | 169.8167
| 40.09023 | 0.2204491 | 36.6 | 46776.06 | 3.379483 | 172.0552
| 40.16804 | 0.2239912 | 36.8 | 47678.74 | 3.41952 | 175.508
| 40.31385 | 0.2276048 | 37 | 48774.63 | 3.447359 | 179.4066
| 40.05323 | 0.231035 | 37.2 | 49550.04 | 3.541657 | 184.0552
| 40.2977 | 0.2345601 | 37.4 | 50235.28 | 3.55572 | 185.8285
| 40.57251 | 0.2383249 | 37.6 | 51094.79 | 3.566471 | 188.1465
| 40.63836 | 0.242038 | 37.8 | 51921.54 | 3.610707 | 191.3951
| 41.42856 | 0.2457262 | 38 | 52664.42 | 3.536528 | 190.5514
| 42.75065 | 0.2493465 | 38.2 | 53208.7 | 3.386552 | 186.3912
| 42.769 | 0.2531612 | 38.4 | 53937.29 | 3.436446 | 189.3444
| 43.11414 | 0.2571116 | 38.6 | 54444.93 | 3.441395 | 189.8699
| 42.97484 | 0.2610843 | 38.8 | 54664.06 | 3.52187 | 191.6542
| 42.8337 | 0.2648533 | 39 | 54719.34 | 3.602259 | 192.8217
| 43.23813 | 0.268708 | 39.2 | 54990.87 | 3.596457 | 192.1195
| 43.9562 | 0.2728233 | 39.4 | 55124.94 | 3.548004 | 189.4238
| 43.96568 | 0.2767745 | 39.6 | 55597.9 | 3.601264 | 191.406
| 44.0519 | 0.2810539 | 39.8 | 56363.5 | 3.644541 | 194.1415
| 44.07173 | 0.2851605 | 40 | 57271.06 | 3.693822 | 197.7339
| 44.16272 | 0.2893629 | 40.2 | 58041.33 | 3.734588 | 200.4683
| 44.56861 | 0.2939106 | 40.4 | 59138.11 | 3.727179 | 202.8579
| 44.47375 | 0.2981569 | 40.6 | 59595.85 | 3.800056 | 205.3519
| 44.80435 | 0.3026058 | 40.8 | 59946.05 | 3.809133 | 205.265
| 44.99729 | 0.3067358 | 41 | 59738.57 | 3.840606 | 203.7654
| 45.74385 | 0.3109276 | 41.2 | 59303.13 | 3.787725 | 198.7163
| 46.06249 | 0.3154498 | 41.4 | 58994.86 | 3.805277 | 196.3389
| 46.40937 | 0.3198626 | 41.6 | 58865.4 | 3.814665 | 194.5035
| 46.66492 | 0.3241622 | 41.8 | 58823.31 | 3.835233 | 193.4217
| 46.40102 | 0.3287637 | 42 | 59186.48 | 3.936561 | 196.2299
| 46.7944 | 0.3333302 | 42.2 | 59976.28 | 3.928787 | 197.4866
| 47.20429 | 0.3379024 | 42.4 | 60482.88 | 3.921394 | 197.6411
| 47.5817 | 0.3427085 | 42.6 | 61190.06 | 3.919787 | 198.6686
| 48.20387 | 0.3473619 | 42.8 | 61934.49 | 3.878255 | 198.674
| 49.84592 | 0.3522555 | 43 | 62998.12 | 3.692055 | 195.263
| 49.95323 | 0.3570856 | 43.2 | 63696.82 | 3.729184 | 197.4147
| 48.82751 | 0.3624605 | 43.4 | 64874.04 | 3.948088 | 206.9124
| 49.98204 | 0.3673767 | 43.6 | 65694.78 | 3.831037 | 204.6429
| 50.13256 | 0.3726443 | 43.8 | 66390.75 | 3.866435 | 206.6167
| 51.02315 | 0.3775401 | 44 | 66555.91 | 3.796709 | 203.3936
| 50.74743 | 0.3825975 | 44.2 | 66628.56 | 3.894219 | 205.1319
| 51.72189 | 0.3878885 | 44.4 | 66585.36 | 3.818743 | 200.9357
| 52.30302 | 0.3929334 | 44.6 | 66572.58 | 3.796246 | 198.6487
| 52.95738 | 0.3982844 | 44.8 | 66695.44 | 3.766397 | 196.5649
| 53.46159 | 0.403459 | 45 | 67160.14 | 3.751798 | 196.2259
| 53.63071 | 0.4088044 | 45.2 | 67834.05 | 3.780995 | 197.9314
| 53.67764 | 0.4147314 | 45.4 | 69235.35 | 3.825901 | 202.5019
| 54.25447 | 0.4202698 | 45.6 | 70266.29 | 3.799389 | 203.635
| 55.12061 | 0.4261875 | 45.8 | 71575.09 | 3.738045 | 204.4461
| 55.1478 | 0.4318533 | 46 | 72290.67 | 3.786123 | 206.8424
| 55.33106 | 0.4376377 | 46.2 | 72856.16 | 3.81634 | 208.1145
| 55.34824 | 0.4436603 | 46.4 | 72746.15 | 3.875621 | 207.9553
| 55.37314 | 0.4493505 | 46.6 | 72637.48 | 3.930729 | 207.754
| 55.50613 | 0.4551981 | 46.8 | 72620.52 | 3.972274 | 207.3953
| 56.03173 | 0.4611328 | 47 | 72845.25 | 3.959813 | 206.167
| 56.67182 | 0.4670226 | 47.2 | 73140.19 | 3.931306 | 204.7119
| 57.66525 | 0.4730714 | 47.4 | 73903.03 | 3.856186 | 203.3204
| 58.22703 | 0.4795341 | 47.6 | 75127.35 | 3.836874 | 205.0627
| 58.37398 | 0.4857568 | 47.8 | 75993.38 | 3.869231 | 207.338
| 58.70247 | 0.4923346 | 48 | 77069.68 | 3.880314 | 209.5308
| 58.53151 | 0.4988777 | 48.2 | 78235.24 | 3.952297 | 214.0141
| 58.757 | 0.5054911 | 48.4 | 79320.7 | 3.975632 | 216.6475
| 59.3851 | 0.5123711 | 48.6 | 80295.24 | 3.951225 | 217.2694
| 59.68389 | 0.5189614 | 48.8 | 81005.9 | 3.967058 | 218.4335
| 60.13955 | 0.52596 | 49 | 81845.07 | 3.965661 | 219.3424
| 59.86915 | 0.5329371 | 49.2 | 82259.36 | 4.057229 | 221.9819
| 60.45775 | 0.539632 | 49.4 | 82314.21 | 4.040947 | 219.9507
| 60.97221 | 0.5467311 | 49.6 | 82583.88 | 4.035718 | 218.9119
| 60.7991 | 0.5536571 | 49.8 | 82911.54 | 4.114101 | 220.8509
| 61.25267 | 0.5609264 | 50 | 83121.49 | 4.117154 | 219.8841
| 61.94912 | 0.5679027 | 50.2 | 83102.89 | 4.088906 | 217.281
| 62.19948 | 0.5749425 | 50.4 | 83386.41 | 4.114095 | 217.3642
| 62.96171 | 0.58234 | 50.6 | 83680.66 | 4.078756 | 215.4871
| 63.14685 | 0.5895211 | 50.8 | 83882.03 | 4.11268 | 215.5956
| 63.55352 | 0.5970763 | 51 | 84453.57 | 4.11931 | 215.9154
| 63.88571 | 0.6044779 | 51.2 | 85101.66 | 4.132766 | 216.729
| 64.17002 | 0.612167 | 51.4 | 85899.3 | 4.152724 | 218.1526
| 64.33516 | 0.6200425 | 51.6 | 86796.85 | 4.187455 | 220.3194
| 65.07406 | 0.6276726 | 51.8 | 87429.52 | 4.152241 | 219.5006
| 65.72446 | 0.6356649 | 52 | 87791.49 | 4.132753 | 218.2965
| 65.31217 | 0.6435833 | 52.2 | 88171.96 | 4.239356 | 221.1876
| 65.74209 | 0.6513819 | 52.4 | 88293.41 | 4.245245 | 220.1312
| 66.17782 | 0.6592165 | 52.6 | 88306.81 | 4.251177 | 218.7692
| 66.52371 | 0.6674502 | 52.8 | 88527.78 | 4.268972 | 218.3414
| 67.1347 | 0.6756189 | 53 | 89139.68 | 4.251006 | 217.9977
| 67.46279 | 0.6839312 | 53.2 | 89923.51 | 4.266323 | 219.1713
| 68.15252 | 0.6924132 | 53.4 | 90689.16 | 4.239838 | 218.9598
| 68.17746 | 0.7008482 | 53.6 | 91438.5 | 4.29117 | 221.1425
| 68.85224 | 0.7096816 | 53.8 | 92622.72 | 4.265145 | 222.1001
| 68.84289 | 0.71831 | 54 | 93013.68 | 4.323477 | 223.4413
| 69.1659 | 0.7269325 | 54.2 | 93344.11 | 4.342717 | 223.3871
| 69.64382 | 0.7360777 | 54.4 | 94061.98 | 4.343964 | 223.8089
| 69.98346 | 0.7449008 | 54.6 | 94584.28 | 4.360302 | 224.2053
| 70.83803 | 0.7539934 | 54.8 | 94942.6 | 4.319345 | 222.3071
| 70.98023 | 0.7630742 | 55 | 95501.29 | 4.359084 | 223.5138
| 71.33374 | 0.7721901 | 55.2 | 96091.64 | 4.373964 | 224.038
| 72.41243 | 0.7817631 | 55.4 | 96801.62 | 4.307878 | 222.3012
| 72.69886 | 0.7910551 | 55.6 | 97242.03 | 4.331697 | 222.6759
| 73.37447 | 0.8005376 | 55.8 | 97544.15 | 4.313724 | 221.3472
| 73.66666 | 0.8102122 | 56 | 98093.96 | 4.337594 | 221.9851
| 73.84986 | 0.8198005 | 56.2 | 98546.95 | 4.373354 | 222.7486
| 74.27184 | 0.8295099 | 56.4 | 98761.89 | 4.384453 | 222.0899
| 74.60089 | 0.8395609 | 56.6 | 99253.09 | 4.405627 | 222.4534
| 75.17054 | 0.8494925 | 56.8 | 100067.3 | 4.396564 | 222.7937
| 75.63902 | 0.8598095 | 57 | 101052.8 | 4.399545 | 223.9064
| 76.08119 | 0.8699711 | 57.2 | 101953.5 | 4.404729 | 224.8848
| 76.96559 | 0.8804109 | 57.4 | 103339.2 | 4.360106 | 225.554
| 77.06504 | 0.8913894 | 57.6 | 104983.1 | 4.401373 | 229.5162
| 77.50291 | 0.9019228 | 57.8 | 105713.2 | 4.409252 | 230.0631
| 78.31512 | 0.9126529 | 58 | 105657.7 | 4.383049 | 227.4363
| 79.80684 | 0.923192 | 58.2 | 105303.1 | 4.288076 | 221.9597
| 80.05012 | 0.9337344 | 58.4 | 104953.8 | 4.32206 | 220.6044
| 80.43871 | 0.9445624 | 58.6 | 104488.4 | 4.34323 | 218.5404
| 81.09772 | 0.9554421 | 58.8 | 104647.5 | 4.332634 | 217.1119
| 81.29473 | 0.9669114 | 59 | 105937.6 | 4.364274 | 219.7331
| 81.91025 | 0.9784448 | 59.2 | 107755.5 | 4.350014 | 222.2638
| 81.98508 | 0.9899687 | 59.4 | 109168 | 4.392722 | 225.5417
| 83.17646 | 1.002068 | 59.6 | 110737.8 | 4.32502 | 225.6616
| 83.72543 | 1.013695 | 59.8 | 111650.7 | 4.32322 | 226.2758
| 84.22267 | 1.025706 | 60 | 112250.2 | 4.329908 | 226.3416
| 83.9435 | 1.037325 | 60.2 | 112335.9 | 4.413818 | 227.6481
| 84.45596 | 1.049623 | 60.4 | 112218 | 4.423753 | 226.0413
| 85.04953 | 1.06159 | 60.6 | 112089.7 | 4.423777 | 224.1777
| 85.72542 | 1.073898 | 60.8 | 111963.9 | 4.417101 | 222.1077
| 86.37585 | 1.086062 | 61 | 112215.8 | 4.409691 | 220.9735
| 87.09063 | 1.098427 | 61.2 | 112835.8 | 4.394566 | 220.4737
| 87.1056 | 1.111654 | 61.4 | 114012.7 | 4.447159 | 223.2553
| 87.42634 | 1.12441 | 61.6 | 115168.3 | 4.467767 | 225.0778
| 87.99731 | 1.137752 | 61.8 | 116831.8 | 4.463315 | 227.2639
| 88.91805 | 1.150783 | 62 | 117755.9 | 4.428347 | 226.7805
| 89.6256 | 1.163944 | 62.2 | 118484.2 | 4.415545 | 226.5138
| 89.9847 | 1.177439 | 62.4 | 119370 | 4.435705 | 227.6092
| 90.86117 | 1.191394 | 62.6 | 120540.8 | 4.40762 | 227.8015
| 91.39958 | 1.20506 | 62.8 | 121425.6 | 4.411127 | 228.3597
| 91.61569 | 1.219323 | 63 | 122815 | 4.443588 | 230.9263
| 92.18262 | 1.233416 | 63.2 | 124159.4 | 4.442896 | 232.3595
| 92.79948 | 1.247696 | 63.4 | 125072.1 | 4.440503 | 232.729
| 93.65326 | 1.262394 | 63.6 | 125643.6 | 4.42001 | 231.7043
| 93.72481 | 1.276772 | 63.8 | 125923.1 | 4.470113 | 232.3268
| 94.30438 | 1.291554 | 64 | 126184.2 | 4.475589 | 231.4562
| 95.55997 | 1.306087 | 64.2 | 126127.3 | 4.421202 | 228.0475
| 95.62615 | 1.320827 | 64.4 | 126356.1 | 4.471743 | 228.572
| 95.78652 | 1.336241 | 64.6 | 126828.9 | 4.515049 | 229.3406
| 96.08387 | 1.351255 | 64.8 | 127172.5 | 4.544901 | 229.4562
| 96.54446 | 1.366721 | 65 | 127564.2 | 4.5611 | 229.2223
| 96.98427 | 1.382209 | 65.2 | 128205.6 | 4.577417 | 229.5488
| 97.82906 | 1.397751 | 65.4 | 128505.1 | 4.559133 | 228.0816
| 98.28032 | 1.413401 | 65.6 | 128814.1 | 4.576127 | 227.7192
| 98.67652 | 1.429399 | 65.8 | 129301.4 | 4.597914 | 227.8644
| 98.9048 | 1.44536 | 66 | 129258.2 | 4.637282 | 227.4143
| 99.18847 | 1.461236 | 66.2 | 129456.6 | 4.669679 | 227.2903
| 100.1796 | 1.478013 | 66.4 | 130093.9 | 4.638937 | 226.159
| 101.1359 | 1.494278 | 66.6 | 130541.9 | 4.610858 | 224.7687
| 101.6975 | 1.511181 | 66.8 | 131221 | 4.618247 | 224.8686
| 102.3185 | 1.528083 | 67 | 132556.1 | 4.616354 | 226.0632
| 102.8619 | 1.545059 | 67.2 | 133481.8 | 4.623456 | 226.6703
| 103.3723 | 1.562927 | 67.4 | 134795.6 | 4.633936 | 228.1041
| 103.8567 | 1.580469 | 67.6 | 136255.2 | 4.644346 | 229.8663
| 104.6559 | 1.598534 | 67.8 | 137956.2 | 4.628008 | 231.2633
| 105.4186 | 1.616414 | 68 | 138850.3 | 4.618401 | 231.2234
| 106.3939 | 1.634393 | 68.2 | 139770.6 | 4.591147 | 230.6921
| 106.4118 | 1.65287 | 68.4 | 140605.6 | 4.645449 | 232.4506
| 107.2182 | 1.671648 | 68.6 | 141614 | 4.633604 | 232.5135
| 107.6397 | 1.690633 | 68.8 | 142781 | 4.653305 | 233.8491
| 108.6807 | 1.709576 | 69 | 144392.5 | 4.619147 | 234.4134
| 109.0948 | 1.728684 | 69.2 | 146331.3 | 4.635162 | 237.1628
| 109.5638 | 1.749075 | 69.4 | 148859.9 | 4.647456 | 240.8622
| 109.9161 | 1.76872 | 69.6 | 149932.5 | 4.673655 | 242.1726
| 110.8295 | 1.788951 | 69.8 | 150913.6 | 4.656059 | 241.8593
| 111.3842 | 1.808759 | 70 | 151157.1 | 4.669452 | 241.1284
| 111.8923 | 1.828696 | 70.2 | 151338.5 | 4.686895 | 240.4122
| 112.3717 | 1.849708 | 70.4 | 151727.9 | 4.708416 | 240.1603
| 112.8434 | 1.870239 | 70.6 | 152365.9 | 4.727517 | 240.3676
| 113.3897 | 1.891332 | 70.8 | 152799.2 | 4.742822 | 240.0272
| 114.686 | 1.91204 | 71 | 152792.1 | 4.698965 | 237.0566
| 115.1372 | 1.933176 | 71.2 | 152831.9 | 4.723093 | 236.2798
| 116.0895 | 1.954684 | 71.4 | 152771.1 | 4.708916 | 234.1373
| 116.4557 | 1.976003 | 71.6 | 152726.8 | 4.739858 | 233.4395
| 117.1889 | 1.997893 | 71.8 | 153628 | 4.73851 | 233.5059
| 117.8408 | 2.020195 | 72 | 155311.5 | 4.740462 | 235.0995
| 117.9062 | 2.042564 | 72.2 | 156417.2 | 4.790828 | 237.089
| 119.4122 | 2.065047 | 72.4 | 157253.6 | 4.730419 | 235.211
| 120.3883 | 2.088146 | 72.6 | 158217.6 | 4.712386 | 234.8193
| 120.777 | 2.110867 | 72.8 | 158185.6 | 4.742391 | 234.1188
| 121.3535 | 2.133849 | 73 | 157086.9 | 4.763691 | 231.2323
| 121.9829 | 2.15682 | 73.2 | 156520.2 | 4.778093 | 229.1368
| 122.5567 | 2.180093 | 73.4 | 156541.8 | 4.794236 | 228.1495
| 123.17 | 2.203879 | 73.6 | 156552.4 | 4.808379 | 227.0723
| 123.8673 | 2.227758 | 73.8 | 157587.1 | 4.8108 | 227.4738
| 124.7225 | 2.252489 | 74 | 159777.2 | 4.797415 | 229.392
| 125.4602 | 2.277162 | 74.2 | 161603.4 | 4.794356 | 230.9651
| 125.8413 | 2.302308 | 74.4 | 163505 | 4.818263 | 233.4332
| 126.8861 | 2.328088 | 74.6 | 165870.5 | 4.792123 | 235.1764
| 127.3434 | 2.353256 | 74.8 | 166340.8 | 4.816374 | 235.1705
| 127.9713 | 2.379178 | 75 | 166246.1 | 4.832147 | 233.903
| 128.6399 | 2.404927 | 75.2 | 166423.1 | 4.842878 | 232.9863
| 129.1353 | 2.431051 | 75.4 | 166840.2 | 4.865642 | 232.8284
| 129.9627 | 2.457662 | 75.6 | 167445.5 | 4.863945 | 232.2608
| 130.7368 | 2.484444 | 75.8 | 169250.3 | 4.860526 | 233.6712
| 131.0639 | 2.512256 | 76 | 172447.8 | 4.885052 | 238.2032
| 131.5535 | 2.539434 | 76.2 | 174222.2 | 4.902629 | 240.1591
| 132.7162 | 2.56802 | 76.4 | 176792.7 | 4.870994 | 241.8837
| 133.3662 | 2.596187 | 76.6 | 178557.8 | 4.878624 | 243.4579
| 134.4119 | 2.624886 | 76.8 | 179204 | 4.863912 | 242.4412
| 134.61 | 2.653275 | 77 | 179119.4 | 4.911257 | 242.1404
| 135.947 | 2.681946 | 77.2 | 179104.8 | 4.878182 | 239.5218
| 136.3852 | 2.71136 | 77.4 | 178707 | 4.911273 | 238.2603
| 137.3366 | 2.740375 | 77.6 | 178493 | 4.906441 | 236.2183
| 137.9044 | 2.770328 | 77.8 | 179084.7 | 4.92639 | 236.1902
| 138.5622 | 2.799848 | 78 | 179226.7 | 4.940791 | 235.3094
| 139.0902 | 2.830083 | 78.2 | 179645.6 | 4.964066 | 235.1116
| 140.243 | 2.86098 | 78.4 | 180525.3 | 4.942815 | 234.3385
| 140.8651 | 2.891621 | 78.6 | 181050 | 4.959057 | 234.1137
| 141.3981 | 2.923151 | 78.8 | 182032.5 | 4.980716 | 234.7363
| 142.0717 | 2.954383 | 79 | 183539.1 | 4.9893 | 235.8289
| 143.0235 | 2.986486 | 79.2 | 185229.5 | 4.979376 | 236.6309
| 144.1441 | 3.019151 | 79.4 | 187215 | 4.957699 | 237.5158
| 145.1601 | 3.051894 | 79.6 | 188744.2 | 4.945194 | 237.9475
| 145.7488 | 3.085226 | 79.8 | 189824.7 | 4.963941 | 238.5823
| 147.162 | 3.117954 | 80 | 189861.8 | 4.931041 | 236.1334
| 147.5764 | 3.151403 | 80.2 | 189872 | 4.965225 | 235.605
| 149.156 | 3.185061 | 80.4 | 189988.1 | 4.922695 | 233.022
| 149.9537 | 3.219516 | 80.6 | 190710.9 | 4.929819 | 232.7772
| 150.6972 | 3.254133 | 80.8 | 192151.4 | 4.93728 | 233.6143
| 151.7262 | 3.289307 | 81 | 194277.4 | 4.924224 | 234.8487
| 152.4138 | 3.325012 | 81.2 | 196274.8 | 4.934165 | 236.5357
| 153.223 | 3.360911 | 81.4 | 197859 | 4.938052 | 237.4265
| 153.8482 | 3.397459 | 81.6 | 198908.4 | 4.95648 | 237.9356
| 155.1942 | 3.433484 | 81.8 | 199251.6 | 4.931194 | 236.159
| 156.0221 | 3.470474 | 82 | 199615.9 | 4.939677 | 235.3867
| 156.7945 | 3.50748 | 82.2 | 199272.7 | 4.954167 | 233.7893
| 157.8699 | 3.544827 | 82.4 | 199522.5 | 4.947679 | 232.4492
| 158.79 | 3.583019 | 82.6 | 200521.1 | 4.948801 | 232.3776
| 159.2826 | 3.62092 | 82.8 | 201469.3 | 4.975533 | 232.9894
| 160.5527 | 3.660049 | 83 | 203313.6 | 4.952574 | 233.3963
| 161.2314 | 3.699956 | 83.2 | 206390.1 | 4.961742 | 236.424
| 161.7425 | 3.739783 | 83.4 | 208726.7 | 4.98355 | 238.7861
| 163.3581 | 3.780422 | 83.6 | 210967.5 | 4.94021 | 239.0523
| 164.9229 | 3.820676 | 83.8 | 212669.2 | 4.902033 | 238.7175
| 165.5195 | 3.862191 | 84 | 214227.1 | 4.922984 | 239.9024
| 166.6973 | 3.903358 | 84.2 | 215013.8 | 4.911961 | 239.0907
| 167.2408 | 3.945666 | 84.4 | 216282.1 | 4.937363 | 239.9949
| 168.1701 | 3.98791 | 84.6 | 217798 | 4.93896 | 240.5333
| 169.3295 | 4.031054 | 84.8 | 219864.3 | 4.926317 | 241.358
| 170.1469 | 4.074216 | 85 | 221401.7 | 4.934953 | 242.1079
| 171.6493 | 4.117972 | 85.2 | 222298.7 | 4.907481 | 240.8918
| 171.8181 | 4.162883 | 85.4 | 224029.5 | 4.953849 | 242.9882
| 172.4325 | 4.207447 | 85.6 | 225482.8 | 4.97509 | 243.9736
| 173.5039 | 4.252893 | 85.8 | 227563.7 | 4.969012 | 244.9402
| 174.2468 | 4.298505 | 86 | 229578.1 | 4.981636 | 246.3811
| 174.7983 | 4.345114 | 86.2 | 232160.7 | 5.004054 | 248.8441
| 174.872 | 4.392884 | 86.4 | 235249.5 | 5.053041 | 252.7702
| 176.4478 | 4.440016 | 86.6 | 237130.6 | 5.019869 | 252.5616
| 177.018 | 4.488114 | 86.8 | 239160.5 | 5.043854 | 254.3003
| 178.1023 | 4.536138 | 87 | 240333.4 | 5.041348 | 254.0859
| 178.3793 | 4.58498 | 87.2 | 241814.3 | 5.083676 | 255.6616
| 179.4388 | 4.634973 | 87.4 | 243072.2 | 5.083927 | 255.595
| 180.0464 | 4.684494 | 87.6 | 243886.4 | 5.109936 | 255.7803
| 180.7262 | 4.734924 | 87.8 | 244801.6 | 5.132297 | 255.9634
| 181.0702 | 4.785536 | 88 | 246231.4 | 5.171656 | 257.3472
| 182.2394 | 4.836924 | 88.2 | 247655.8 | 5.165144 | 257.2823
| 182.5098 | 4.889628 | 88.4 | 249632.9 | 5.208534 | 259.447
| 183.502 | 4.941601 | 88.6 | 251020.6 | 5.211936 | 259.6361
| 184.2581 | 4.994993 | 88.8 | 252117.9 | 5.230893 | 259.897
| 184.9568 | 5.048117 | 89 | 252729.6 | 5.25393 | 259.6798
| 185.2897 | 5.102104 | 89.2 | 252994.1 | 5.299421 | 259.6921
| 186.383 | 5.156424 | 89.4 | 253575.9 | 5.300881 | 258.7663
| 186.9709 | 5.211548 | 89.6 | 254238.9 | 5.331152 | 258.812
| 187.8172 | 5.266849 | 89.8 | 255436.5 | 5.34478 | 259.0377
| 189.1182 | 5.323243 | 90 | 256428.2 | 5.334415 | 258.2563
| 190.3125 | 5.379979 | 90.2 | 257883.7 | 5.328617 | 258.1969
| 191.0707 | 5.437168 | 90.4 | 258876.7 | 5.348796 | 258.3406
| 192.1029 | 5.495229 | 90.6 | 260656.4 | 5.35167 | 258.9243
| 192.8208 | 5.553549 | 90.8 | 262527.8 | 5.371525 | 260.1322
| 193.6592 | 5.613471 | 91 | 265854.6 | 5.381256 | 262.791
| 195.1135 | 5.673919 | 91.2 | 268658.7 | 5.359166 | 263.8067
| 195.5938 | 5.734398 | 91.4 | 271463 | 5.390102 | 266.4536
| 196.3455 | 5.795953 | 91.6 | 274592.7 | 5.405942 | 269.0076
| 196.8402 | 5.857419 | 91.8 | 275777 | 5.441488 | 269.7892
| 198.2881 | 5.920012 | 92 | 275953.2 | 5.428854 | 267.8156
| 199.4768 | 5.982849 | 92.2 | 275879.5 | 5.431165 | 266.0278
| 199.9659 | 6.045931 | 92.4 | 275083.1 | 5.473682 | 264.6181
| 201.4015 | 6.109516 | 92.6 | 273622.8 | 5.467188 | 260.951
| 202.665 | 6.173693 | 92.8 | 274150.7 | 5.463874 | 259.7796
| 203.4039 | 6.239407 | 93 | 276307.8 | 5.484601 | 261.2239
| 204.2819 | 6.30563 | 93.2 | 277914.7 | 5.499732 | 261.8445
| 205.8167 | 6.372579 | 93.4 | 281076.4 | 5.475062 | 263.0874
| 206.6585 | 6.441021 | 93.6 | 286272.4 | 5.482148 | 267.6213
| 207.6949 | 6.509204 | 93.8 | 288478 | 5.487754 | 268.6058
| 208.714 | 6.578468 | 94 | 289044.9 | 5.499998 | 267.8589
| 209.8692 | 6.64797 | 94.2 | 289953.5 | 5.503854 | 267.2654
| 211.4163 | 6.718052 | 94.4 | 290626.5 | 5.488262 | 265.812
| 212.314 | 6.789324 | 94.6 | 290426.1 | 5.509921 | 264.4828
| 213.374 | 6.86045 | 94.8 | 291661 | 5.518129 | 264.4088
| 214.3633 | 6.933822 | 95 | 295236.1 | 5.524415 | 266.8861
| 215.6561 | 7.006784 | 95.2 | 297341.3 | 5.518912 | 267.3468
| 217.5387 | 7.081492 | 95.4 | 300508.5 | 5.481721 | 267.9898
| 218.3629 | 7.156315 | 95.6 | 303320.3 | 5.499011 | 269.8951
| 219.5032 | 7.232975 | 95.8 | 307141.2 | 5.498731 | 272.3424
| 220.6603 | 7.309188 | 96 | 308644.6 | 5.503565 | 272.3703
| 222.0272 | 7.386692 | 96.2 | 309758.4 | 5.499847 | 271.6811
| 223.8363 | 7.464769 | 96.4 | 310332.1 | 5.476168 | 269.7839
| 225.0179 | 7.542922 | 96.6 | 310089.8 | 5.485445 | 268.0447
| 226.8296 | 7.622405 | 96.8 | 309292.8 | 5.46656 | 264.854
| 227.9397 | 7.701774 | 97 | 308848.7 | 5.480286 | 263.0804
| 229.4708 | 7.782709 | 97.2 | 308729.4 | 5.473798 | 261.0457
| 230.4959 | 7.864419 | 97.4 | 309666.7 | 5.488746 | 260.776
| 232.1483 | 7.946527 | 97.6 | 310634.9 | 5.473676 | 259.6555
| 233.4148 | 8.030088 | 97.8 | 311549.3 | 5.47796 | 259.0404
| 234.8877 | 8.113906 | 98 | 313149.9 | 5.470409 | 258.7957
| 236.2969 | 8.199259 | 98.2 | 314873.7 | 5.466415 | 258.7609
| 238.0826 | 8.28551 | 98.4 | 317293 | 5.443495 | 258.8646
| 238.9824 | 8.37226 | 98.6 | 319747.2 | 5.461386 | 260.2056
| 240.9084 | 8.460691 | 98.8 | 322494 | 5.432487 | 260.4162
| 242.0633 | 8.549107 | 99 | 324159.8 | 5.441419 | 260.6687
| 243.4744 | 8.638739 | 99.2 | 326575.4 | 5.437266 | 261.265
| 245.2168 | 8.72953 | 99.4 | 329444.5 | 5.417708 | 261.8268
| 246.5596 | 8.821762 | 99.6 | 332346.7 | 5.416696 | 262.9507
| 248.7208 | 8.91423 | 99.8 | 335417.6 | 5.37935 | 263.1235
| 249.8013 | 9.009291 | 100 | 339645.7 | 5.387894 | 265.7808
| 251.4792 | 9.1036 | 100.2 | 342583.5 | 5.373088 | 266.4587
| 253.1871 | 9.198763 | 100.4 | 342697.7 | 5.3645 | 264.5714
END
Unloading Marker

## Test 093
Segment | Displacement Into Surface | Load On Sample | Time On Sample | Harmonic Contact Stiffness | Hardness | Modulus
| nm | mN | s | N/m | GPa | GPa
Surface Marker | 3.311636 | 0.002924158 | 0 | 160.7768 | 1.7977e+308 | 1.7977e+308
| 3.270264 | 0.003059844 | 0.2 | 190.1901 | 1.7977e+308 | 1.143975e-158
| 2.951362 | 0.00321631 | 0.4 | 234.1073 | 1.7977e+308 | 1.408133e-158
| 3.796356 | 0.00328024 | 0.6 | 288.8123 | 1.7977e+308 | 1.737178e-158
| 3.313654 | 0.003443129 | 0.8 | 310.4867 | 1.7977e+308 | 1.867547e-158
| 1.065779 | 0.003732228 | 1 | 343.4705 | 1.7977e+308 | 2.065941e-158
| 3.062725 | 0.0037037 | 1.2 | 364.7737 | 1.7977e+308 | 2.194078e-158
| 2.479518 | 0.003861764 | 1.4 | 354.1017 | 1.7977e+308 | 2.129887e-158
| 3.081703 | 0.003935995 | 1.6 | 365.7085 | 1.7977e+308 | 2.199701e-158
| 3.367828 | 0.004038436 | 1.8 | 390.9627 | 1.7977e+308 | 2.351602e-158
| 6.942787 | 0.003887146 | 2 | 413.715 | 1.7977e+308 | 2.488455e-158
| 5.197116 | 0.004136633 | 2.2 | 456.8577 | 1.7977e+308 | 2.747955e-158
| 3.656164 | 0.004371312 | 2.4 | 535.0227 | 1.7977e+308 | 3.218109e-158
| 5.553306 | 0.004348812 | 2.6 | 575.7292 | 1.7977e+308 | 3.462955e-158
| 7.41858 | 0.004341511 | 2.8 | 606.132 | -143.1193 | 1.7977e+308
| 3.670325 | 0.004750106 | 3 | 671.1012 | 1.7977e+308 | 4.036608e-158
| 5.866658 | 0.004726006 | 3.2 | 682.9911 | 8.210446 | 23.4747
| 5.248911 | 0.004915318 | 3.4 | 657.7079 | 1.7977e+308 | 3.956049e-158
| 6.748695 | 0.004958516 | 3.6 | 706.5661 | 84.63781 | 80.16647
| 4.98148 | 0.005245338 | 3.8 | 765.3369 | 1.7977e+308 | 4.603426e-158
| 6.070029 | 0.00532261 | 4 | 775.2546 | 15.18011 | 34.49295
| 5.062639 | 0.005562754 | 4.2 | 945.3774 | 9.174941 | 31.9103
| 5.686274 | 0.005686585 | 4.4 | 1159.425 | -196.0498 | 1.7977e+308
| 5.500648 | 0.005867967 | 4.6 | 1273.652 | -193.6655 | 1.7977e+308
| 5.201383 | 0.006057403 | 4.8 | 1462.573 | -194.6847 | 1.7977e+308
| 3.534728 | 0.006346454 | 5 | 1654.314 | 10.62614 | 57.60559
| 5.92693 | 0.006341105 | 5.2 | 1763.189 | 35.17496 | 117.8693
| 6.005461 | 0.006504251 | 5.4 | 1909.017 | 24.7136 | 104.3946
| 6.380081 | 0.006542555 | 5.48 | 1944.324 | 14.71051 | 80.05716
| 6.86527 | 0.006820418 | 5.8 | 1899.483 | 11.18991 | 65.97132
| 5.786898 | 0.007096446 | 6 | 1859.283 | 82.97302 | 191.9654
| 6.239681 | 0.007261785 | 6.2 | 1792.876 | 42.54632 | 123.806
| 8.142209 | 0.007325632 | 6.4 | 1668.656 | 7.149444 | 43.80535
| 7.469276 | 0.007579938 | 6.6 | 1554.448 | 17.90935 | 64.71471
| 8.35045 | 0.007727662 | 6.8 | 1560.941 | 8.721153 | 44.07622
| 8.552323 | 0.007934645 | 7 | 1570.766 | 8.199857 | 42.37664
| 8.348282 | 0.008188387 | 7.2 | 1558.99 | 10.98487 | 48.17597
| 7.047273 | 0.008560825 | 7.4 | 1702.772 | 43.46717 | 107.9771
| 5.98877 | 0.008926091 | 7.6 | 1872.638 | -657.2246 | 1.7977e+308
| 6.756478 | 0.009130855 | 7.8 | 1754.021 | 136.6813 | 207.484
| 8.488241 | 0.009280314 | 8 | 1748.016 | 11.53829 | 52.19388
| 7.975063 | 0.009595939 | 8.2 | 2033.598 | 12.59986 | 63.01706
| 7.738204 | 0.009867857 | 8.4 | 2023.407 | 17.63127 | 73.8588
| 7.596518 | 0.0101391 | 8.6 | 2070.421 | 21.20241 | 82.38372
| 8.480183 | 0.01035622 | 8.8 | 2272.152 | 8.847336 | 56.45651
| 7.570601 | 0.01070249 | 9 | 2449.462 | 15.78789 | 81.82063
| 9.314582 | 0.01086139 | 9.2 | 2576.599 | 5.358763 | 48.29159
| 9.784166 | 0.01110828 | 9.4 | 2627.035 | 4.560026 | 44.76688
| 9.749926 | 0.01141931 | 9.6 | 2706.842 | 4.735703 | 46.43339
| 11.0378 | 0.01162395 | 9.8 | 2786.235 | 3.119962 | 38.15936
| 9.186091 | 0.01208956 | 10 | 3034.842 | 5.85164 | 56.77628
| 10.01274 | 0.01235135 | 10.2 | 3378.331 | 4.02777 | 51.63453
| 9.829259 | 0.01275212 | 10.4 | 4416.284 | 3.6781 | 64.20948
| 8.335674 | 0.01322936 | 10.6 | 5022.533 | 5.991989 | 93.96671
| 9.832932 | 0.01345796 | 10.8 | 5123.061 | 3.660512 | 72.89984
| 10.9683 | 0.01372628 | 11 | 5034.72 | 2.822593 | 61.66606
| 10.61221 | 0.01411047 | 11.2 | 5247.235 | 3.147122 | 67.27249
| 10.95331 | 0.01446803 | 11.4 | 4891.938 | 3.115488 | 61.29374
| 10.62589 | 0.01485266 | 11.6 | 4758.955 | 3.591909 | 63.30514
| 10.75133 | 0.01525325 | 11.8 | 5141.047 | 3.462761 | 66.4477
| 9.231915 | 0.01578557 | 12 | 5623.824 | 5.398263 | 91.20256
| 10.42494 | 0.01608724 | 12.2 | 5717.99 | 3.859711 | 76.67655
| 12.14233 | 0.01642071 | 12.4 | 6306.236 | 2.556182 | 67.56229
| 9.708293 | 0.01705666 | 12.6 | 6780.07 | 4.695171 | 99.35775
| 10.68962 | 0.01739993 | 12.8 | 6254.551 | 3.87312 | 81.10529
| 12.40152 | 0.0176769 | 13 | 5667.518 | 2.82361 | 61.1524
| 12.51835 | 0.01806443 | 13.2 | 5249.268 | 2.960833 | 57.16695
| 11.19965 | 0.0185364 | 13.4 | 4660.881 | 4.565989 | 62.52954
| 12.56291 | 0.01880569 | 13.6 | 4361.947 | 3.517114 | 50.43303
| 12.53012 | 0.0192348 | 13.8 | 4490.763 | 3.606933 | 52.06915
| 11.92343 | 0.01969441 | 14 | 4634.812 | 4.239508 | 57.88318
| 11.4891 | 0.02016011 | 14.2 | 4746.008 | 4.851896 | 62.96068
| 13.28752 | 0.02047694 | 14.4 | 4862.302 | 3.226734 | 51.6612
| 13.3992 | 0.02092675 | 14.6 | 4900.174 | 3.253161 | 51.71396
| 13.47411 | 0.02133323 | 14.8 | 4711.469 | 3.396615 | 50.25345
| 13.53468 | 0.021768 | 15 | 4563.753 | 3.553068 | 49.24104
| 13.54043 | 0.02222525 | 15.2 | 4645.226 | 3.631712 | 50.19141
| 13.68008 | 0.02271561 | 15.4 | 4955.11 | 3.499108 | 52.07223
| 13.92834 | 0.0232329 | 15.6 | 5380.781 | 3.280543 | 54.24549
| 13.67764 | 0.02380707 | 15.8 | 5969.74 | 3.363741 | 60.54763
| 13.88408 | 0.02432369 | 16 | 6372.748 | 3.230259 | 62.79075
| 13.53937 | 0.02485969 | 16.2 | 6418.346 | 3.547394 | 65.72738
| 13.15898 | 0.02542202 | 16.4 | 6230.316 | 4.03071 | 67.35157
| 14.52175 | 0.02582669 | 16.6 | 6235.478 | 3.198504 | 59.13379
| 15.0578 | 0.02632919 | 16.8 | 6208.625 | 3.015888 | 56.48959
| 14.56784 | 0.02688527 | 17 | 6165.318 | 3.398899 | 59.07032
| 15.36699 | 0.02743249 | 17.2 | 6499.011 | 2.981611 | 57.66161
| 14.62358 | 0.02806598 | 17.4 | 6868.992 | 3.390915 | 64.66378
| 14.73502 | 0.02870536 | 17.6 | 7287.087 | 3.341115 | 67.50401
| 15.6385 | 0.02923963 | 17.8 | 7612.419 | 2.915621 | 65.13057
| 15.23472 | 0.02995176 | 18 | 8348.875 | 3.085344 | 73.12609
| 15.80144 | 0.03057165 | 18.2 | 8800.33 | 2.857627 | 73.44642
| 15.82123 | 0.03122248 | 18.4 | 8959.549 | 2.913575 | 74.80338
| 15.72266 | 0.03196481 | 18.6 | 9370.99 | 3.001549 | 78.76118
| 18.30127 | 0.03250575 | 18.8 | 9968.506 | 2.155696 | 69.85085
| 17.42761 | 0.03329414 | 19 | 10204.46 | 2.451883 | 75.74938
| 16.5518 | 0.03410316 | 19.2 | 10536.43 | 2.803072 | 83.17822
| 16.47791 | 0.03495407 | 19.4 | 11504.62 | 2.844628 | 90.99907
| 16.4896 | 0.03580575 | 19.6 | 12358.37 | 2.869315 | 97.56179
| 16.88606 | 0.03655921 | 19.8 | 12631.4 | 2.783234 | 97.15835
| 17.57847 | 0.03737356 | 20 | 13019.91 | 2.60719 | 95.7473
| 18.95705 | 0.03808489 | 20.2 | 13028.01 | 2.281074 | 88.18469
| 19.61198 | 0.0390111 | 20.4 | 12421.43 | 2.21707 | 81.41066
| 19.26949 | 0.03990809 | 20.6 | 12212.65 | 2.376313 | 81.97134
| 20.36641 | 0.04082606 | 20.8 | 12633.29 | 2.162487 | 79.82244
| 19.16148 | 0.04189568 | 21 | 13240.65 | 2.502858 | 89.6223
| 19.81689 | 0.04283442 | 21.2 | 14280.03 | 2.357061 | 93.0469
| 19.60122 | 0.04401606 | 21.4 | 16356.43 | 2.41817 | 107.8803
| 20.22663 | 0.04512878 | 21.6 | 18166.15 | 2.292847 | 116.0396
| 19.90955 | 0.04625482 | 21.8 | 19252.19 | 2.410034 | 125.5587
| 20.51659 | 0.04740845 | 22 | 20241.86 | 2.318201 | 128.1747
| 20.21583 | 0.04851536 | 22.2 | 20810.2 | 2.440093 | 134.3464
| 20.6554 | 0.04984506 | 22.4 | 21196.98 | 2.40703 | 134.0548
| 20.3888 | 0.05104827 | 22.6 | 21417.13 | 2.534478 | 137.7726
| 20.73162 | 0.05237893 | 22.8 | 21492.62 | 2.526508 | 136.0808
| 20.8006 | 0.05359458 | 23 | 21789.06 | 2.572484 | 137.8226
| 20.30052 | 0.05490488 | 23.2 | 21993.48 | 2.77198 | 143.3423
| 20.82684 | 0.05636047 | 23.4 | 22061.2 | 2.716768 | 140.1119
| 21.09519 | 0.05783054 | 23.6 | 22260.46 | 2.726568 | 139.7814
| 21.01017 | 0.05918951 | 23.8 | 22716.97 | 2.814403 | 143.7324
| 21.19474 | 0.06063098 | 24 | 22946.48 | 2.841032 | 144.1796
| 21.34208 | 0.06217297 | 24.2 | 23438.5 | 2.875926 | 146.6251
| 20.99179 | 0.0636836 | 24.4 | 24323.01 | 3.036032 | 155.6414
| 21.65684 | 0.06528844 | 24.6 | 25227.47 | 2.921707 | 156.5161
| 21.03061 | 0.06684574 | 24.8 | 25664.56 | 3.172165 | 165.1478
| 21.50158 | 0.06851074 | 25 | 26108.55 | 3.117004 | 164.3998
| 21.46897 | 0.07013899 | 25.2 | 26292.04 | 3.210175 | 166.3126
| 21.42884 | 0.07170334 | 25.4 | 25976.77 | 3.314938 | 164.9622
| 21.68079 | 0.07338274 | 25.6 | 25165.67 | 3.350787 | 157.8952
| 22.31551 | 0.07484727 | 25.8 | 24609.66 | 3.255428 | 149.665
| 21.54106 | 0.07646926 | 26 | 24405.45 | 3.590489 | 154.8871
| 22.03066 | 0.07796137 | 26.2 | 24097.16 | 3.524254 | 149.3651
| 22.57595 | 0.07969387 | 26.4 | 23631.7 | 3.462477 | 142.815
| 23.30399 | 0.08120432 | 26.6 | 23475.31 | 3.330531 | 137.1862
| 23.61883 | 0.08290246 | 26.8 | 23275.56 | 3.332256 | 134.3275
| 23.37704 | 0.08443297 | 27 | 22841.43 | 3.494209 | 133.6855
| 23.94659 | 0.08596643 | 27.2 | 22657.7 | 3.411164 | 129.3755
| 24.03074 | 0.08781478 | 27.4 | 23193.15 | 3.458421 | 132.2609
| 23.56236 | 0.08959282 | 27.6 | 24063.42 | 3.655732 | 140.6767
| 23.10836 | 0.0915296 | 27.8 | 25183.48 | 3.8613 | 151.0036
| 23.83118 | 0.0933451 | 28 | 26164.02 | 3.687157 | 151.9232
| 24.23538 | 0.09516058 | 28.2 | 26895.37 | 3.629003 | 153.673
| 24.13671 | 0.09700313 | 28.4 | 27211.06 | 3.735362 | 156.6177
| 24.32351 | 0.09892148 | 28.6 | 27307.12 | 3.764795 | 156.1963
| 24.08418 | 0.1007387 | 28.8 | 27532.7 | 3.918707 | 159.6801
| 24.56197 | 0.1027635 | 29 | 28402.24 | 3.835199 | 161.603
| 24.43301 | 0.1047515 | 29.2 | 29366.63 | 3.938074 | 168.688
| 24.72171 | 0.1067841 | 29.4 | 30369.45 | 3.910642 | 172.7551
| 24.8408 | 0.1089253 | 29.6 | 30886.87 | 3.954006 | 175.2893
| 25.0646 | 0.1110418 | 29.8 | 31139.57 | 3.969655 | 175.3919
| 24.98973 | 0.1129447 | 30 | 31195.16 | 4.074603 | 176.6953
| 25.1038 | 0.1149557 | 30.2 | 31292.52 | 4.122984 | 176.7352
| 25.0679 | 0.1172326 | 30.4 | 31585.16 | 4.226004 | 179.2021
| 24.7609 | 0.1193881 | 30.6 | 32281.55 | 4.40632 | 186.4175
| 25.15947 | 0.1216917 | 30.8 | 33235.11 | 4.342497 | 189.1339
| 25.30372 | 0.1238189 | 31 | 33774.49 | 4.370128 | 191.5206
| 25.14128 | 0.1260397 | 31.2 | 34152.55 | 4.511736 | 195.6951
| 25.84285 | 0.128463 | 31.4 | 34589.47 | 4.362176 | 192.5488
| 25.3011 | 0.1308734 | 31.6 | 34898.22 | 4.642797 | 199.7161
| 25.52764 | 0.133094 | 31.8 | 35197.73 | 4.647734 | 199.8743
| 25.77846 | 0.135525 | 32 | 35621.34 | 4.648585 | 200.5914
| 25.34997 | 0.1378831 | 32.2 | 36187.44 | 4.890026 | 208.5319
| 25.85408 | 0.140293 | 32.4 | 36760.59 | 4.787695 | 207.6525
| 25.64636 | 0.1428982 | 32.6 | 37169.22 | 4.962749 | 212.6539
| 26.35544 | 0.1452529 | 32.8 | 37441.23 | 4.790335 | 207.9641
| 26.10442 | 0.1478772 | 33 | 37931.23 | 4.974866 | 213.7808
| 26.16561 | 0.1503578 | 33.2 | 38299.02 | 5.04283 | 215.8834
| 26.4446 | 0.1531178 | 33.4 | 38814.64 | 5.034645 | 216.7887
| 25.78053 | 0.1557255 | 33.6 | 39234.04 | 5.391335 | 226.6057
| 26.40509 | 0.1584086 | 33.8 | 39403.75 | 5.246009 | 221.7345
| 26.13172 | 0.1609332 | 34 | 39384.22 | 5.460757 | 224.8951
| 26.50851 | 0.163463 | 34.2 | 39291.32 | 5.414076 | 220.9846
| 26.75596 | 0.1662291 | 34.4 | 39120.9 | 5.432117 | 218.0426
| 26.7936 | 0.1689347 | 34.6 | 38966.41 | 5.531623 | 217.2657
| 27.20813 | 0.1715004 | 34.8 | 38973.53 | 5.466553 | 213.8145
| 27.1089 | 0.1742716 | 35 | 38902.98 | 5.619784 | 214.8469
| 27.21361 | 0.1769812 | 35.2 | 38899.22 | 5.685363 | 214.3268
| 28.19836 | 0.1795838 | 35.4 | 39014.09 | 5.390704 | 206.4998
| 28.07748 | 0.1824753 | 35.6 | 39234.38 | 5.538407 | 209.282
| 28.23993 | 0.1853416 | 35.8 | 39560.68 | 5.571328 | 210.1516
| 28.54914 | 0.1881413 | 36 | 40167.46 | 5.534266 | 211.263
| 28.78518 | 0.1910046 | 36.2 | 40706.92 | 5.529982 | 212.6403
| 28.66638 | 0.1942131 | 36.4 | 41521.31 | 5.664772 | 218.7621
| 28.72619 | 0.1971954 | 36.6 | 42236.34 | 5.725539 | 222.7172
| 29.08419 | 0.2003775 | 36.8 | 42999.47 | 5.674737 | 224.1949
| 29.65222 | 0.2033209 | 37 | 43445.04 | 5.548468 | 221.9656
| 30.18166 | 0.2063562 | 37.2 | 43940.31 | 5.443429 | 220.4561
| 29.71822 | 0.2097672 | 37.4 | 44522.85 | 5.708341 | 228.2882
| 30.30521 | 0.2127821 | 37.6 | 44828.76 | 5.581787 | 225.1156
| 30.86482 | 0.2161066 | 37.8 | 45296.58 | 5.475885 | 223.2235
| 30.80247 | 0.2194454 | 38 | 45758.7 | 5.589117 | 226.7014
| 30.86569 | 0.2227657 | 38.2 | 46275.37 | 5.655856 | 229.3842
| 30.73192 | 0.2260444 | 38.4 | 46755.17 | 5.79387 | 233.6454
| 31.35584 | 0.2294794 | 38.6 | 47250.3 | 5.660902 | 231.197
| 31.39275 | 0.2330255 | 38.8 | 47683.11 | 5.743299 | 233.6628
| 31.33268 | 0.2363911 | 39 | 48144.08 | 5.854448 | 237.1349
| 32.58767 | 0.2397676 | 39.2 | 48671.83 | 5.504236 | 229.4203
| 32.77517 | 0.2435883 | 39.4 | 49503.06 | 5.528596 | 232.5908
| 32.54142 | 0.2471961 | 39.6 | 50365.66 | 5.685823 | 239.5214
| 32.42953 | 0.2510891 | 39.8 | 51478.48 | 5.806213 | 246.873
| 32.64155 | 0.2549053 | 40 | 52397.16 | 5.817043 | 250.2828
| 33.11892 | 0.2586806 | 40.2 | 53089.39 | 5.741369 | 250.0429
| 33.25085 | 0.2626129 | 40.4 | 53608.36 | 5.790594 | 252.0527
| 33.6137 | 0.2665296 | 40.6 | 53828.85 | 5.767992 | 250.4151
| 33.98269 | 0.270328 | 40.8 | 53900.27 | 5.743667 | 247.9878
| 33.50526 | 0.274364 | 41 | 53943.23 | 6.009826 | 252.9685
| 33.99378 | 0.2782743 | 41.2 | 53998.59 | 5.943738 | 249.3603
| 34.71774 | 0.2820924 | 41.4 | 54066.61 | 5.799751 | 243.9276
| 35.08621 | 0.2861588 | 41.6 | 54023.76 | 5.783321 | 241.1277
| 35.29148 | 0.2900627 | 41.8 | 54076.21 | 5.812383 | 240.1509
| 35.29118 | 0.2942532 | 42 | 54248.15 | 5.911119 | 241.4624
| 35.37407 | 0.2983445 | 42.2 | 54432.4 | 5.980046 | 242.1424
| 35.50659 | 0.3023831 | 42.4 | 54780.85 | 6.02672 | 243.2029
| 35.82497 | 0.3067668 | 42.6 | 55579.32 | 6.008844 | 244.9462
| 35.75814 | 0.3109998 | 42.8 | 56206.98 | 6.117294 | 249.015
| 36.55982 | 0.3154121 | 43 | 56924.93 | 5.944791 | 246.3628
| 36.712 | 0.3197573 | 43.2 | 57582.41 | 5.98131 | 248.7225
| 36.84665 | 0.3244183 | 43.4 | 58074.77 | 6.033542 | 250.4626
| 37.44679 | 0.3287655 | 43.6 | 58373.73 | 5.936875 | 247.5031
| 37.61996 | 0.3333719 | 43.8 | 58766.6 | 5.975998 | 248.4345
| 37.44098 | 0.3378225 | 44 | 58974.39 | 6.12506 | 251.289
| 38.02317 | 0.3422915 | 44.2 | 59164.64 | 6.03667 | 248.004
| 38.5271 | 0.3471498 | 44.4 | 59769.63 | 5.973585 | 247.3525
| 38.72131 | 0.3520291 | 44.6 | 60433.31 | 6.002804 | 249.3522
| 38.93431 | 0.3567153 | 44.8 | 60956.87 | 6.024638 | 250.5386
| 39.24472 | 0.3615312 | 45 | 61708.43 | 6.014611 | 252.0089
| 39.52483 | 0.3667237 | 45.2 | 62679.29 | 6.016162 | 254.7199
| 40.18951 | 0.3715879 | 45.4 | 63363.86 | 5.906295 | 253.1597
| 41.02872 | 0.3767174 | 45.6 | 64000.65 | 5.759284 | 250.2051
| 40.68271 | 0.3817637 | 45.8 | 64276.4 | 5.943276 | 254.3938
| 41.27111 | 0.3868146 | 46 | 64414.58 | 5.871537 | 251.0983
| 41.97217 | 0.3917297 | 46.2 | 64405.63 | 5.772243 | 246.4829
| 42.43317 | 0.3969442 | 46.4 | 64144.59 | 5.748408 | 242.6365
| 42.00817 | 0.4022024 | 46.6 | 64166.13 | 5.95471 | 246.07
| 42.3798 | 0.4073976 | 46.8 | 64665.72 | 5.936628 | 246.0147
| 42.78157 | 0.4129324 | 47 | 65708.73 | 5.905842 | 248.0476
| 42.91322 | 0.4185347 | 47.2 | 67033.13 | 5.942608 | 253.1191
| 43.2455 | 0.4241559 | 47.4 | 68520.54 | 5.923357 | 257.4573
| 42.94478 | 0.430187 | 47.6 | 70201.09 | 6.075826 | 267.2658
| 43.2507 | 0.4358651 | 47.8 | 71036.22 | 6.074491 | 269.0049
| 44.1774 | 0.4416952 | 48 | 71142.49 | 5.925171 | 263.1306
| 44.35172 | 0.4474279 | 48.2 | 70948.18 | 5.975931 | 261.5163
| 44.66643 | 0.4530722 | 48.4 | 70744.38 | 5.988803 | 258.8932
| 44.97464 | 0.4588447 | 48.6 | 70526.82 | 6.005191 | 256.3096
| 45.06631 | 0.4647725 | 48.8 | 70620.39 | 6.073651 | 256.4934
| 45.73998 | 0.4706508 | 49 | 71318.36 | 5.981173 | 255.1806
| 46.31594 | 0.476714 | 49.2 | 72107.02 | 5.91683 | 254.9233
| 46.08153 | 0.4832194 | 49.4 | 72959.42 | 6.058426 | 260.3196
| 46.64924 | 0.48938 | 49.6 | 73694.94 | 5.996629 | 259.8551
| 46.81628 | 0.4959379 | 49.8 | 74715.03 | 6.035 | 263.2177
| 46.95728 | 0.5021737 | 50 | 75052.96 | 6.085703 | 264.0262
| 47.18654 | 0.5085646 | 50.2 | 75481.47 | 6.114622 | 264.6027
| 46.70815 | 0.5153866 | 50.4 | 76003.24 | 6.327366 | 270.426
| 47.64925 | 0.52173 | 50.6 | 76087.37 | 6.178993 | 264.7528
| 48.45821 | 0.5283269 | 50.8 | 75976.56 | 6.075935 | 259.4569
| 48.94646 | 0.5348756 | 51 | 76330.66 | 6.043695 | 258.1101
| 49.60383 | 0.5415011 | 51.2 | 76751.11 | 5.97246 | 255.9986
| 49.66512 | 0.5485999 | 51.4 | 77406.35 | 6.04205 | 258.4938
| 50.47271 | 0.5554101 | 51.6 | 78198.67 | 5.933593 | 256.8738
| 50.42943 | 0.5625018 | 51.8 | 79232.02 | 6.018693 | 261.3713
| 50.63379 | 0.5697212 | 52 | 80126.65 | 6.05081 | 263.8406
| 51.25229 | 0.5768085 | 52.2 | 80872.96 | 5.989197 | 263.1713
| 51.00992 | 0.584214 | 52.4 | 81645.56 | 6.125315 | 267.9571
| 52.06976 | 0.5916658 | 52.6 | 82594.97 | 5.965681 | 265.2861
| 52.04357 | 0.5990729 | 52.8 | 83453.19 | 6.048683 | 268.9852
| 52.35517 | 0.6068192 | 53 | 84230.18 | 6.061725 | 270.3156
| 52.64864 | 0.6143643 | 53.2 | 84769.24 | 6.079091 | 270.8715
| 53.22973 | 0.6220096 | 53.4 | 85304.53 | 6.034283 | 269.6506
| 53.79442 | 0.6298709 | 53.6 | 85384.58 | 6.002334 | 266.9537
| 53.92351 | 0.6374707 | 53.8 | 85295.39 | 6.062594 | 266.2684
| 53.94204 | 0.6454861 | 54 | 85567.24 | 6.146214 | 267.5366
| 54.71523 | 0.6533477 | 54.2 | 85739.2 | 6.066171 | 264.0021
| 55.76689 | 0.6611807 | 54.4 | 86206.92 | 5.927004 | 260.0281
| 55.74866 | 0.6694662 | 54.6 | 86686.14 | 6.013251 | 262.163
| 56.58471 | 0.6774081 | 54.8 | 86829.82 | 5.92567 | 258.3984
| 56.42569 | 0.6857462 | 55 | 86921.46 | 6.044463 | 259.9717
| 57.797 | 0.6939707 | 55.2 | 87504.45 | 5.84826 | 254.9086
| 57.83503 | 0.7022862 | 55.4 | 87981.82 | 5.918451 | 256.6443
| 58.28397 | 0.7108705 | 55.6 | 88887.66 | 5.905032 | 257.6166
| 58.05328 | 0.7197297 | 55.8 | 90355.87 | 6.019413 | 264.0662
| 58.88484 | 0.7287479 | 56 | 92104.02 | 5.923683 | 265.7005
| 59.18634 | 0.7376913 | 56.2 | 93059.19 | 5.940352 | 267.5831
| 59.30351 | 0.7467627 | 56.4 | 93771.96 | 5.996025 | 269.6717
| 59.75635 | 0.7556633 | 56.6 | 94209.11 | 5.98828 | 269.0213
| 60.01015 | 0.7649608 | 56.8 | 94247 | 6.026817 | 268.1753
| 60.35296 | 0.7739364 | 57 | 94134.53 | 6.046593 | 266.3661
| 60.53266 | 0.783158 | 57.2 | 94508.78 | 6.093324 | 267.0006
| 60.39327 | 0.7929619 | 57.4 | 95486.61 | 6.19952 | 271.3045
| 61.18358 | 0.802346 | 57.6 | 96088.18 | 6.125265 | 269.3891
| 61.59474 | 0.8121963 | 57.8 | 96848.96 | 6.12665 | 270.0335
| 61.95212 | 0.8217971 | 58 | 97454.38 | 6.137417 | 270.4533
| 62.67077 | 0.8314007 | 58.2 | 97747.95 | 6.083761 | 268.0174
| 63.26563 | 0.8414793 | 58.4 | 97884.68 | 6.059702 | 265.8025
| 63.55233 | 0.8513058 | 58.6 | 98354.59 | 6.085704 | 266.178
| 64.05052 | 0.8616673 | 58.8 | 99130.79 | 6.073337 | 266.4437
| 64.57305 | 0.8717517 | 59 | 99739.04 | 6.056024 | 266.0668
| 65.18894 | 0.8819659 | 59.2 | 100341.8 | 6.023148 | 265.2266
| 65.66663 | 0.8927075 | 59.4 | 101102.4 | 6.017143 | 265.5595
| 65.97512 | 0.903141 | 59.6 | 101437.2 | 6.042768 | 265.4333
| 66.93254 | 0.9139756 | 59.8 | 102167.6 | 5.954231 | 263.3892
| 67.1285 | 0.9246266 | 60 | 102755.8 | 5.996715 | 264.5475
| 67.42105 | 0.9355155 | 60.2 | 103658 | 6.020427 | 266.1654
| 68.55046 | 0.9464644 | 60.4 | 104381.4 | 5.905405 | 263.3412
| 68.56653 | 0.9578576 | 60.6 | 105112.9 | 5.97948 | 265.7399
| 69.39759 | 0.9688855 | 60.8 | 105409.8 | 5.920046 | 263.1224
| 69.61911 | 0.9804572 | 61 | 106229 | 5.958965 | 264.8031
| 70.26811 | 0.9918471 | 61.2 | 106823.5 | 5.928676 | 263.8944
| 70.68781 | 1.003554 | 61.4 | 107905.5 | 5.932456 | 265.3971
| 71.27248 | 1.015725 | 61.6 | 109496.9 | 5.907551 | 267.5752
| 71.30301 | 1.02764 | 61.8 | 110776.3 | 5.972004 | 271.3764
| 71.38025 | 1.040105 | 62 | 112157.4 | 6.031556 | 275.2817
| 71.83306 | 1.052465 | 62.2 | 113126.5 | 6.033414 | 276.2758
| 72.50366 | 1.064684 | 62.4 | 113687.1 | 6.003222 | 275.1128
| 72.47482 | 1.077288 | 62.6 | 113773.1 | 6.091419 | 275.8666
| 72.87364 | 1.089546 | 62.8 | 113484.4 | 6.112205 | 273.6123
| 72.99541 | 1.102084 | 63 | 112501.6 | 6.186565 | 270.7393
| 73.65948 | 1.114569 | 63.2 | 111953.6 | 6.167933 | 266.6764
| 74.6766 | 1.126943 | 63.4 | 111555.4 | 6.091259 | 261.5995
| 75.63225 | 1.13983 | 63.6 | 111728.2 | 6.023393 | 258.4362
| 75.83436 | 1.152742 | 63.8 | 112588.8 | 6.064639 | 260.2016
| 76.31908 | 1.166419 | 64 | 114763.5 | 6.053164 | 264.2331
| 77.05636 | 1.179762 | 64.2 | 116551.6 | 6.005561 | 266.1708
| 77.35292 | 1.194029 | 64.4 | 119136.6 | 6.022263 | 272.0317
| 78.07285 | 1.208112 | 64.6 | 121069 | 5.981097 | 274.3749
| 78.07463 | 1.222036 | 64.8 | 121840.3 | 6.055463 | 276.7436
| 78.98643 | 1.236291 | 65 | 122181.2 | 6.000853 | 274.1204
| 79.31891 | 1.250206 | 65.2 | 121990.8 | 6.033883 | 272.5985
| 79.82817 | 1.264428 | 65.4 | 121725.6 | 6.043117 | 270.1817
| 80.34027 | 1.278824 | 65.6 | 121438.1 | 6.052771 | 267.7368
| 80.64354 | 1.293176 | 65.8 | 121643.2 | 6.087377 | 267.3866
| 80.97328 | 1.307984 | 66 | 121996.9 | 6.118756 | 267.3131
| 81.83487 | 1.322851 | 66.2 | 122640 | 6.070303 | 265.8509
| 82.37653 | 1.337776 | 66.4 | 123470.5 | 6.066356 | 266.1228
| 83.41296 | 1.353279 | 66.6 | 124779.1 | 5.991633 | 265.6507
| 83.65634 | 1.368517 | 66.8 | 125571.2 | 6.030694 | 266.9804
| 84.09025 | 1.384282 | 67 | 126360.3 | 6.045532 | 267.5736
| 84.58279 | 1.399939 | 67.2 | 126679.2 | 6.055394 | 266.8057
| 85.43518 | 1.415438 | 67.4 | 126733 | 6.017138 | 264.0589
| 86.04395 | 1.431217 | 67.6 | 126766.8 | 6.013698 | 262.2261
| 86.97796 | 1.447346 | 67.8 | 127373.8 | 5.963214 | 260.5781
| 86.90795 | 1.463585 | 68 | 128433.7 | 6.042796 | 263.6402
| 87.03574 | 1.480204 | 68.2 | 130071.9 | 6.092484 | 267.3447
| 87.86017 | 1.49744 | 68.4 | 131974.1 | 6.048876 | 269.077
| 88.18317 | 1.514336 | 68.6 | 133224.4 | 6.075979 | 271.1356
| 89.2506 | 1.531638 | 68.8 | 133983.2 | 6.010655 | 269.2967
| 89.93286 | 1.548594 | 69 | 134019.7 | 6.000442 | 267.2453
| 90.02692 | 1.565686 | 69.2 | 133694.3 | 6.069657 | 266.5131
| 90.49514 | 1.583472 | 69.4 | 133884.7 | 6.088663 | 265.6246
| 91.44902 | 1.600921 | 69.6 | 134227.7 | 6.041674 | 263.3716
| 92.0521 | 1.619038 | 69.8 | 135142.2 | 6.037866 | 263.6517
| 92.71635 | 1.637042 | 70 | 136321.5 | 6.023287 | 264.2969
| 93.12067 | 1.655409 | 70.2 | 137791.1 | 6.040263 | 266.4776
| 93.53249 | 1.674305 | 70.4 | 139011.3 | 6.060118 | 268.0832
| 94.21163 | 1.692802 | 70.6 | 139856.1 | 6.047408 | 267.9201
| 95.11112 | 1.711806 | 70.8 | 140593 | 6.010422 | 266.78
| 95.66213 | 1.730862 | 71 | 140985.9 | 6.01898 | 266.1001
| 95.85907 | 1.749994 | 71.2 | 141293.2 | 6.071311 | 266.4373
| 96.54936 | 1.769425 | 71.4 | 141907.3 | 6.061522 | 265.7724
| 97.47798 | 1.789342 | 71.6 | 142848.8 | 6.022162 | 265.0264
| 97.69674 | 1.809055 | 71.8 | 143835.9 | 6.066705 | 266.7254
| 98.35863 | 1.829408 | 72 | 144673.3 | 6.06121 | 266.6443
| 99.15041 | 1.849668 | 72.2 | 144829.2 | 6.044933 | 264.7195
| 99.91822 | 1.869796 | 72.4 | 144763.2 | 6.032604 | 262.4452
| 101.1844 | 1.890387 | 72.6 | 144702.8 | 5.964314 | 258.6727
| 101.7339 | 1.910857 | 72.8 | 144590.9 | 5.978739 | 257.0805
| 102.4435 | 1.932182 | 73 | 145842.7 | 5.967033 | 257.7515
| 103.5126 | 1.953338 | 73.2 | 147613 | 5.910441 | 258.349
| 103.5485 | 1.975634 | 73.4 | 150844.8 | 5.962475 | 265.0141
| 104.4038 | 1.997762 | 73.6 | 153196 | 5.928999 | 267.3807
| 104.8885 | 2.02046 | 73.8 | 155742.6 | 5.937138 | 271.2853
| 105.554 | 2.042853 | 74 | 156994.2 | 5.93295 | 272.0181
| 105.9439 | 2.065507 | 74.2 | 157527.5 | 5.964166 | 272.1899
| 106.6471 | 2.088747 | 74.4 | 158093 | 5.962467 | 271.452
| 107.7485 | 2.111671 | 74.6 | 158879.3 | 5.915153 | 269.925
| 108.3279 | 2.135382 | 74.8 | 159835.4 | 5.925082 | 270.3517
| 108.4964 | 2.158947 | 75 | 160649.1 | 5.978751 | 271.7513
| 108.9576 | 2.18261 | 75.2 | 161150.1 | 6.003081 | 271.6467
| 109.6392 | 2.20687 | 75.4 | 161134 | 6.008779 | 269.8895
| 110.5078 | 2.230801 | 75.6 | 161040.4 | 5.993759 | 267.4484
| 111.107 | 2.255413 | 75.8 | 161302.2 | 6.006666 | 266.5143
| 111.7408 | 2.279891 | 76 | 161659.6 | 6.014389 | 265.6654
| 113.0001 | 2.304829 | 76.2 | 162562.1 | 5.954521 | 264.0468
| 113.2854 | 2.330746 | 76.4 | 164724.9 | 5.989713 | 267.5727
| 114.2195 | 2.356275 | 76.6 | 166088.9 | 5.961998 | 267.7346
| 115.0638 | 2.382622 | 76.8 | 167880.5 | 5.943145 | 268.9441
| 115.7206 | 2.408836 | 77 | 169677.4 | 5.942556 | 270.685
| 117.1706 | 2.43534 | 77.2 | 170961 | 5.867468 | 269.2261
| 117.4133 | 2.462565 | 77.4 | 171992.6 | 5.914553 | 270.7397
| 117.7571 | 2.48935 | 77.6 | 172791.9 | 5.951464 | 271.5384
| 119.0258 | 2.517044 | 77.8 | 173533.4 | 5.900338 | 269.6426
| 119.8198 | 2.544234 | 78 | 173512.5 | 5.898635 | 267.738
| 120.416 | 2.57189 | 78.2 | 173697 | 5.915582 | 266.7616
| 121.2824 | 2.599729 | 78.4 | 173828.7 | 5.907076 | 264.9786
| 122.1153 | 2.628248 | 78.6 | 174317.5 | 5.901127 | 263.9341
| 123.1005 | 2.656529 | 78.8 | 174621.5 | 5.88113 | 262.1863
| 123.6464 | 2.685719 | 79 | 175847.1 | 5.898683 | 263.1794
| 124.0384 | 2.715388 | 79.2 | 177882 | 5.926461 | 265.9523
| 125.1045 | 2.744875 | 79.4 | 179764.1 | 5.891606 | 266.6796
| 126.1609 | 2.7753 | 79.6 | 182217.3 | 5.857099 | 268.3959
| 127.0301 | 2.805856 | 79.8 | 184518.8 | 5.840975 | 270.3269
| 127.6103 | 2.836821 | 80 | 186446.9 | 5.853661 | 272.3757
| 128.9736 | 2.867544 | 80.2 | 187443.3 | 5.800917 | 270.8075
| 129.3699 | 2.899503 | 80.4 | 188896.3 | 5.833901 | 272.5247
| 130.6421 | 2.931009 | 80.6 | 190000.1 | 5.790539 | 271.3907
| 131.6208 | 2.963264 | 80.8 | 191260.1 | 5.773756 | 271.2834
| 132.4487 | 2.99552 | 81 | 192276.1 | 5.770963 | 271.1614
| 132.8356 | 3.028294 | 81.2 | 193641.5 | 5.804716 | 272.7217
| 134.1693 | 3.061841 | 81.4 | 195067 | 5.759062 | 271.9929
| 134.8002 | 3.095 | 81.6 | 195695 | 5.775721 | 271.7436
| 136.2384 | 3.128678 | 81.8 | 195828.5 | 5.728473 | 268.7371
| 136.3243 | 3.162511 | 82 | 196207.3 | 5.792111 | 269.4406
| 137.5814 | 3.196588 | 82.2 | 195996.9 | 5.761895 | 266.3945
| 138.6058 | 3.231139 | 82.4 | 195103.8 | 5.755398 | 262.9087
| 139.8535 | 3.265599 | 82.6 | 195363 | 5.724601 | 260.7278
| 140.7016 | 3.301022 | 82.8 | 196684 | 5.722424 | 261.1042
| 141.4592 | 3.336482 | 83 | 197491.2 | 5.72979 | 260.9073
| 142.278 | 3.372619 | 83.2 | 199185 | 5.728736 | 261.9081
| 143.1481 | 3.409237 | 83.4 | 201716.5 | 5.720102 | 264.0402
| 144.2841 | 3.446467 | 83.6 | 203241.8 | 5.696702 | 264.0578
| 145.688 | 3.483193 | 83.8 | 204005.2 | 5.655529 | 262.3512
| 146.1877 | 3.521164 | 84 | 205000.4 | 5.684684 | 263.0141
| 147.1276 | 3.558959 | 84.2 | 205131.1 | 5.683597 | 261.4404
| 149.0423 | 3.596801 | 84.4 | 205181.9 | 5.609697 | 257.6855
| 149.1696 | 3.635637 | 84.6 | 205640 | 5.669148 | 258.3715
| 150.9532 | 3.674041 | 84.8 | 206003.5 | 5.604903 | 255.4306
| 151.4265 | 3.713695 | 85 | 206427.9 | 5.639093 | 255.345
| 152.1332 | 3.753603 | 85.2 | 207134.7 | 5.654784 | 255.1745
| 153.7191 | 3.793367 | 85.4 | 208150.7 | 5.604425 | 253.6402
| 154.6247 | 3.834458 | 85.6 | 210360.6 | 5.600024 | 255.1531
| 155.4016 | 3.875239 | 85.8 | 212167 | 5.605841 | 256.3567
| 157.4412 | 3.917619 | 86 | 215468.5 | 5.518828 | 257.0543
| 157.6979 | 3.960352 | 86.2 | 219212.1 | 5.555101 | 261.9392
| 158.5768 | 4.00329 | 86.4 | 222582.7 | 5.54997 | 265.0431
| 159.7604 | 4.047029 | 86.6 | 224798.6 | 5.529893 | 265.9293
| 160.8793 | 4.090369 | 86.8 | 226805 | 5.514406 | 266.6505
| 162.5119 | 4.134939 | 87 | 228020.5 | 5.469661 | 265.2663
| 163.0721 | 4.17929 | 87.2 | 227401.8 | 5.503152 | 263.6093
| 164.6941 | 4.223589 | 87.4 | 226923.4 | 5.465462 | 260.0672
| 165.7047 | 4.268407 | 87.6 | 227802.5 | 5.463256 | 259.5438
| 166.8676 | 4.314351 | 87.8 | 228082.8 | 5.454959 | 257.9669
| 167.8044 | 4.360349 | 88 | 228678.6 | 5.45979 | 257.2437
| 168.2385 | 4.407194 | 88.2 | 230165.5 | 5.494223 | 258.6211
| 169.5809 | 4.455102 | 88.4 | 232900.9 | 5.466424 | 259.8743
| 171.0528 | 4.502493 | 88.6 | 234871.9 | 5.43294 | 259.8953
| 171.6467 | 4.551613 | 88.8 | 238397.1 | 5.451059 | 263.541
| 172.4952 | 4.600639 | 89 | 241134.4 | 5.455722 | 265.6931
| 173.9506 | 4.650414 | 89.2 | 243772 | 5.423871 | 266.5518
| 175.0482 | 4.700909 | 89.4 | 245607.8 | 5.417962 | 267.0737
| 176.1235 | 4.75064 | 89.6 | 245602.6 | 5.418689 | 265.331
| 176.8276 | 4.801357 | 89.8 | 244807.8 | 5.445836 | 263.3259
| 178.6909 | 4.852226 | 90 | 243580.9 | 5.404358 | 258.7195
| 179.5671 | 4.903567 | 90.2 | 242458.4 | 5.42251 | 256.0865
| 180.2804 | 4.955283 | 90.4 | 242336.9 | 5.446822 | 254.9699
| 182.0407 | 5.00805 | 90.6 | 243674.5 | 5.404294 | 253.7958
| 182.9587 | 5.061081 | 90.8 | 245059.1 | 5.41167 | 254.1372
| 183.8061 | 5.115552 | 91 | 247134.6 | 5.422019 | 255.4167
| 184.63 | 5.17036 | 91.2 | 249058.9 | 5.43429 | 256.551
| 185.8493 | 5.224522 | 91.4 | 249949.4 | 5.426107 | 255.7868
| 186.4331 | 5.280414 | 91.6 | 251218.5 | 5.455183 | 256.5577
| 188.1041 | 5.336358 | 91.8 | 253331.1 | 5.418029 | 256.458
| 189.5303 | 5.393782 | 92 | 255973 | 5.395037 | 257.3855
| 190.1685 | 5.451841 | 92.2 | 258933.1 | 5.416093 | 259.9978
| 191.1534 | 5.509443 | 92.4 | 261724.3 | 5.417248 | 261.8155
| 192.467 | 5.568836 | 92.6 | 264463.1 | 5.401941 | 263.009
| 193.6278 | 5.627617 | 92.8 | 264633.2 | 5.402823 | 261.5238
| 194.6238 | 5.687882 | 93 | 265436.4 | 5.412028 | 261.0519
| 196.0811 | 5.748298 | 93.2 | 266630.5 | 5.394344 | 260.2601
| 197.7508 | 5.8088 | 93.4 | 267788.1 | 5.36533 | 259.0927
| 198.8597 | 5.871011 | 93.6 | 270143.1 | 5.364456 | 260.1783
| 199.6501 | 5.933494 | 93.8 | 273391 | 5.377739 | 262.7596
| 201.0603 | 5.997106 | 94 | 275536.6 | 5.362293 | 263.1044
| 202.4397 | 6.0614 | 94.2 | 276340 | 5.353255 | 262.0318
| 203.6221 | 6.124573 | 94.4 | 276658.8 | 5.354688 | 260.7579
| 204.798 | 6.189489 | 94.6 | 276233.4 | 5.360264 | 258.7174
| 205.9808 | 6.254177 | 94.8 | 275101.5 | 5.367214 | 255.9405
| 207.6933 | 6.320164 | 95 | 275454.8 | 5.343087 | 253.9681
| 208.9123 | 6.386713 | 95.2 | 276836.7 | 5.341461 | 253.8465
| 209.9277 | 6.454446 | 95.4 | 279064.9 | 5.348331 | 254.9174
| 211.414 | 6.522469 | 95.6 | 281376.5 | 5.331048 | 255.3584
| 212.5326 | 6.592247 | 95.8 | 285465.5 | 5.328311 | 258.19
| 213.9537 | 6.661946 | 96 | 287344.1 | 5.316909 | 258.264
| 215.0507 | 6.732386 | 96.2 | 288626.8 | 5.323777 | 258.2127
| 216.7203 | 6.803736 | 96.4 | 290956.3 | 5.299895 | 258.3801
| 218.2133 | 6.875283 | 96.6 | 292178.1 | 5.288042 | 257.685
| 219.471 | 6.948151 | 96.8 | 292807.9 | 5.290248 | 256.752
| 220.6683 | 7.02154 | 97 | 294956.4 | 5.291042 | 257.4354
| 221.8595 | 7.095891 | 97.2 | 297732.9 | 5.290829 | 258.7496
| 222.9965 | 7.17125 | 97.4 | 299809.2 | 5.295741 | 259.439
| 224.289 | 7.246638 | 97.6 | 301151.9 | 5.295029 | 259.1711
| 225.6079 | 7.323768 | 97.8 | 303642.2 | 5.291006 | 260.0014
| 226.8899 | 7.401035 | 98 | 305383.1 | 5.290622 | 260.1423
| 228.2232 | 7.479156 | 98.2 | 307306.9 | 5.287741 | 260.3885
| 229.1524 | 7.55873 | 98.4 | 310417.6 | 5.301165 | 262.3652
| 230.6453 | 7.638395 | 98.6 | 313012.1 | 5.289715 | 263.0229
| 231.6383 | 7.719375 | 98.8 | 314854.2 | 5.30398 | 263.6632
| 233.0341 | 7.800708 | 99 | 315410.6 | 5.303149 | 262.4927
| 234.504 | 7.882568 | 99.2 | 315572.1 | 5.300135 | 260.8589
| 235.7566 | 7.964838 | 99.4 | 316122.3 | 5.30593 | 259.9143
| 237.1532 | 8.049184 | 99.6 | 317997.8 | 5.302934 | 260.0331
| 238.5638 | 8.133831 | 99.8 | 320933.5 | 5.296442 | 261.1228
| 239.5257 | 8.220869 | 100 | 325884.8 | 5.306181 | 264.7129
| 241.2654 | 8.307781 | 100.2 | 329970.8 | 5.283477 | 266.3979
| 242.7755 | 8.395533 | 100.4 | 333584.8 | 5.272654 | 267.9463
| 244.2892 | 8.484829 | 100.6 | 336242 | 5.264978 | 268.5923
| 245.1478 | 8.573846 | 100.8 | 336836.7 | 5.290083 | 268.2303
| 246.2027 | 8.664494 | 101 | 336332.5 | 5.310182 | 266.5975
| 247.8707 | 8.754985 | 101.2 | 335639.8 | 5.303854 | 263.9846
| 248.7369 | 8.846219 | 101.4 | 335534.4 | 5.330766 | 263.0053
| 250.467 | 8.939242 | 101.6 | 335789.9 | 5.320559 | 261.2254
END
Unloading Marker

## Test 092
Segment | Displacement Into Surface | Load On Sample | Time On Sample | Harmonic Contact Stiffness | Hardness | Modulus
| nm | mN | s | N/m | GPa | GPa
Surface Marker | 3.13958 | 0.002958014 | 0 | 197.219 | 1.7977e+308 | 1.7977e+308
| 6.04253 | 0.002879532 | 0.2 | 249.1702 | 1.7977e+308 | 1.498734e-158
| 6.24485 | 0.002996267 | 0.4 | 303.8626 | 1.7977e+308 | 1.827704e-158
| 7.184643 | 0.003053085 | 0.6 | 359.2758 | 6.906439 | 13.96516
| 6.006555 | 0.003259211 | 0.8 | 373.0693 | 1.7977e+308 | 2.243975e-158
| 6.042815 | 0.003379641 | 1 | 390.9359 | 1.7977e+308 | 2.351441e-158
| 7.562622 | 0.003379895 | 1.2 | 430.3458 | 305.393 | 115.9126
| 7.011059 | 0.003525875 | 1.4 | 462.3911 | 27.02462 | 33.70138
| 9.552452 | 0.003449012 | 1.6 | 502.2668 | 4.651873 | 15.0912
| 8.948561 | 0.003602888 | 1.8 | 565.6473 | 5.915514 | 18.81765
| 7.621825 | 0.003818559 | 2 | 612.043 | 42.19958 | 54.6041
| 8.765387 | 0.00386418 | 2.2 | 650.769 | 5.612588 | 20.39257
| 6.702943 | 0.004151272 | 2.4 | 706.0427 | -168.4817 | 1.7977e+308
| 6.711498 | 0.004209269 | 2.482 | 715.5579 | -174.0607 | 1.7977e+308
| 6.530056 | 0.004702629 | 3 | 798.2179 | -150.9224 | 1.7977e+308
| 6.014824 | 0.005129759 | 3.4 | 949.0833 | -193.183 | 1.7977e+308
| 6.817692 | 0.005458493 | 3.8 | 1209.186 | 21.3257 | 64.7345
| 6.93467 | 0.005830259 | 4.2 | 1365.303 | 15.1289 | 59.27497
| 8.662205 | 0.006092685 | 4.6 | 1449.476 | 4.058087 | 31.06673
| 7.600522 | 0.006608329 | 5 | 1754.489 | 6.77447 | 47.35943
| 7.408472 | 0.007101475 | 5.4 | 2229.398 | 6.224626 | 56.09146
| 7.500369 | 0.007600697 | 5.8 | 2142.63 | 7.46554 | 57.11943
| 8.879112 | 0.007990416 | 6.2 | 1719.933 | 5.652309 | 38.24363
| 6.021455 | 0.008703547 | 6.6 | 1658.224 | -280.4871 | 1.7977e+308
| 8.646848 | 0.00906642 | 7 | 2154.31 | 6.098873 | 47.0949
| 9.212654 | 0.00963909 | 7.4 | 2975.109 | 3.716082 | 49.33765
| 7.388449 | 0.01035862 | 7.8 | 2957.942 | 10.71766 | 82.82238
| 8.571909 | 0.01090957 | 8.2 | 3238.872 | 5.637331 | 62.95899
| 7.819072 | 0.01162692 | 8.6 | 3386.619 | 8.932602 | 81.62432
| 7.406618 | 0.01229795 | 9 | 3392.29 | 13.39363 | 98.83628
| 9.867906 | 0.01280069 | 9.4 | 3542.565 | 4.332213 | 55.34628
| 8.719345 | 0.01361958 | 9.8 | 4135.278 | 6.454174 | 78.02781
| 9.923041 | 0.01427241 | 10.2 | 4328.372 | 4.39538 | 65.07832
| 9.271458 | 0.01505781 | 10.6 | 4111.127 | 6.393228 | 73.10295
| 10.29036 | 0.0157575 | 11 | 4243.29 | 4.769925 | 63.1419
| 10.2475 | 0.01655932 | 11.4 | 4442.156 | 5.096963 | 66.87992
| 10.23539 | 0.01739798 | 11.8 | 4679.335 | 5.363201 | 70.74979
| 9.771877 | 0.01833042 | 12.2 | 5322.315 | 6.140231 | 84.95464
| 9.885282 | 0.01930937 | 12.6 | 6723.724 | 5.457891 | 99.89183
| 9.345395 | 0.02033958 | 13 | 7975.592 | 6.297874 | 126.9521
| 10.8978 | 0.02128165 | 13.4 | 7147.776 | 4.664017 | 92.93739
| 11.07656 | 0.02225978 | 13.8 | 6320.021 | 5.174086 | 83.95998
| 11.59937 | 0.02327264 | 14.2 | 6235.509 | 4.931583 | 78.7261
| 10.68113 | 0.02443719 | 14.6 | 6544.071 | 6.612928 | 94.6963
| 9.146214 | 0.02572165 | 15 | 6957.592 | 11.5879 | 134.4414
| 11.34516 | 0.02678288 | 15.4 | 7334.818 | 5.956556 | 96.36233
| 11.42027 | 0.02802945 | 15.8 | 7122.493 | 6.458152 | 95.13971
| 11.97952 | 0.02922973 | 16.2 | 7324.343 | 5.920627 | 91.43388
| 12.73645 | 0.03047942 | 16.6 | 7580.859 | 5.229143 | 86.73523
| 12.60506 | 0.03181358 | 17 | 7945.195 | 5.600263 | 92.55465
| 12.784 | 0.03325476 | 17.4 | 8430.818 | 5.579673 | 96.19014
| 11.88349 | 0.03488601 | 17.8 | 10344.72 | 6.488026 | 127.6957
| 12.32388 | 0.03649166 | 18.2 | 12281.08 | 5.789771 | 141.6963
| 12.28459 | 0.038277 | 18.6 | 13962.59 | 5.911919 | 161.6176
| 13.47434 | 0.03992812 | 19 | 14573.68 | 4.941296 | 149.4793
| 11.87381 | 0.04200287 | 19.4 | 14994.15 | 7.126847 | 185.519
| 12.64086 | 0.04392165 | 19.8 | 15731 | 6.373308 | 179.0454
| 14.31576 | 0.04594842 | 20.2 | 16272.36 | 4.996666 | 157.5067
| 13.91887 | 0.04806746 | 20.6 | 15809.1 | 5.72975 | 160.6275
| 14.51722 | 0.05003837 | 21 | 15171.46 | 5.578047 | 147.4358
| 14.67507 | 0.05241839 | 21.4 | 16000.19 | 5.682121 | 154.2001
| 14.26472 | 0.05489478 | 21.8 | 17308.67 | 6.2788 | 174.2126
| 14.68082 | 0.05739914 | 22.2 | 17875.49 | 6.168456 | 174.4267
| 14.6507 | 0.0598582 | 22.6 | 17545.38 | 6.620756 | 173.5672
| 15.47297 | 0.06221389 | 23 | 17618.05 | 6.141729 | 163.2595
| 15.42104 | 0.06497276 | 23.4 | 18404.55 | 6.463521 | 172.5172
| 15.65112 | 0.06776637 | 23.8 | 19572.93 | 6.46607 | 180.9255
| 15.62314 | 0.07067802 | 24.2 | 20044.23 | 6.819479 | 187.2854
| 15.8891 | 0.07351651 | 24.6 | 20044.77 | 6.929389 | 184.7285
| 16.4783 | 0.07627264 | 25 | 20131.5 | 6.698223 | 178.1169
| 16.0806 | 0.07932712 | 25.4 | 20282.12 | 7.467514 | 187.1673
| 15.63191 | 0.08238076 | 25.8 | 20578.17 | 8.375856 | 199.3008
| 16.6528 | 0.08538618 | 26.2 | 20921.86 | 7.545479 | 187.0451
| 17.054 | 0.08852502 | 26.6 | 21469.96 | 7.436431 | 187.1622
| 16.98089 | 0.09179497 | 27 | 21867.6 | 7.847193 | 193.2554
| 17.28309 | 0.09512292 | 27.4 | 22261.81 | 7.866453 | 193.5502
| 17.32063 | 0.09844299 | 27.8 | 22316.67 | 8.213434 | 195.1385
| 17.07223 | 0.1019141 | 28.2 | 22672.42 | 8.870946 | 203.9301
| 17.60208 | 0.105373 | 28.6 | 23043.01 | 8.605899 | 200.1578
| 17.60615 | 0.1087575 | 29 | 23179.78 | 8.983447 | 202.9422
| 17.93137 | 0.1123849 | 29.4 | 23112.84 | 9.043965 | 199.1206
| 18.09142 | 0.1160075 | 29.8 | 23518.92 | 9.205405 | 201.6048
| 18.20754 | 0.119796 | 30.2 | 24348.18 | 9.353145 | 208.1097
| 18.28262 | 0.1236934 | 30.6 | 24986.6 | 9.59274 | 213.8212
| 18.21164 | 0.1274846 | 31 | 25109.35 | 10.10074 | 217.8868
| 18.25567 | 0.1314559 | 31.4 | 25337.29 | 10.4687 | 220.9646
| 18.82439 | 0.1354288 | 31.8 | 25693.68 | 10.11001 | 216.1143
| 18.81771 | 0.1397096 | 32.2 | 26482.61 | 10.44281 | 224.3487
| 19.07481 | 0.1439972 | 32.6 | 27101.51 | 10.46243 | 226.7973
| 19.1334 | 0.1482647 | 33 | 27238.73 | 10.82407 | 228.862
| 19.43357 | 0.1526077 | 33.4 | 27099.17 | 10.92647 | 224.7578
| 19.33677 | 0.1570293 | 33.8 | 27264.42 | 11.51194 | 229.71
| 19.78382 | 0.1614995 | 34.2 | 27362.77 | 11.35905 | 224.9704
| 19.99734 | 0.1659322 | 34.6 | 27407.75 | 11.53255 | 223.7936
| 20.38371 | 0.1704553 | 35 | 27325.52 | 11.50387 | 219.0438
| 20.35913 | 0.17507 | 35.4 | 27256.1 | 12.04512 | 220.9318
| 20.91096 | 0.1797573 | 35.8 | 27563.53 | 11.6979 | 216.5347
| 20.47927 | 0.184725 | 36.2 | 28153.6 | 12.68457 | 229.535
| 21.07168 | 0.1896988 | 36.6 | 28778.2 | 12.19373 | 226.4586
| 21.38452 | 0.194845 | 37 | 29271.78 | 12.15774 | 227.0505
| 21.14727 | 0.2000475 | 37.4 | 29532.17 | 12.94851 | 234.716
| 21.46122 | 0.2052909 | 37.8 | 29811.49 | 12.94729 | 233.6923
| 21.68778 | 0.2106632 | 38.2 | 30238.29 | 13.04221 | 235.1135
| 22.25249 | 0.2161376 | 38.6 | 30601.74 | 12.68201 | 230.8718
| 22.1429 | 0.221757 | 39 | 30726.17 | 13.33201 | 235.498
| 22.70143 | 0.227358 | 39.4 | 30660.66 | 13.08079 | 228.6565
| 22.60916 | 0.2329879 | 39.8 | 30493.77 | 13.78351 | 231.0337
| 23.21218 | 0.2387927 | 40.2 | 30593.39 | 13.42752 | 224.8883
| 23.07241 | 0.2447982 | 40.6 | 31186.07 | 14.01704 | 232.77
| 23.7324 | 0.2509765 | 41 | 31827.12 | 13.46157 | 229.29
| 23.86875 | 0.2571683 | 41.4 | 31948.17 | 13.77501 | 230.1642
| 24.34162 | 0.263325 | 41.8 | 31722.87 | 13.70869 | 224.2658
| 24.73773 | 0.2695295 | 42.2 | 31427.64 | 13.77172 | 219.2378
| 25.55405 | 0.2758714 | 42.6 | 31343.36 | 13.24524 | 210.4807
| 25.99906 | 0.2822631 | 43 | 31239.11 | 13.21475 | 206.4945
| 26.09962 | 0.2888026 | 43.4 | 31175.33 | 13.60999 | 206.8013
| 26.37344 | 0.2955367 | 43.8 | 31463.75 | 13.70071 | 207.0508
| 26.48261 | 0.3026537 | 44.2 | 32371.9 | 13.84898 | 212.579
| 26.74698 | 0.3099094 | 44.6 | 33338.38 | 13.79492 | 216.6197
| 27.00769 | 0.3173533 | 45 | 33920.22 | 13.85665 | 218.6361
| 27.334 | 0.3247754 | 45.4 | 34051.68 | 13.94479 | 217.4445
| 28.00163 | 0.3322998 | 45.8 | 34105.99 | 13.64691 | 212.0957
| 27.99594 | 0.3401122 | 46.2 | 34314.21 | 14.12687 | 215.1195
| 28.38701 | 0.3480058 | 46.6 | 34652.28 | 14.09793 | 214.422
| 28.75417 | 0.3561758 | 47 | 35139.47 | 14.0729 | 214.8025
| 28.82656 | 0.3644892 | 47.4 | 35702.6 | 14.38018 | 218.7722
| 29.50998 | 0.3729311 | 47.8 | 36138.99 | 14.00572 | 215.4954
| 29.99548 | 0.3815088 | 48.2 | 36399.25 | 13.91625 | 213.5817
| 30.08708 | 0.3903717 | 48.6 | 36547.74 | 14.30569 | 215.233
| 30.65684 | 0.399132 | 49 | 36417.42 | 14.21654 | 210.6705
| 31.25695 | 0.4081281 | 49.4 | 36354.55 | 14.0934 | 206.3619
| 31.27775 | 0.4175639 | 49.8 | 36939.84 | 14.46064 | 210.7168
| 31.90584 | 0.4270738 | 50.2 | 37604.17 | 14.14546 | 209.5923
| 31.94919 | 0.4368017 | 50.6 | 37961.29 | 14.54224 | 212.644
| 32.35085 | 0.4466586 | 51 | 38035.62 | 14.62391 | 211.0128
| 32.97609 | 0.4566605 | 51.4 | 38135.69 | 14.46373 | 207.5078
| 33.44286 | 0.46689 | 51.8 | 38364.19 | 14.44993 | 206.1249
| 33.36341 | 0.4772844 | 52.2 | 38206.05 | 15.11805 | 207.976
| 34.05869 | 0.4877257 | 52.6 | 38017.93 | 14.96414 | 202.8448
| 34.48612 | 0.4985785 | 53 | 38456.17 | 14.94896 | 202.8326
| 34.92558 | 0.5096612 | 53.4 | 39017.64 | 14.896 | 203.2517
| 35.55735 | 0.5208455 | 53.8 | 39029.97 | 14.79098 | 199.8667
| 35.83818 | 0.5321928 | 54.2 | 38863.11 | 15.09386 | 198.6978
| 36.68344 | 0.5438965 | 54.6 | 39359.02 | 14.66994 | 195.7802
| 36.83154 | 0.555888 | 55 | 40022.08 | 14.90001 | 198.9682
| 37.05688 | 0.5681811 | 55.4 | 40491.73 | 15.11194 | 200.824
| 37.36609 | 0.5806594 | 55.8 | 40504.34 | 15.36211 | 200.2642
| 38.1022 | 0.593244 | 56.2 | 40640.66 | 15.15905 | 196.9512
| 38.47031 | 0.6062756 | 56.6 | 41212.77 | 15.21692 | 198.1306
| 39.14442 | 0.6197049 | 57 | 42032.4 | 14.93791 | 198.0093
| 39.49095 | 0.6333833 | 57.4 | 42718.88 | 15.00479 | 199.7896
| 40.1852 | 0.6473402 | 57.8 | 43156.95 | 14.82316 | 198.182
| 40.81152 | 0.6614439 | 58.2 | 43111.28 | 14.81897 | 195.3808
| 41.80718 | 0.6756114 | 58.6 | 42614.95 | 14.60696 | 188.7008
| 42.18552 | 0.6899697 | 59 | 42162.27 | 14.92145 | 186.3682
| 42.6111 | 0.7046665 | 59.4 | 41945.97 | 15.15245 | 184.6203
| 43.05572 | 0.7198102 | 59.8 | 42156.33 | 15.26909 | 184.2308
| 43.52152 | 0.7353229 | 60.2 | 42955.36 | 15.2214 | 185.6572
| 44.24366 | 0.7513627 | 60.6 | 44225.87 | 14.8651 | 187.0885
| 44.58825 | 0.767715 | 61 | 45073.06 | 14.93371 | 189.4245
| 45.47283 | 0.7843425 | 61.4 | 45392.1 | 14.69796 | 186.845
| 45.69959 | 0.801194 | 61.8 | 45215.59 | 15.09599 | 186.5887
| 46.66434 | 0.8182442 | 62.2 | 45038.24 | 14.91751 | 182.1619
| 47.04645 | 0.8357387 | 62.6 | 44940.3 | 15.18875 | 181.3626
| 47.69667 | 0.8533807 | 63 | 45140.92 | 15.17833 | 180.02
| 49.01389 | 0.8717192 | 63.4 | 45839.52 | 14.57347 | 176.7601
| 49.57118 | 0.8905321 | 63.8 | 46673.98 | 14.52105 | 177.9141
| 50.51459 | 0.9095926 | 64.2 | 47369.72 | 14.23782 | 176.7438
| 51.40796 | 0.9291735 | 64.6 | 47957 | 14.03263 | 175.5936
| 52.42849 | 0.9490242 | 65 | 48396.37 | 13.78745 | 173.5026
| 53.07153 | 0.9693506 | 65.4 | 48635.62 | 13.82964 | 172.6678
| 54.16752 | 0.9901694 | 65.8 | 49329.65 | 13.52055 | 171.1147
| 55.20428 | 1.011469 | 66.2 | 50143.32 | 13.24879 | 170.2342
| 55.85647 | 1.033292 | 66.6 | 50959.45 | 13.20974 | 171.0275
| 56.64634 | 1.055283 | 67 | 51054.32 | 13.21436 | 169.3461
| 57.60306 | 1.078006 | 67.4 | 51877.76 | 13.02197 | 168.9559
| 58.28902 | 1.101268 | 67.8 | 52688.07 | 12.98702 | 169.6407
| 60.08017 | 1.124666 | 68.2 | 52638.95 | 12.52827 | 163.9487
| 61.77511 | 1.148608 | 68.6 | 52843.28 | 12.12012 | 159.6103
| 62.32079 | 1.173316 | 69 | 54142.83 | 12.10849 | 162.0555
| 64.0162 | 1.198729 | 69.4 | 55768.92 | 11.57341 | 161.3605
| 65.54859 | 1.224509 | 69.8 | 56566 | 11.2459 | 159.3623
| 69.21085 | 1.250336 | 70.2 | 56527.08 | 10.27285 | 149.3764
| 98.35684 | 1.275217 | 70.6 | 57102.93 | 4.90515 | 98.87784
| 99.1977 | 1.30295 | 71 | 59934.01 | 4.876917 | 102.7179
| 99.67462 | 1.333108 | 71.4 | 68629.33 | 4.765137 | 116.3045
| 99.24433 | 1.364836 | 71.8 | 81608.38 | 4.722522 | 138.6977
| 100.2161 | 1.396763 | 72.2 | 90415.05 | 4.65022 | 152.4901
| 100.6266 | 1.429364 | 72.6 | 92080.28 | 4.725561 | 155.0928
| 101.3704 | 1.46192 | 73 | 91770.28 | 4.791717 | 153.7311
| 101.4115 | 1.495983 | 73.4 | 93628.42 | 4.902851 | 157.3036
| 102.4085 | 1.530622 | 73.8 | 96040.3 | 4.91682 | 160.1216
| 103.1734 | 1.565842 | 74.2 | 97946.96 | 4.959682 | 162.4723
| 103.2871 | 1.602269 | 74.6 | 99924.04 | 5.067492 | 166.1307
| 104.3783 | 1.639441 | 75 | 101586.6 | 5.085435 | 167.4464
| 104.657 | 1.677315 | 75.4 | 101648.3 | 5.20226 | 167.5522
| 104.8133 | 1.715586 | 75.8 | 101202.5 | 5.339428 | 167.0353
| 106.0794 | 1.754356 | 76.2 | 101296.8 | 5.358372 | 165.4029
| 106.5355 | 1.794271 | 76.6 | 102133.7 | 5.452513 | 166.4967
| 106.653 | 1.834912 | 77 | 103224.3 | 5.58007 | 168.633
| 107.8027 | 1.877013 | 77.4 | 106272.9 | 5.577625 | 172.1101
| 107.7759 | 1.919871 | 77.8 | 109565.7 | 5.696716 | 178.203
| 108.832 | 1.963344 | 78.2 | 110986.7 | 5.72624 | 179.0974
| 109.3048 | 2.007437 | 78.6 | 110841.7 | 5.837942 | 178.5209
| 110.0893 | 2.052303 | 79 | 109663 | 5.932178 | 175.6755
| 110.4459 | 2.09797 | 79.4 | 109674.5 | 6.059098 | 175.611
| 111.1734 | 2.144234 | 79.8 | 109918.6 | 6.142675 | 175.2354
| 111.5877 | 2.191917 | 80.2 | 112018.6 | 6.23718 | 178.4538
| 112.0171 | 2.240776 | 80.6 | 114425.6 | 6.328059 | 182.1475
| 112.7975 | 2.290156 | 81 | 116116.4 | 6.389175 | 183.993
| 114.0306 | 2.340684 | 81.4 | 116054.6 | 6.425878 | 182.1467
| 114.1792 | 2.391817 | 81.8 | 115395.9 | 6.597998 | 181.4462
| 115.2524 | 2.444012 | 82.2 | 115160.9 | 6.658229 | 179.6906
| 115.7655 | 2.497159 | 82.6 | 116060 | 6.767761 | 180.7854
| 116.461 | 2.551467 | 83 | 118613 | 6.830092 | 184.1262
| 117.3045 | 2.607668 | 83.4 | 122096.7 | 6.864329 | 188.6409
| 117.912 | 2.664373 | 83.8 | 122571.4 | 6.974324 | 188.8801
| 118.8244 | 2.721611 | 84.2 | 121914.4 | 7.066004 | 186.7806
| 119.4468 | 2.780133 | 84.6 | 121845.5 | 7.186481 | 186.1763
| 120.0526 | 2.840344 | 85 | 123369.6 | 7.285263 | 188.0617
| 121.3227 | 2.901487 | 85.4 | 124655.3 | 7.305794 | 188.3117
| 121.9073 | 2.963649 | 85.8 | 125271.1 | 7.424562 | 188.8442
| 122.4218 | 3.026762 | 86.2 | 125536 | 7.560212 | 188.9847
| 123.981 | 3.091285 | 86.6 | 126245 | 7.556893 | 187.8426
| 124.6331 | 3.156941 | 87 | 127394.6 | 7.661916 | 189.0568
| 125.4166 | 3.224499 | 87.4 | 129111.3 | 7.743176 | 190.8696
| 125.9878 | 3.293053 | 87.8 | 129906.8 | 7.869847 | 191.7155
| 128.0029 | 3.363106 | 88.2 | 130872 | 7.808933 | 190.1328
| 129.1746 | 3.434475 | 88.6 | 132538.1 | 7.844931 | 191.1362
| 130.192 | 3.507518 | 89 | 134810.3 | 7.891619 | 193.2855
| 130.9136 | 3.582062 | 89.4 | 135902.3 | 7.999326 | 194.2806
| 132.1454 | 3.657968 | 89.8 | 136954.4 | 8.044018 | 194.2836
| 133.1839 | 3.735437 | 90.2 | 138780.9 | 8.100629 | 195.7364
| 134.3414 | 3.814817 | 90.6 | 141000.5 | 8.13749 | 197.5177
| 135.461 | 3.895512 | 91 | 142900 | 8.185945 | 198.9055
| 136.8536 | 3.97824 | 91.4 | 144444.9 | 8.209115 | 199.2988
| 138.4771 | 4.06219 | 91.8 | 145126.3 | 8.219618 | 198.0935
| 140.2782 | 4.148377 | 92.2 | 147067.4 | 8.189402 | 198.3171
| 141.6084 | 4.23644 | 92.6 | 150013.8 | 8.202314 | 200.7225
| 142.928 | 4.325313 | 93 | 149758.7 | 8.271375 | 198.8443
| 144.5279 | 4.415553 | 93.4 | 146904.9 | 8.355417 | 193.1388
| 145.8926 | 4.507548 | 93.8 | 146112.6 | 8.434197 | 190.6342
| 147.2444 | 4.601801 | 94.2 | 147873.2 | 8.468444 | 191.4605
| 149.1866 | 4.698441 | 94.6 | 150640.5 | 8.415528 | 192.6009
| 150.1216 | 4.797212 | 95 | 152595.2 | 8.501688 | 194.3401
| 152.3701 | 4.897982 | 95.4 | 154554.7 | 8.433236 | 193.954
| 153.7298 | 5.000386 | 95.8 | 156541.1 | 8.470968 | 195.0285
| 155.1017 | 5.105291 | 96.2 | 158960.8 | 8.502395 | 196.6121
| 157.1833 | 5.212305 | 96.6 | 160672.7 | 8.466399 | 196.1963
| 158.9827 | 5.321018 | 97 | 161575.8 | 8.478462 | 195.2655
| 160.9592 | 5.432451 | 97.4 | 163301.4 | 8.459839 | 195.0711
| 163.0266 | 5.546148 | 97.8 | 165313.8 | 8.429181 | 195.0886
| 164.884 | 5.661928 | 98.2 | 166754.9 | 8.433453 | 194.7654
| 167.0177 | 5.779568 | 98.6 | 165917.8 | 8.447377 | 191.4495
| 168.802 | 5.899504 | 99 | 165430.5 | 8.495949 | 189.1222
| 170.8427 | 6.022317 | 99.4 | 167244.3 | 8.480453 | 189.0529
| 172.9119 | 6.148343 | 99.8 | 171707.3 | 8.422072 | 191.8742
| 175.0987 | 6.276447 | 100.2 | 174902.6 | 8.376073 | 193.1028
| 177.6894 | 6.407565 | 100.6 | 176161.1 | 8.324024 | 191.6709
| 179.5616 | 6.54059 | 101 | 177075.3 | 8.350841 | 190.881
| 182.4791 | 6.676727 | 101.4 | 178325.5 | 8.272825 | 189.0939
| 184.6577 | 6.815249 | 101.8 | 178560.2 | 8.285135 | 187.2705
| 187.2027 | 6.956358 | 102.2 | 177966.7 | 8.277612 | 184.2008
| 189.6896 | 7.100132 | 102.6 | 178304.4 | 8.263987 | 182.2287
| 191.9389 | 7.246986 | 103 | 180252.8 | 8.25042 | 182.1881
| 196.0718 | 7.397174 | 103.4 | 183480 | 8.051817 | 181.1868
| 198.3061 | 7.551289 | 103.8 | 186647.6 | 8.031293 | 182.3671
| 200.7178 | 7.7082 | 104.2 | 190072.5 | 7.994524 | 183.5727
| 203.3152 | 7.868769 | 104.6 | 195157.9 | 7.924622 | 186.1193
| 204.8909 | 8.033591 | 105 | 200401.8 | 7.943688 | 189.9701
| 207.2652 | 8.201244 | 105.4 | 203101.9 | 7.930388 | 190.4691
| 210.6052 | 8.371376 | 105.8 | 203078.2 | 7.873743 | 187.3529
| 213.2792 | 8.54455 | 106.2 | 202497.9 | 7.880295 | 184.5739
| 216.6386 | 8.721542 | 106.6 | 203269.6 | 7.819794 | 182.3518
| 220.4268 | 8.903063 | 107 | 207447.2 | 7.691866 | 182.7372
| 222.4458 | 9.088678 | 107.4 | 212793.6 | 7.688965 | 185.978
| 225.3698 | 9.277557 | 107.8 | 215504.8 | 7.651134 | 185.9583
| 228.421 | 9.469436 | 108.2 | 215193.3 | 7.639151 | 183.2499
| 231.0929 | 9.665163 | 108.6 | 214471.2 | 7.661597 | 180.6594
| 234.5905 | 9.865006 | 109 | 215158.8 | 7.612757 | 178.5062
| 238.1929 | 10.06939 | 109.4 | 218905.2 | 7.527639 | 178.7966
| 241.2246 | 10.27854 | 109.8 | 224604.6 | 7.46635 | 181.1888
| 244.4381 | 10.4919 | 110.2 | 229377.3 | 7.407171 | 182.6362
| 248.0253 | 10.71031 | 110.6 | 234520.4 | 7.325898 | 184.0062
END
Unloading Marker

## Test 091
Segment | Displacement Into Surface | Load On Sample | Time On Sample | Harmonic Contact Stiffness | Hardness | Modulus
| nm | mN | s | N/m | GPa | GPa
Surface Marker | 3.193556 | 0.002909271 | 0 | 186.7327 | 1.7977e+308 | 1.7977e+308
| 1.209165 | 0.003187448 | 0.2 | 228.2682 | 1.7977e+308 | 1.373011e-158
| 1.448612 | 0.003301364 | 0.4 | 289.8987 | 1.7977e+308 | 1.743712e-158
| 1.958851 | 0.00339501 | 0.6 | 321.335 | 1.7977e+308 | 1.932799e-158
| 1.069961 | 0.003594996 | 0.8 | 354.4432 | 1.7977e+308 | 2.131941e-158
| 3.582842 | 0.003539202 | 1 | 428.0192 | 1.7977e+308 | 2.574494e-158
| 4.03916 | 0.003629583 | 1.2 | 480.3886 | 1.7977e+308 | 2.88949e-158
| 5.385478 | 0.003659575 | 1.4 | 515.7586 | 2.05827 | 9.9585
| 4.923066 | 0.003821528 | 1.6 | 579.0781 | 1.7977e+308 | 3.483098e-158
| 4.090695 | 0.004014991 | 1.8 | 626.6072 | 1.7977e+308 | 3.768981e-158
| 5.10882 | 0.004086275 | 2 | 736.8844 | 12.43021 | 33.83936
| 1.129986 | 0.004527338 | 2.2 | 915.2499 | 1.7977e+308 | 5.505139e-158
| 5.118962 | 0.00438183 | 2.4 | 1088.533 | -140.7229 | 1.7977e+308
| 2.344996 | 0.004729337 | 2.6 | 1204.997 | 1.7977e+308 | 7.247938e-158
| 6.331513 | 0.004573716 | 2.8 | 1231.434 | 15.10771 | 60.38001
| 6.439297 | 0.00469891 | 3 | 1202.975 | 16.34057 | 60.52961
| 7.21049 | 0.004773433 | 3.2 | 1162.864 | 8.127262 | 40.18691
| 5.37431 | 0.005046148 | 3.4 | 1152.66 | -162.3365 | 1.7977e+308
| 6.376112 | 0.005115537 | 3.6 | 1130.477 | 50.34057 | 99.02317
| 4.991705 | 0.00537044 | 3.8 | 1137.839 | 77.48822 | 123.2442
| 5.425306 | 0.005496129 | 4 | 1163.59 | -271.1364 | 1.7977e+308
| 4.960404 | 0.005690088 | 4.2 | 1202.746 | 68.66101 | 118.6685
| 6.091852 | 0.005761936 | 4.4 | 1208.689 | -27346.86 | 1.7977e+308
| 3.896706 | 0.005992998 | 4.492 | 1227.189 | 4.66697 | 28.36895
| 7.670866 | 0.006178793 | 5 | 1386.777 | 8.845994 | 44.10572
| 5.374784 | 0.006741918 | 5.4 | 1600.575 | -232.7575 | 1.7977e+308
| 4.481066 | 0.00726592 | 5.8 | 2028.327 | -742.7454 | 1.7977e+308
| 5.825792 | 0.00765003 | 6.2 | 2305.814 | 34.86993 | 142.7186
| 7.830422 | 0.007983262 | 6.6 | 2135.529 | 6.966596 | 53.48368
| 6.751638 | 0.008546022 | 7 | 2227.86 | 18.83419 | 91.76407
| 7.366246 | 0.009031549 | 7.4 | 2266.033 | 12.43209 | 72.51416
| 8.135411 | 0.009567766 | 7.8 | 2976.163 | 5.728118 | 62.23037
| 7.5964 | 0.0102398 | 8.2 | 4244.877 | 5.949768 | 89.60582
| 7.621058 | 0.01084679 | 8.6 | 4244.913 | 6.555747 | 91.54594
| 7.085578 | 0.01147094 | 9 | 3696.411 | 11.89958 | 105.744
| 6.817198 | 0.01214596 | 9.4 | 3534.101 | 18.76918 | 125.5174
| 8.855182 | 0.01266576 | 9.8 | 3707.497 | 5.895081 | 68.75601
| 9.903029 | 0.01329379 | 10.2 | 4091.672 | 4.073173 | 61.14505
| 9.03651 | 0.01411171 | 10.6 | 4640.797 | 5.49363 | 79.46873
| 9.546888 | 0.01488604 | 11 | 5612.215 | 4.434015 | 84.43524
| 9.707447 | 0.01578318 | 11.4 | 7190.507 | 4.0578 | 102.0772
| 9.972101 | 0.0166211 | 11.8 | 6974.379 | 4.130158 | 96.89735
| 10.4221 | 0.01743059 | 12.2 | 6128.955 | 4.210865 | 82.93099
| 10.51468 | 0.01832541 | 12.6 | 5784.335 | 4.611531 | 79.64947
| 11.34946 | 0.01915667 | 13 | 5483.219 | 4.13125 | 69.24831
| 7.428134 | 0.02039224 | 13.4 | 5194.601 | 25.79585 | 173.8191
| 11.94525 | 0.020997 | 13.8 | 5148.083 | 4.356769 | 63.44091
| 12.90623 | 0.02186121 | 14.2 | 5222.048 | 3.714333 | 57.94311
| 13.21025 | 0.02282179 | 14.6 | 5330.418 | 3.692983 | 57.70856
| 12.01061 | 0.02394705 | 15 | 5889.112 | 4.880361 | 72.51285
| 12.35076 | 0.02515854 | 15.4 | 6886.923 | 4.4201 | 79.20652
| 14.209 | 0.02622417 | 15.8 | 7177.051 | 3.217979 | 68.31484
| 14.38697 | 0.02747902 | 16.2 | 7698.374 | 3.236415 | 72.02899
| 13.48586 | 0.02888529 | 16.6 | 9125.97 | 3.773906 | 91.50169
| 14.10684 | 0.03022736 | 17 | 10837.62 | 3.385253 | 101.4912
| 14.0681 | 0.03180659 | 17.4 | 12384.37 | 3.48995 | 116.2778
| 14.51293 | 0.03335976 | 17.8 | 12333.14 | 3.468261 | 112.3338
| 14.63092 | 0.03504455 | 18.2 | 12412.14 | 3.627073 | 112.8499
| 14.8542 | 0.03689878 | 18.6 | 14698.86 | 3.56397 | 131.1439
| 16.15492 | 0.03863828 | 19 | 16552.14 | 3.061188 | 134.0849
| 16.25428 | 0.04078999 | 19.4 | 18193.45 | 3.162178 | 147.4415
| 16.72005 | 0.04286869 | 19.8 | 17399.7 | 3.199821 | 137.1705
| 16.55809 | 0.04500075 | 20.2 | 17798.13 | 3.449223 | 142.8707
| 17.39294 | 0.04733616 | 20.6 | 18549.76 | 3.281174 | 141.432
| 17.24538 | 0.04975266 | 21 | 18657.85 | 3.546903 | 144.6609
| 17.6599 | 0.05222829 | 21.4 | 17946.9 | 3.621046 | 136.2516
| 17.32487 | 0.0547305 | 21.8 | 17619.58 | 4.023239 | 137.9357
| 18.57777 | 0.05715707 | 22.2 | 18164.13 | 3.636852 | 131.5859
| 18.16645 | 0.06002757 | 22.6 | 20312.37 | 3.937738 | 152.0051
| 18.3627 | 0.06300334 | 23 | 22664.83 | 3.981812 | 168.8212
| 18.31284 | 0.06606787 | 23.4 | 23232.69 | 4.221782 | 174.8768
| 18.97979 | 0.06880551 | 23.8 | 22808.69 | 4.142292 | 165.3392
| 18.5653 | 0.0720704 | 24.2 | 23852.73 | 4.543961 | 178.9378
| 19.0975 | 0.07537819 | 24.6 | 25762.48 | 4.447713 | 188.4136
| 18.82498 | 0.07856862 | 25 | 26195.85 | 4.804002 | 196.2677
| 19.28694 | 0.08189971 | 25.4 | 25677.07 | 4.836851 | 187.7759
| 19.42014 | 0.08515894 | 25.8 | 25073.08 | 5.041214 | 182.8393
| 20.41812 | 0.08867508 | 26.2 | 25993.52 | 4.736419 | 179.5726
| 21.03103 | 0.09224522 | 26.6 | 26624.85 | 4.655207 | 178.6523
| 20.59527 | 0.09569231 | 27 | 26425.32 | 5.101043 | 182.8645
| 19.90774 | 0.09941357 | 27.4 | 26293.79 | 5.760944 | 190.9655
| 20.7088 | 0.1031748 | 27.8 | 27477.47 | 5.492552 | 191.33
| 20.80306 | 0.1072031 | 28.2 | 28729.46 | 5.643346 | 200.3885
| 22.3596 | 0.1110213 | 28.6 | 29185.71 | 5.063495 | 187.5244
| 21.46083 | 0.1149974 | 29 | 29739.54 | 5.731772 | 202.1256
| 22.27796 | 0.1192145 | 29.4 | 30864.2 | 5.500084 | 201.7596
| 22.52104 | 0.1235057 | 29.8 | 31671.96 | 5.58704 | 205.6542
| 21.70262 | 0.1280082 | 30.2 | 32192.09 | 6.283171 | 220.2896
| 22.13225 | 0.1323264 | 30.6 | 32288.33 | 6.290505 | 216.8477
| 22.8442 | 0.1365454 | 31 | 32461.47 | 6.125106 | 210.7514
| 22.73174 | 0.1413083 | 31.4 | 32977.54 | 6.438152 | 216.8176
| 23.38868 | 0.1460098 | 31.8 | 33846.66 | 6.284323 | 216.1789
| 23.55925 | 0.1508021 | 32.2 | 34959.33 | 6.394246 | 222.7845
| 23.8586 | 0.1558094 | 32.6 | 36007.18 | 6.443356 | 227.4439
| 23.87043 | 0.160844 | 33 | 36536.51 | 6.677035 | 232.071
| 24.25392 | 0.1661705 | 33.4 | 37194.54 | 6.704208 | 233.0923
| 24.54808 | 0.1714023 | 33.8 | 37391.81 | 6.796087 | 232.124
| 25.22741 | 0.1766808 | 34.2 | 37660.71 | 6.668538 | 227.2277
| 25.2754 | 0.1822587 | 34.6 | 38593.46 | 6.865355 | 233.8325
| 26.18725 | 0.1878345 | 35 | 39472.34 | 6.596638 | 230.2829
| 26.18494 | 0.1936964 | 35.4 | 40281.48 | 6.82352 | 236.5184
| 26.01314 | 0.1995701 | 35.8 | 40817.56 | 7.159135 | 243.0918
| 27.03295 | 0.2054529 | 36.2 | 41444.49 | 6.842272 | 236.6266
| 27.16699 | 0.2116974 | 36.6 | 42494.87 | 6.989502 | 242.7279
| 27.28518 | 0.2180004 | 37 | 43617.51 | 7.141084 | 249.459
| 27.88655 | 0.2245884 | 37.4 | 44630.25 | 7.053147 | 250.0383
| 28.61689 | 0.2312244 | 37.8 | 45664.33 | 6.905296 | 249.3431
| 28.7317 | 0.2384382 | 38.2 | 47572.12 | 7.044855 | 260.6281
| 29.51507 | 0.2457129 | 38.6 | 49539.72 | 6.862535 | 264.7018
| 30.1345 | 0.2528504 | 39 | 50369.87 | 6.797352 | 263.8835
| 30.33154 | 0.260428 | 39.4 | 50196.34 | 6.968619 | 261.983
| 30.52088 | 0.2678375 | 39.8 | 50223.44 | 7.129116 | 261.2951
| 31.46845 | 0.2753052 | 40.2 | 50538.21 | 6.933589 | 254.4117
| 32.83458 | 0.2829826 | 40.6 | 50895.1 | 6.58584 | 244.3879
| 33.67495 | 0.2909641 | 41 | 51817.27 | 6.458256 | 242.6663
| 34.18061 | 0.2992556 | 41.4 | 52951.2 | 6.460654 | 245.0078
| 34.96203 | 0.3077365 | 41.8 | 54589.76 | 6.351968 | 247.4485
| 35.50619 | 0.316633 | 42.2 | 56434.03 | 6.334477 | 252.9063
| 35.54306 | 0.3257159 | 42.6 | 58041.09 | 6.503327 | 261.5926
| 36.01757 | 0.3346499 | 43 | 59331.56 | 6.518954 | 264.7764
| 36.42864 | 0.3444466 | 43.4 | 60920 | 6.567009 | 270.0388
| 37.03924 | 0.3542166 | 43.8 | 62669.63 | 6.538478 | 274.2085
| 37.43169 | 0.3639968 | 44.2 | 63606.67 | 6.601348 | 276.2985
| 37.73764 | 0.3741408 | 44.6 | 64373.28 | 6.702257 | 278.3421
| 37.96912 | 0.3844545 | 45 | 64881.24 | 6.835526 | 279.7951
| 38.59793 | 0.3950515 | 45.4 | 65829.5 | 6.823129 | 279.7974
| 39.63031 | 0.4058308 | 45.8 | 67263.93 | 6.667951 | 278.5917
| 39.70907 | 0.4169863 | 46.2 | 68508.07 | 6.838284 | 284.8095
| 41.28394 | 0.4278941 | 46.6 | 68579.64 | 6.544643 | 272.8643
| 42.38923 | 0.4392195 | 47 | 68689.28 | 6.418194 | 265.6765
| 43.0252 | 0.4508911 | 47.4 | 69605.41 | 6.420291 | 265.7763
| 43.32528 | 0.4630716 | 47.8 | 71739.68 | 6.50099 | 273.6225
| 43.92066 | 0.4754599 | 48.2 | 73994.31 | 6.495624 | 279.6882
| 44.6179 | 0.4881504 | 48.6 | 75103.28 | 6.485854 | 280.0264
| 44.77394 | 0.5011531 | 49 | 75590.81 | 6.641891 | 281.8854
| 45.53718 | 0.5140608 | 49.4 | 76028.34 | 6.622685 | 278.9002
| 45.64025 | 0.5273151 | 49.8 | 76858.07 | 6.785271 | 282.5527
| 46.44451 | 0.5407378 | 50.2 | 77423.43 | 6.753643 | 279.8485
| 47.07795 | 0.5545904 | 50.6 | 78354.49 | 6.767681 | 279.9708
| 47.73162 | 0.5686287 | 51 | 79893.55 | 6.765135 | 282.3854
| 48.42248 | 0.5834589 | 51.4 | 81989.6 | 6.752009 | 286.7507
| 49.24679 | 0.5983205 | 51.8 | 83194.26 | 6.717906 | 286.5599
| 49.92852 | 0.6137093 | 52.2 | 84516.45 | 6.724644 | 287.8681
| 50.18284 | 0.6293483 | 52.6 | 85746.74 | 6.844399 | 291.8294
| 50.66675 | 0.6450715 | 53 | 86503.65 | 6.9103 | 292.2935
| 51.9264 | 0.6613188 | 53.4 | 87367.04 | 6.778918 | 287.807
| 52.68839 | 0.677803 | 53.8 | 88408.17 | 6.774168 | 287.5082
| 53.67728 | 0.6943439 | 54.2 | 89115.54 | 6.718503 | 284.5158
| 54.51552 | 0.7113392 | 54.6 | 89478.23 | 6.709136 | 281.377
| 55.92441 | 0.7282905 | 55 | 89620.33 | 6.570204 | 274.1149
| 57.02231 | 0.7458579 | 55.4 | 90163.97 | 6.505826 | 270.4097
| 57.58616 | 0.7639977 | 55.8 | 91485.79 | 6.552027 | 272.4884
| 58.34152 | 0.7825599 | 56.2 | 92758.99 | 6.55893 | 273.2956
| 58.83217 | 0.80146 | 56.6 | 93928.43 | 6.625591 | 275.2533
| 59.26468 | 0.8204617 | 57 | 94912.15 | 6.705951 | 276.9049
| 59.93165 | 0.8398199 | 57.4 | 94678.22 | 6.754484 | 273.2475
| 61.26725 | 0.859466 | 57.8 | 94808.69 | 6.655304 | 267.2657
| 62.52333 | 0.8794616 | 58.2 | 95735.77 | 6.566869 | 264.4446
| 63.76166 | 0.900109 | 58.6 | 97200.32 | 6.482252 | 263.4836
| 64.66644 | 0.9213412 | 59 | 98773.69 | 6.466982 | 264.5491
| 65.55927 | 0.9433373 | 59.4 | 101183.5 | 6.4479 | 268.1701
| 66.87762 | 0.9657379 | 59.8 | 103296.1 | 6.356313 | 268.77
| 67.90176 | 0.9883753 | 60.2 | 104984.1 | 6.326654 | 269.5437
| 68.31027 | 1.01173 | 60.6 | 106255.2 | 6.416369 | 272.0671
| 69.00749 | 1.035052 | 61 | 106682.5 | 6.461581 | 270.7435
| 70.83364 | 1.059179 | 61.4 | 107354.7 | 6.308829 | 264.9533
| 71.39653 | 1.083645 | 61.8 | 108205.9 | 6.375991 | 265.5435
| 72.35904 | 1.108859 | 62.2 | 109607.8 | 6.370932 | 265.8687
| 73.94671 | 1.13441 | 62.6 | 110677.8 | 6.266802 | 262.5852
| 74.76453 | 1.160432 | 63 | 112444.9 | 6.2845 | 264.5364
| 75.41436 | 1.187595 | 63.4 | 115057.9 | 6.325304 | 269.4449
| 76.71201 | 1.215079 | 63.8 | 116472.5 | 6.275361 | 268.3685
| 77.63062 | 1.242755 | 64.2 | 116876.7 | 6.296171 | 266.3057
| 78.34185 | 1.271059 | 64.6 | 117396.7 | 6.349901 | 265.448
| 79.35899 | 1.300472 | 65 | 120224.8 | 6.335657 | 269.2236
| 80.7321 | 1.330745 | 65.4 | 122970.5 | 6.272397 | 271.2847
| 80.7882 | 1.361936 | 65.8 | 126845.4 | 6.401092 | 281.6331
| 81.25782 | 1.393833 | 66.2 | 130648.6 | 6.47032 | 290.135
| 82.20366 | 1.426854 | 66.6 | 135095.3 | 6.465478 | 298.1995
| 82.99623 | 1.460227 | 67 | 136809.3 | 6.508349 | 299.8739
| 83.96254 | 1.494187 | 67.4 | 138649 | 6.52462 | 301.0778
| 84.94993 | 1.528761 | 67.8 | 139901.7 | 6.5438 | 300.6998
| 85.89517 | 1.564152 | 68.2 | 140239.8 | 6.57909 | 298.256
| 86.68158 | 1.599848 | 68.6 | 140387.7 | 6.638802 | 296.0758
| 86.91005 | 1.636488 | 69 | 143200.1 | 6.76 | 302.8425
| 87.7112 | 1.674795 | 69.4 | 146927.4 | 6.79336 | 309.4102
| 88.29698 | 1.713447 | 69.8 | 148728.8 | 6.875105 | 312.1359
| 89.01409 | 1.75272 | 70.2 | 149258.5 | 6.948722 | 311.1443
| 90.13796 | 1.792238 | 70.6 | 150544.1 | 6.953087 | 310.234
| 90.66305 | 1.833769 | 71 | 154546.2 | 7.030153 | 318.5359
| 91.27257 | 1.876603 | 71.4 | 159005.6 | 7.094504 | 327.6139
| 92.21302 | 1.919966 | 71.8 | 162090.3 | 7.120767 | 331.7964
| 92.82912 | 1.963341 | 72.2 | 161962.6 | 7.219698 | 329.5929
| 93.91331 | 2.007302 | 72.6 | 160415 | 7.261003 | 321.9749
| 94.62868 | 2.05172 | 73 | 159999.8 | 7.348103 | 318.8038
| 95.45929 | 2.098595 | 73.4 | 162502.9 | 7.399467 | 322.0332
| 96.56302 | 2.145564 | 73.8 | 163800.9 | 7.418273 | 321.2581
| 97.71479 | 2.192953 | 74.2 | 163627.3 | 7.442653 | 316.9482
| 98.19171 | 2.241541 | 74.6 | 164340.4 | 7.562325 | 317.5137
| 99.35131 | 2.291077 | 75 | 167145.5 | 7.561517 | 319.9864
| 100.4173 | 2.343154 | 75.4 | 172246.6 | 7.562224 | 327.9986
| 101.2757 | 2.395667 | 75.8 | 175103.1 | 7.612817 | 331.7757
| 102.4234 | 2.449155 | 76.2 | 175976.3 | 7.639125 | 329.8841
| 103.1519 | 2.503017 | 76.6 | 175665.4 | 7.736051 | 327.1451
| 104.3078 | 2.557801 | 77 | 177545 | 7.751826 | 327.5048
| 105.0939 | 2.614603 | 77.4 | 179476.3 | 7.825823 | 329.4859
| 106.3534 | 2.671906 | 77.8 | 180562.7 | 7.837433 | 327.73
| 107.5328 | 2.730276 | 78.2 | 181331.9 | 7.864897 | 325.6687
| 108.725 | 2.790162 | 78.6 | 183607.1 | 7.879875 | 326.77
| 109.3123 | 2.851603 | 79 | 187124.6 | 7.973052 | 332.8304
| 109.8936 | 2.91483 | 79.4 | 190447.7 | 8.072359 | 338.521
| 111.8107 | 2.977968 | 79.8 | 190947.7 | 8.001908 | 332.9846
| 112.3129 | 3.042478 | 80.2 | 189997.4 | 8.148075 | 330.0779
| 113.6687 | 3.108027 | 80.6 | 189914.6 | 8.166048 | 325.7714
| 114.8009 | 3.175337 | 81 | 192451.4 | 8.195018 | 327.6277
| 116.3304 | 3.244881 | 81.4 | 196757.5 | 8.157106 | 331.5209
| 117.5939 | 3.315047 | 81.8 | 199334.7 | 8.171588 | 332.9241
| 118.6363 | 3.387049 | 82.2 | 199605.3 | 8.239322 | 330.6242
| 120.4526 | 3.459233 | 82.6 | 197813.6 | 8.217753 | 321.6897
| 121.8217 | 3.532351 | 83 | 197295.1 | 8.247028 | 316.975
| 122.6057 | 3.608493 | 83.4 | 199957.6 | 8.332279 | 320.2538
| 124.0141 | 3.686261 | 83.8 | 204326 | 8.319781 | 324.5584
| 125.4099 | 3.766426 | 84.2 | 208476.9 | 8.315856 | 328.4671
| 127.3625 | 3.847959 | 84.6 | 213065.9 | 8.238001 | 331.229
| 128.7271 | 3.930547 | 85 | 215441.7 | 8.255954 | 331.9105
| 130.084 | 4.015279 | 85.4 | 216208.9 | 8.290865 | 329.7319
| 132.0451 | 4.10103 | 85.8 | 217121 | 8.248761 | 325.8972
| 132.7243 | 4.188913 | 86.2 | 218742.1 | 8.364397 | 327.5264
| 134.6943 | 4.278526 | 86.6 | 221062.5 | 8.314505 | 326.2288
| 136.1377 | 4.370331 | 87 | 223799.2 | 8.329856 | 327.3493
| 137.3999 | 4.464693 | 87.4 | 228312.8 | 8.356647 | 332.0753
| 139.5139 | 4.560428 | 87.8 | 230989.6 | 8.296099 | 330.9448
| 140.8284 | 4.657767 | 88.2 | 232339.4 | 8.342836 | 330.1072
| 142.3951 | 4.756789 | 88.6 | 233339.8 | 8.36345 | 327.9485
| 143.9797 | 4.858219 | 89 | 234709.5 | 8.381839 | 326.4021
| 145.7582 | 4.961581 | 89.4 | 235290.6 | 8.385506 | 323.0661
| 147.8989 | 5.066749 | 89.8 | 237169.9 | 8.339573 | 320.8422
| 149.3414 | 5.175196 | 90.2 | 242396.9 | 8.352382 | 325.9161
| 151.8076 | 5.285645 | 90.6 | 247056.7 | 8.258204 | 327.122
| 153.8014 | 5.397517 | 91 | 248533.8 | 8.241 | 324.7463
| 155.4292 | 5.511809 | 91.4 | 247104.4 | 8.286517 | 319.0639
| 157.9901 | 5.627305 | 91.8 | 245415.8 | 8.235285 | 310.7319
| 159.8007 | 5.746287 | 92.2 | 246615.2 | 8.247122 | 308.7763
| 161.9578 | 5.867324 | 92.6 | 248616.7 | 8.218695 | 307.1547
| 163.8525 | 5.990091 | 93 | 250560.7 | 8.218906 | 306.1421
| 165.9371 | 6.116685 | 93.4 | 253666.1 | 8.196022 | 306.327
| 168.6237 | 6.246257 | 93.8 | 259861.9 | 8.096309 | 309.3287
| 170.6336 | 6.378396 | 94.2 | 264143.8 | 8.079777 | 311.283
| 173.0303 | 6.512695 | 94.6 | 265812.7 | 8.045404 | 308.7689
| 175.0569 | 6.650127 | 95 | 268436.3 | 8.042836 | 308.4573
| 177.0512 | 6.790769 | 95.4 | 271414.6 | 8.043657 | 308.7055
| 180.4712 | 6.934086 | 95.8 | 275672.4 | 7.910084 | 307.409
| 182.5831 | 7.079882 | 96.2 | 277106.8 | 7.914385 | 305.4497
| 184.925 | 7.22869 | 96.6 | 279302.8 | 7.896144 | 304.0084
| 187.2305 | 7.380777 | 97 | 281465.3 | 7.884 | 302.6509
| 189.4794 | 7.537069 | 97.4 | 286663.1 | 7.86252 | 305.1849
| 191.6782 | 7.696162 | 97.8 | 291770.3 | 7.847951 | 307.6775
| 194.7473 | 7.85824 | 98.2 | 294818 | 7.775887 | 305.8351
| 198.0942 | 8.023338 | 98.6 | 296969.5 | 7.690796 | 302.4468
| 200.4015 | 8.191813 | 99 | 298719.8 | 7.693456 | 300.7591
| 203.204 | 8.36425 | 99.4 | 303522.8 | 7.644408 | 301.6664
| 206.3564 | 8.541241 | 99.8 | 310813.9 | 7.561397 | 304.7217
| 208.6109 | 8.721786 | 100.2 | 316431.3 | 7.557285 | 307.5651
| 211.1338 | 8.905488 | 100.6 | 319567.7 | 7.546974 | 307.0712
| 213.3204 | 9.093901 | 101 | 323112.6 | 7.561989 | 307.691
| 216.2923 | 9.286104 | 101.4 | 329621.9 | 7.509168 | 310.0861
| 218.8131 | 9.482418 | 101.8 | 335848.7 | 7.492788 | 312.9837
| 221.0359 | 9.683139 | 102.2 | 342308.1 | 7.498721 | 316.6608
| 223.49 | 9.887934 | 102.6 | 347716.9 | 7.495188 | 318.7235
| 228.4613 | 10.09652 | 103 | 351049.1 | 7.33491 | 313.8973
| 230.9434 | 10.30827 | 103.4 | 348170.2 | 7.36725 | 307.2827
| 233.0945 | 10.52483 | 103.8 | 347164.6 | 7.415829 | 303.3357
| 236.3952 | 10.74382 | 104.2 | 348436.3 | 7.380861 | 299.8355
| 239.9057 | 10.96842 | 104.6 | 351392.1 | 7.32955 | 297.7655
| 242.7004 | 11.1998 | 105 | 359176.3 | 7.307714 | 301.6158
| 245.5683 | 11.43568 | 105.4 | 368532.4 | 7.277966 | 306.8235
END
Unloading Marker

## Test 090
Segment | Displacement Into Surface | Load On Sample | Time On Sample | Harmonic Contact Stiffness | Hardness | Modulus
| nm | mN | s | N/m | GPa | GPa
Surface Marker | 3.299148 | 0.002951193 | 0 | 146.5066 | 1.7977e+308 | 1.7977e+308
| 7.486772 | 0.002769023 | 0.2 | 188.0083 | 1.7977e+308 | 1.130851e-158
| 6.395218 | 0.002971806 | 0.4 | 199.671 | 1.7977e+308 | 1.201001e-158
| 6.060156 | 0.003127776 | 0.6 | 219.7269 | 1.7977e+308 | 1.321636e-158
| 8.295016 | 0.003091369 | 0.8 | 235.056 | 1.7977e+308 | 1.413839e-158
| 7.136758 | 0.00330386 | 1 | 253.4558 | 1.7977e+308 | 1.524512e-158
| 7.171778 | 0.003430621 | 1.2 | 286.0699 | 1.7977e+308 | 1.720682e-158
| 6.91979 | 0.003575325 | 1.4 | 349.4471 | 1.7977e+308 | 2.10189e-158
| 10.22185 | 0.003452895 | 1.6 | 404.4395 | 8.096686 | 16.03711
| 8.873226 | 0.003677165 | 1.8 | 476.0459 | 28.1179 | 34.6875
| 8.95875 | 0.003799744 | 2 | 542.3181 | 10.20254 | 23.16616
| 8.157188 | 0.003994988 | 2.2 | 601.6552 | 24.61691 | 39.53145
| 8.844509 | 0.004090573 | 2.4 | 688.3242 | 5.583613 | 20.92022
| 7.093493 | 0.004368697 | 2.6 | 861.2563 | 21.68093 | 51.33821
| 9.031483 | 0.004375896 | 2.8 | 957.9324 | 2.776698 | 19.83026
| 10.24556 | 0.004432439 | 3 | 998.6724 | 1.628995 | 15.67193
| 10.01997 | 0.00459509 | 3.2 | 1053.275 | 1.794042 | 17.05846
| 8.916102 | 0.004827268 | 3.4 | 1083.478 | 3.110805 | 22.66334
| 7.621735 | 0.005079116 | 3.6 | 1096.938 | 8.511459 | 37.51607
| 9.377961 | 0.005116303 | 3.8 | 1191.584 | 2.519288 | 21.76905
| 9.97249 | 0.005246307 | 4 | 1359.665 | 1.823449 | 20.85122
| 7.999648 | 0.005575481 | 4.2 | 1528.327 | 4.237107 | 35.12157
| 7.420887 | 0.005796155 | 4.4 | 1643.173 | 5.943089 | 44.23198
| 8.139691 | 0.005917383 | 4.6 | 1691.25 | 3.929405 | 36.37255
| 10.05122 | 0.00594796 | 4.8 | 1647.055 | 1.895036 | 24.26059
| 10.48303 | 0.006072683 | 5 | 1594.28 | 1.771388 | 22.43133
| 8.645342 | 0.006267992 | 5.082 | 1569.747 | 3.889404 | 32.51782
| 11.59279 | 0.00634564 | 5.4 | 1498.477 | 1.482039 | 18.80114
| 11.4227 | 0.00654618 | 5.6 | 1484.527 | 1.657844 | 19.40687
| 9.978382 | 0.006846791 | 5.8 | 1496.6 | 2.881669 | 25.36301
| 11.85858 | 0.0069139 | 6 | 1515.224 | 1.606494 | 18.9655
| 12.07983 | 0.007115669 | 6.2 | 1571.891 | 1.551661 | 19.0617
| 9.750173 | 0.007512084 | 6.4 | 1655.993 | 3.419237 | 29.29229
| 11.85609 | 0.007590718 | 6.6 | 1762.349 | 1.680013 | 21.58163
| 11.41149 | 0.007861306 | 6.8 | 1841.099 | 1.940557 | 23.86158
| 10.44829 | 0.00817452 | 7 | 1963.017 | 2.619241 | 29.12895
| 11.36412 | 0.008359968 | 7.2 | 2122.87 | 1.955645 | 26.85902
| 12.28772 | 0.008557419 | 7.4 | 2292.512 | 1.544534 | 25.44419
| 11.06399 | 0.008944674 | 7.6 | 2534.923 | 2.088606 | 32.20313
| 10.24757 | 0.009292108 | 7.8 | 2743.277 | 2.645461 | 38.71432
| 9.763487 | 0.009636056 | 8 | 3189.67 | 2.923706 | 46.81783
| 10.41031 | 0.009889997 | 8.2 | 3487.292 | 2.392944 | 45.66083
| 11.27045 | 0.01011314 | 8.4 | 3562.85 | 1.974859 | 41.7591
| 10.81891 | 0.01047147 | 8.6 | 3567.312 | 2.322503 | 44.6798
| 11.38147 | 0.01072652 | 8.8 | 3464.918 | 2.135275 | 40.97364
| 12.88873 | 0.01090675 | 9 | 3126.415 | 1.669912 | 32.15997
| 11.8294 | 0.01129625 | 9.2 | 3057.588 | 2.249288 | 35.99566
| 11.29041 | 0.01163082 | 9.4 | 3063.292 | 2.697987 | 39.0337
| 11.97636 | 0.01190347 | 9.6 | 3152.479 | 2.322922 | 36.76706
| 11.35154 | 0.01225866 | 9.8 | 3263.837 | 2.776865 | 41.17948
| 12.60483 | 0.01249835 | 10 | 3485.164 | 2.058002 | 37.35798
| 13.17588 | 0.01278796 | 10.2 | 3567.282 | 1.877046 | 36.05916
| 13.08851 | 0.01313103 | 10.4 | 3682.73 | 1.954944 | 37.5427
| 14.19213 | 0.01340275 | 10.6 | 3912.785 | 1.601808 | 35.67645
| 13.51555 | 0.01384932 | 10.8 | 4279.495 | 1.817119 | 41.08947
| 11.74683 | 0.01434391 | 11 | 4415.761 | 2.694167 | 51.20056
| 13.04694 | 0.01465115 | 11.2 | 4565.054 | 2.088511 | 45.8888
| 12.40716 | 0.01508915 | 11.4 | 4474.754 | 2.503957 | 48.65528
| 12.76828 | 0.01542996 | 11.6 | 4215.917 | 2.484462 | 45.00399
| 14.25871 | 0.01569119 | 11.8 | 3837.406 | 2.020998 | 36.34539
| 14.70323 | 0.01600928 | 12 | 3723.473 | 1.961129 | 34.32892
| 15.22805 | 0.01633456 | 12.2 | 3664.61 | 1.868656 | 32.59756
| 14.05071 | 0.01679682 | 12.4 | 3830.607 | 2.339866 | 37.78187
| 15.01573 | 0.01714211 | 12.6 | 4124.526 | 1.956652 | 36.79037
| 14.46828 | 0.01762176 | 12.8 | 4555.862 | 2.126086 | 41.98109
| 14.22002 | 0.01807497 | 13 | 5001.224 | 2.202461 | 46.50676
| 14.26223 | 0.01854833 | 13.2 | 5473.429 | 2.180643 | 50.16236
| 13.15721 | 0.01906729 | 13.4 | 5587.94 | 2.739773 | 56.9689
| 14.40669 | 0.0194404 | 13.6 | 5655.584 | 2.244754 | 51.42682
| 14.25803 | 0.01993738 | 13.8 | 5771.489 | 2.3651 | 53.28379
| 13.44398 | 0.02042902 | 14 | 5722.481 | 2.843464 | 57.44409
| 13.58032 | 0.02089093 | 14.2 | 5678.278 | 2.878374 | 56.67186
| 15.42801 | 0.02119809 | 14.4 | 5585.592 | 2.171062 | 47.66994
| 15.40269 | 0.02166791 | 14.6 | 5485.78 | 2.268118 | 47.31616
| 17.05334 | 0.02201477 | 14.8 | 5369.038 | 1.845215 | 41.20694
| 16.70464 | 0.02250565 | 15 | 5392.521 | 1.993625 | 42.60236
| 16.49497 | 0.02303162 | 15.2 | 5470.353 | 2.109634 | 44.003
| 17.667 | 0.02346227 | 15.4 | 5809.685 | 1.803756 | 42.76489
| 16.91608 | 0.02412402 | 15.6 | 6566.002 | 1.973335 | 50.19593
| 17.22587 | 0.02466425 | 15.8 | 7315.767 | 1.881961 | 54.21459
| 16.24658 | 0.02536126 | 16 | 8373.507 | 2.126591 | 65.73285
| 18.60919 | 0.02581246 | 16.2 | 9250.997 | 1.588571 | 62.00604
| 18.0565 | 0.02644137 | 16.4 | 9510.568 | 1.73028 | 65.96799
| 18.30593 | 0.02705767 | 16.6 | 9643.095 | 1.724813 | 66.01963
| 18.39726 | 0.0276881 | 16.8 | 9809.086 | 1.749422 | 66.91285
| 17.0156 | 0.02844623 | 17 | 10306.84 | 2.103963 | 76.74334
| 18.26983 | 0.02902549 | 17.2 | 10565.11 | 1.848613 | 72.73773
| 17.7009 | 0.02970389 | 17.4 | 10589.49 | 2.030337 | 75.72998
| 18.62983 | 0.03038809 | 17.6 | 10242.13 | 1.893512 | 69.54761
| 19.30553 | 0.03103499 | 17.8 | 9966.1 | 1.818137 | 65.37171
| 19.61211 | 0.03169572 | 18 | 9619.87 | 1.823377 | 62.35952
| 18.85516 | 0.03250744 | 18.2 | 9627.884 | 2.044131 | 65.4327
| 20.23615 | 0.03314925 | 18.4 | 9794.182 | 1.799903 | 61.64094
| 20.36778 | 0.03393452 | 18.6 | 10441.53 | 1.799687 | 65.15282
| 19.19283 | 0.03490475 | 18.8 | 11427.7 | 2.059798 | 75.95034
| 18.77855 | 0.03584193 | 19 | 12614.8 | 2.174264 | 85.74854
| 19.97511 | 0.03668494 | 19.2 | 13666.66 | 1.939395 | 86.80479
| 20.39084 | 0.03756133 | 19.4 | 14533.13 | 1.891893 | 90.38636
| 20.27115 | 0.03846769 | 19.6 | 14926.73 | 1.959229 | 93.61848
| 20.58871 | 0.03941415 | 19.8 | 15032.65 | 1.952884 | 92.93719
| 20.57095 | 0.04031264 | 20 | 15251.97 | 2.003886 | 94.58283
| 19.93547 | 0.04139127 | 20.2 | 16086.88 | 2.178628 | 103.4551
| 20.25434 | 0.04234581 | 20.4 | 17026.36 | 2.146088 | 107.8567
| 19.86172 | 0.04359719 | 20.6 | 18232.54 | 2.280452 | 118.413
| 20.06612 | 0.04463942 | 20.8 | 18989.6 | 2.281432 | 122.3173
| 19.91432 | 0.04585015 | 21 | 19650.64 | 2.37555 | 128.0722
| 20.26112 | 0.04687826 | 21.2 | 19584.7 | 2.358081 | 125.4931
| 19.94412 | 0.04797338 | 21.4 | 19185.21 | 2.509264 | 125.3407
| 20.65272 | 0.04919699 | 21.6 | 18581.61 | 2.427154 | 117.0657
| 21.24805 | 0.05045182 | 21.8 | 18536.22 | 2.365449 | 113.4925
| 19.77879 | 0.05171511 | 22 | 18761 | 2.80406 | 124.7286
| 21.39943 | 0.05290699 | 22.2 | 18827.9 | 2.461057 | 114.971
| 21.53881 | 0.054089 | 22.4 | 18986.71 | 2.490601 | 115.3954
| 22.06926 | 0.05554409 | 22.6 | 19980.64 | 2.426618 | 118.6143
| 21.53718 | 0.05689785 | 22.8 | 20482.28 | 2.60759 | 125.2472
| 21.78701 | 0.05831187 | 23 | 20612.71 | 2.621437 | 124.7882
| 21.7922 | 0.05964856 | 23.2 | 21433.87 | 2.671929 | 130.1179
| 22.33668 | 0.06100056 | 23.4 | 22265.64 | 2.596039 | 131.9555
| 22.4136 | 0.06262721 | 23.6 | 22763.03 | 2.649454 | 134.8316
| 22.22139 | 0.06405667 | 23.8 | 23166.49 | 2.758407 | 138.9243
| 22.25872 | 0.06567733 | 24 | 24091.22 | 2.811722 | 144.7592
| 22.16256 | 0.06714144 | 24.2 | 24416.29 | 2.903357 | 147.8307
| 21.87905 | 0.06865602 | 24.4 | 24859.1 | 3.047131 | 153.1661
| 21.66863 | 0.0704626 | 24.6 | 25740.4 | 3.181987 | 161.0275
| 22.23868 | 0.071974 | 24.8 | 26149.67 | 3.092045 | 159.3326
| 21.88024 | 0.07373785 | 25 | 26300.32 | 3.281568 | 163.6936
| 22.05325 | 0.07527953 | 25.2 | 26298.96 | 3.311719 | 162.5948
| 22.57289 | 0.07680748 | 25.4 | 25932.53 | 3.248963 | 156.409
| 22.62994 | 0.07859298 | 25.6 | 25431.72 | 3.335909 | 153.2467
| 22.70668 | 0.08019638 | 25.8 | 25406.14 | 3.395943 | 152.863
| 22.89731 | 0.08200204 | 26 | 25736.78 | 3.422062 | 153.853
| 22.79516 | 0.08365733 | 26.2 | 26146.44 | 3.525214 | 157.5475
| 22.67548 | 0.08543186 | 26.4 | 26982.09 | 3.629789 | 164.1521
| 22.98142 | 0.08744163 | 26.6 | 27891.52 | 3.610828 | 167.7886
| 23.25158 | 0.08916975 | 26.8 | 28210.53 | 3.604371 | 167.9235
| 23.72509 | 0.09105141 | 27 | 28142.67 | 3.554034 | 164.098
| 23.65017 | 0.09277603 | 27.2 | 27919.19 | 3.663918 | 163.6942
| 23.56456 | 0.09451591 | 27.4 | 27542.12 | 3.785228 | 162.4494
| 23.85964 | 0.09644735 | 27.6 | 27527.36 | 3.785532 | 160.4712
| 23.54857 | 0.09836306 | 27.8 | 27891.41 | 3.968369 | 165.5385
| 23.7542 | 0.1002187 | 28 | 28406.73 | 3.974298 | 167.4126
| 23.53144 | 0.1023319 | 28.2 | 29217.6 | 4.128123 | 174.7186
| 23.87638 | 0.1042579 | 28.4 | 29762.79 | 4.086225 | 175.5498
| 23.7239 | 0.1062542 | 28.6 | 30115.91 | 4.224387 | 179.4833
| 23.98511 | 0.1083293 | 28.8 | 30254.19 | 4.228078 | 178.5075
| 24.10538 | 0.1104062 | 29 | 30435.4 | 4.278969 | 179.0224
| 23.79964 | 0.1123449 | 29.2 | 30576.92 | 4.47919 | 183.0158
| 24.09609 | 0.1143502 | 29.4 | 30862.83 | 4.45657 | 182.5711
| 24.38202 | 0.116568 | 29.6 | 31396.73 | 4.439693 | 183.7877
| 24.2866 | 0.1188398 | 29.8 | 31904.88 | 4.565032 | 188.242
| 24.24115 | 0.1209264 | 30 | 32186.72 | 4.671801 | 190.8517
| 24.52549 | 0.1230913 | 30.2 | 32462.08 | 4.656176 | 190.3944
| 24.47326 | 0.1252608 | 30.4 | 32588.14 | 4.773504 | 192.1105
| 24.46736 | 0.1274609 | 30.6 | 32619.46 | 4.878696 | 192.8294
| 24.70746 | 0.1297112 | 30.8 | 32723.37 | 4.885573 | 191.7215
| 25.06536 | 0.1318732 | 31 | 32687.46 | 4.84679 | 188.7195
| 25.1465 | 0.1341458 | 31.2 | 32773.08 | 4.915794 | 188.974
| 24.96126 | 0.1364091 | 31.4 | 32966.95 | 5.086951 | 192.2757
| 26.26109 | 0.1385086 | 31.6 | 33048.88 | 4.681806 | 181.9831
| 25.9472 | 0.1408869 | 31.8 | 33155.18 | 4.893933 | 185.6267
| 26.19857 | 0.1431407 | 32 | 33520.31 | 4.883358 | 186.0506
| 26.29994 | 0.1455754 | 32.2 | 33869.26 | 4.936164 | 187.659
| 26.09473 | 0.1479017 | 32.4 | 34216.28 | 5.101201 | 191.855
| 26.58968 | 0.1505084 | 32.6 | 34971.27 | 4.994871 | 192.4369
| 26.47871 | 0.1529856 | 32.8 | 35682.6 | 5.114788 | 197.9597
| 26.47376 | 0.1555209 | 33 | 36218.48 | 5.203416 | 201.5961
| 26.87598 | 0.1581026 | 33.2 | 36774.48 | 5.135163 | 201.6925
| 27.23744 | 0.1606138 | 33.4 | 37136.44 | 5.087617 | 201.0353
| 27.04653 | 0.1631871 | 33.6 | 37320.82 | 5.255401 | 204.2365
| 27.19861 | 0.1658744 | 33.8 | 37265.05 | 5.305635 | 203.0425
| 27.25107 | 0.1683691 | 34 | 37265.39 | 5.384536 | 203.0245
| 27.31148 | 0.1710426 | 34.2 | 37239.51 | 5.46835 | 202.8188
| 27.7518 | 0.1735595 | 34.4 | 37229.66 | 5.394721 | 199.3778
| 28.31543 | 0.1763327 | 34.6 | 37458.8 | 5.278697 | 196.3973
| 28.03028 | 0.1789873 | 34.8 | 37696.39 | 5.479047 | 200.5255
| 28.18531 | 0.1817653 | 35 | 38013.23 | 5.513039 | 201.4271
| 28.34415 | 0.1844445 | 35.2 | 38340.2 | 5.540494 | 202.3263
| 28.7626 | 0.1871342 | 35.4 | 38754.74 | 5.464791 | 201.5158
| 29.00017 | 0.1901026 | 35.6 | 39149.52 | 5.469128 | 202.1571
| 28.60539 | 0.1931154 | 35.8 | 39647.1 | 5.713849 | 208.7102
| 29.36826 | 0.1959111 | 36 | 40074.93 | 5.506133 | 205.0003
| 29.56497 | 0.1989465 | 36.2 | 40544.06 | 5.523061 | 206.3509
| 28.87061 | 0.2019797 | 36.4 | 40961.88 | 5.885568 | 215.0802
| 30.66905 | 0.2047621 | 36.6 | 41218.05 | 5.303316 | 201.9045
| 30.9342 | 0.2078681 | 36.8 | 41353.3 | 5.30823 | 200.994
| 30.6433 | 0.2108336 | 37 | 41470.4 | 5.500378 | 204.2664
| 31.0036 | 0.2139143 | 37.2 | 41672.98 | 5.466282 | 202.9308
| 30.88122 | 0.2170079 | 37.4 | 41700.52 | 5.607861 | 204.4565
| 31.47851 | 0.2199778 | 37.6 | 41969.1 | 5.483086 | 201.6363
| 31.57774 | 0.2233183 | 37.8 | 42666.84 | 5.52996 | 204.8437
| 31.91595 | 0.2264288 | 38 | 43113.34 | 5.495067 | 204.9244
| 32.03739 | 0.2297647 | 38.2 | 43645.43 | 5.537654 | 207.0986
| 32.10156 | 0.2330302 | 38.4 | 44298.79 | 5.593272 | 210.3041
| 31.90821 | 0.2366121 | 38.6 | 45051.87 | 5.744955 | 216.109
| 32.21251 | 0.239881 | 38.8 | 45271.42 | 5.728809 | 215.2225
| 32.6129 | 0.2434006 | 39 | 45673.84 | 5.681185 | 214.547
| 32.40878 | 0.246761 | 39.2 | 45947.1 | 5.842192 | 217.9624
| 32.89272 | 0.2501024 | 39.4 | 46081.38 | 5.765834 | 215.246
| 33.75223 | 0.2536303 | 39.6 | 46120.98 | 5.575965 | 209.3982
| 33.94727 | 0.2571716 | 39.8 | 46221.93 | 5.605988 | 208.8807
| 34.42525 | 0.2606352 | 40 | 46267.78 | 5.544294 | 206.0872
| 34.65238 | 0.2640865 | 40.2 | 46305.62 | 5.562257 | 205.0677
| 34.65432 | 0.2678383 | 40.4 | 46564.94 | 5.652368 | 206.6864
| 34.68082 | 0.2714658 | 40.6 | 47028.02 | 5.725308 | 209.0747
| 35.03371 | 0.275364 | 40.8 | 47869.89 | 5.688425 | 210.9371
| 35.36997 | 0.2790931 | 41 | 48600.38 | 5.656295 | 212.3594
| 35.43314 | 0.2830948 | 41.2 | 49397.3 | 5.714648 | 216.0455
| 35.864 | 0.2869926 | 41.4 | 49894.16 | 5.663013 | 215.6893
| 36.08384 | 0.2907994 | 41.6 | 50116.94 | 5.681711 | 215.563
| 36.3247 | 0.2947859 | 41.8 | 50068.4 | 5.704874 | 214.0754
| 36.92149 | 0.2985088 | 42 | 49905.45 | 5.616921 | 209.665
| 38.4044 | 0.3023911 | 42.2 | 49814.75 | 5.287817 | 200.2342
| 38.33966 | 0.3063414 | 42.4 | 49937.81 | 5.387644 | 201.5108
| 38.65808 | 0.3103293 | 42.6 | 50110.16 | 5.382481 | 200.6711
| 38.99122 | 0.3145751 | 42.8 | 50618.73 | 5.37009 | 201.1865
| 39.26315 | 0.3187055 | 43 | 51358.81 | 5.365725 | 203.0166
| 38.85436 | 0.3232226 | 43.2 | 52548.64 | 5.542339 | 210.9677
| 39.18397 | 0.3276137 | 43.4 | 53817.3 | 5.513168 | 214.6753
| 39.75003 | 0.3323879 | 43.6 | 55623.16 | 5.418098 | 219.1484
| 39.56166 | 0.3369909 | 43.8 | 56970.4 | 5.531482 | 226.561
| 39.94943 | 0.34187 | 44 | 58390.78 | 5.495041 | 230.4984
| 39.88415 | 0.3465247 | 44.2 | 59352.23 | 5.584098 | 235.5172
| 39.63037 | 0.3511731 | 44.4 | 59763.72 | 5.736809 | 239.5225
| 40.96781 | 0.3560092 | 44.6 | 59807.12 | 5.470995 | 230.924
| 40.50173 | 0.3607618 | 44.8 | 59657.22 | 5.686511 | 233.8157
| 41.21293 | 0.3655157 | 45 | 59397.27 | 5.592342 | 228.3787
| 41.64958 | 0.3701355 | 45.2 | 59063.71 | 5.571012 | 224.5691
| 42.28117 | 0.3749093 | 45.4 | 58802.14 | 5.50201 | 219.9649
| 42.16191 | 0.3798484 | 45.6 | 58781.02 | 5.621618 | 220.993
| 42.55705 | 0.3847661 | 45.8 | 58902.66 | 5.606046 | 219.4591
| 42.90715 | 0.3897396 | 46 | 59218.59 | 5.598583 | 218.9979
| 42.57769 | 0.3949189 | 46.2 | 59594.4 | 5.76714 | 222.8951
| 42.73733 | 0.4000018 | 46.4 | 60010.29 | 5.806828 | 223.9773
| 43.10561 | 0.4050884 | 46.6 | 60616.76 | 5.78711 | 224.5321
| 43.34476 | 0.4105123 | 46.8 | 61366.39 | 5.80344 | 226.4654
| 43.6834 | 0.4156777 | 47 | 61886.13 | 5.793926 | 226.8409
| 43.78842 | 0.421298 | 47.2 | 62941.58 | 5.840549 | 230.8035
| 44.01291 | 0.4268172 | 47.4 | 64036.13 | 5.853465 | 234.1686
| 44.03231 | 0.4323573 | 47.6 | 64676.23 | 5.928238 | 237.0115
| 45.4871 | 0.4380566 | 47.8 | 65281.8 | 5.646305 | 230.8291
| 45.28307 | 0.4436342 | 48 | 65713.94 | 5.775372 | 234.1186
| 45.70311 | 0.4494304 | 48.2 | 65896.18 | 5.760357 | 232.6841
| 46.67072 | 0.4549471 | 48.4 | 65666.19 | 5.619429 | 226.527
| 47.25706 | 0.4605531 | 48.6 | 65599.77 | 5.569386 | 223.3531
| 48.55714 | 0.4664132 | 48.8 | 65765.6 | 5.364915 | 217.3488
| 48.76424 | 0.472114 | 49 | 65915.23 | 5.397489 | 217.1454
| 49.78466 | 0.4781347 | 49.2 | 66464.34 | 5.257938 | 214.2465
| 49.99664 | 0.4842821 | 49.4 | 67598.97 | 5.277768 | 217.4826
| 50.11404 | 0.4904719 | 49.6 | 68826.06 | 5.315478 | 221.5206
| 50.74401 | 0.4971111 | 49.8 | 70651.24 | 5.246728 | 225.0283
| 51.21062 | 0.5034988 | 50 | 72135.66 | 5.213867 | 228.1356
| 51.98764 | 0.5102623 | 50.2 | 73660.47 | 5.127017 | 229.768
| 52.37029 | 0.5168569 | 50.4 | 74335.42 | 5.124947 | 230.4699
| 52.50322 | 0.5233889 | 50.6 | 74722.76 | 5.171972 | 231.4529
| 52.99982 | 0.5299402 | 50.8 | 74756.01 | 5.155485 | 229.3794
| 53.45889 | 0.5366567 | 51 | 74534.71 | 5.151107 | 226.6878
| 53.6054 | 0.5432284 | 51.2 | 74583.95 | 5.19861 | 226.4574
| 53.76875 | 0.5499755 | 51.4 | 74857 | 5.241583 | 226.8985
| 53.67739 | 0.5571955 | 51.6 | 75533.98 | 5.331892 | 229.9677
| 54.18937 | 0.5642345 | 51.8 | 76318.32 | 5.304574 | 230.385
| 54.60141 | 0.5713352 | 52 | 76978.44 | 5.298255 | 230.8816
| 55.12415 | 0.5783222 | 52.2 | 77357.46 | 5.273836 | 229.904
| 55.19121 | 0.5854572 | 52.4 | 77681.73 | 5.334916 | 230.9758
| 55.38383 | 0.5929454 | 52.6 | 77887.57 | 5.377921 | 231.0621
| 55.78809 | 0.600113 | 52.8 | 77860.19 | 5.380906 | 229.3531
| 56.2421 | 0.6076075 | 53 | 78214.97 | 5.372662 | 228.6756
| 56.43556 | 0.6149808 | 53.2 | 78708.91 | 5.408436 | 229.677
| 56.52016 | 0.6225009 | 53.4 | 79234.35 | 5.46488 | 231.3
| 57.2181 | 0.6304604 | 53.6 | 80225.58 | 5.40659 | 231.503
| 57.95198 | 0.6381896 | 53.8 | 80980.94 | 5.3441 | 230.7875
| 58.99205 | 0.6461459 | 54 | 81610.58 | 5.2347 | 228.3254
| 58.8214 | 0.6538958 | 54.2 | 81805.75 | 5.336715 | 230.0241
| 58.97621 | 0.6618122 | 54.4 | 82158.48 | 5.382372 | 230.7399
| 60.27447 | 0.6698995 | 54.6 | 82604.22 | 5.232879 | 226.6288
| 60.82203 | 0.6781475 | 54.8 | 83034.3 | 5.213639 | 225.867
| 60.80698 | 0.6862085 | 55 | 83454.51 | 5.285013 | 227.5055
| 60.77688 | 0.694821 | 55.2 | 84504.32 | 5.356384 | 231.1338
| 61.41131 | 0.7032648 | 55.4 | 85362.94 | 5.316946 | 231.2396
| 62.0565 | 0.7117704 | 55.6 | 86220.39 | 5.276929 | 231.2979
| 62.47438 | 0.7208331 | 55.8 | 87536.28 | 5.273593 | 233.7158
| 62.49575 | 0.7295276 | 56 | 88562.25 | 5.334059 | 236.9918
| 62.96901 | 0.7386431 | 56.2 | 89452.94 | 5.325945 | 237.8769
| 63.44673 | 0.7475992 | 56.4 | 89871.72 | 5.320717 | 237.3383
| 64.19905 | 0.7564909 | 56.6 | 90047.18 | 5.274001 | 234.9145
| 63.88255 | 0.7657608 | 56.8 | 90066.13 | 5.401465 | 236.6666
| 64.30061 | 0.7746518 | 57 | 90069.1 | 5.408347 | 235.1907
| 64.87184 | 0.7839576 | 57.2 | 90068.81 | 5.393839 | 233.0931
| 65.412 | 0.7933564 | 57.4 | 90671.08 | 5.377986 | 232.8748
| 66.25244 | 0.8027187 | 57.6 | 91398.12 | 5.313939 | 231.7755
| 66.53019 | 0.8123027 | 57.8 | 92047.54 | 5.339379 | 232.7791
| 67.49789 | 0.8220663 | 58 | 92995.01 | 5.258061 | 231.8116
| 67.15765 | 0.8318672 | 58.2 | 93895.74 | 5.374659 | 236.0149
| 68.01369 | 0.8416963 | 58.4 | 94533.68 | 5.312993 | 234.61
| 68.2623 | 0.8521203 | 58.6 | 95424.34 | 5.344332 | 236.3892
| 68.96073 | 0.8621705 | 58.8 | 96190.95 | 5.306834 | 235.989
| 68.92555 | 0.8726349 | 59 | 97144.47 | 5.378696 | 239.0674
| 69.66172 | 0.8828635 | 59.2 | 97843.57 | 5.336777 | 238.3142
| 70.63041 | 0.8933105 | 59.4 | 98821.36 | 5.261049 | 237.4135
| 71.01149 | 0.9043082 | 59.6 | 99659.18 | 5.275017 | 238.4801
| 71.34875 | 0.9149901 | 59.8 | 100365 | 5.293768 | 239.3493
| 72.53931 | 0.9258261 | 60 | 100701.5 | 5.19773 | 235.9374
| 72.2093 | 0.9366055 | 60.2 | 100893.8 | 5.313674 | 238.0168
| 72.53831 | 0.9474321 | 60.4 | 100779.7 | 5.341015 | 236.7604
| 73.32305 | 0.9588216 | 60.6 | 101303.9 | 5.301647 | 235.4615
| 73.84977 | 0.9699857 | 60.8 | 101848.3 | 5.296459 | 235.1966
| 74.06468 | 0.981545 | 61 | 102967.3 | 5.330741 | 237.5828
| 74.95126 | 0.9929861 | 61.2 | 104022.9 | 5.272758 | 237.2731
| 74.68021 | 1.004747 | 61.4 | 105424.8 | 5.370746 | 242.1981
| 75.17964 | 1.016962 | 61.6 | 106300 | 5.370878 | 242.8671
| 76.53639 | 1.028679 | 61.8 | 106568.6 | 5.258469 | 238.7826
| 76.73714 | 1.04086 | 62 | 107068.2 | 5.300948 | 239.6098
| 77.63436 | 1.05268 | 62.2 | 107215 | 5.252582 | 237.0165
| 77.78881 | 1.064839 | 62.4 | 107398.6 | 5.302497 | 237.2199
| 78.44613 | 1.077202 | 62.6 | 108102.3 | 5.283071 | 236.9068
| 78.90461 | 1.090077 | 62.8 | 109241.7 | 5.288167 | 238.3731
| 79.59131 | 1.102474 | 63 | 109909 | 5.265191 | 237.864
| 80.01926 | 1.115571 | 63.2 | 111068 | 5.274519 | 239.468
| 80.31508 | 1.128477 | 63.4 | 111745.2 | 5.303128 | 240.3627
| 80.93741 | 1.141524 | 63.6 | 112442.9 | 5.29067 | 240.1559
| 81.10627 | 1.155102 | 63.8 | 113303.4 | 5.336293 | 241.9376
| 81.94816 | 1.168262 | 64 | 114269.1 | 5.293964 | 241.5926
| 82.58691 | 1.182065 | 64.2 | 115261.1 | 5.280292 | 242.0327
| 83.18736 | 1.196014 | 64.4 | 116631.1 | 5.268848 | 243.4887
| 83.74026 | 1.20984 | 64.6 | 117709.8 | 5.264645 | 244.4099
| 84.53124 | 1.223927 | 64.8 | 118637 | 5.234289 | 244.1585
| 84.42196 | 1.238136 | 65 | 119165.9 | 5.314842 | 246.0695
| 84.82584 | 1.252269 | 65.2 | 119722.4 | 5.332851 | 246.2749
| 85.70175 | 1.266634 | 65.4 | 120252.7 | 5.295301 | 244.814
| 86.05348 | 1.281585 | 65.6 | 120827.9 | 5.322415 | 245.2553
| 86.7807 | 1.296189 | 65.8 | 121355.6 | 5.303351 | 244.318
| 87.23004 | 1.311333 | 66 | 122528.1 | 5.314251 | 245.7806
| 87.80883 | 1.326189 | 66.2 | 123371.9 | 5.310766 | 246.0549
| 88.29079 | 1.341453 | 66.4 | 124303 | 5.319396 | 246.8496
| 89.8002 | 1.356851 | 66.6 | 125365.6 | 5.210802 | 244.5707
| 90.32978 | 1.372844 | 66.8 | 126522.4 | 5.215342 | 245.7092
| 90.61274 | 1.388271 | 67 | 126996.7 | 5.249131 | 246.1297
| 91.37613 | 1.404542 | 67.2 | 127766.8 | 5.23085 | 245.6665
| 92.16516 | 1.420351 | 67.4 | 128640.9 | 5.20702 | 245.3446
| 92.67966 | 1.436736 | 67.6 | 129610.1 | 5.214624 | 246.1036
| 92.9905 | 1.453501 | 67.8 | 130732 | 5.24434 | 247.8322
| 93.38122 | 1.469943 | 68 | 132039.7 | 5.262282 | 249.6917
| 93.53768 | 1.487189 | 68.2 | 133237.7 | 5.309323 | 252.0724
| 94.22529 | 1.50403 | 68.4 | 133726.9 | 5.301307 | 251.2227
| 94.81117 | 1.52111 | 68.6 | 134339 | 5.304126 | 250.9693
| 95.63282 | 1.538827 | 68.8 | 135354 | 5.281274 | 250.838
| 96.67707 | 1.555963 | 69 | 135939.1 | 5.23575 | 249.1175
| 97.2112 | 1.574016 | 69.2 | 136797.9 | 5.245346 | 249.564
| 97.40326 | 1.591994 | 69.4 | 137525 | 5.290626 | 250.7799
| 98.17195 | 1.609806 | 69.6 | 137796.3 | 5.277746 | 249.2889
| 99.20342 | 1.628037 | 69.8 | 137303.3 | 5.244497 | 245.5015
| 99.90956 | 1.645868 | 70 | 137139.3 | 5.24087 | 243.3934
| 100.2244 | 1.664476 | 70.2 | 137079 | 5.278786 | 242.6571
| 100.9283 | 1.682759 | 70.4 | 137363.2 | 5.273302 | 241.4908
| 101.6425 | 1.701672 | 70.6 | 137750.5 | 5.268131 | 240.5228
| 103.1142 | 1.720645 | 70.8 | 138873.2 | 5.183581 | 238.8967
| 103.8793 | 1.740022 | 71 | 140460.5 | 5.167448 | 240.1355
| 104.3014 | 1.759486 | 71.2 | 141596.6 | 5.187213 | 241.4404
| 104.8163 | 1.779151 | 71.4 | 142881.4 | 5.197375 | 242.7688
| 105.5368 | 1.799818 | 71.6 | 145316.9 | 5.183883 | 245.7312
| 106.0353 | 1.82007 | 71.8 | 146886.7 | 5.195127 | 247.6324
| 106.3405 | 1.840554 | 72 | 147694 | 5.229572 | 248.6119
| 106.9369 | 1.861146 | 72.2 | 148686.1 | 5.235197 | 249.1264
| 107.2369 | 1.881991 | 72.4 | 149529.9 | 5.270145 | 250.1835
| 107.7146 | 1.903369 | 72.6 | 150113.1 | 5.291083 | 250.2541
| 108.1546 | 1.924468 | 72.8 | 150331.3 | 5.316425 | 249.7365
| 109.1056 | 1.946095 | 73 | 150943 | 5.292304 | 248.5634
| 110.1438 | 1.967299 | 73.2 | 150975.8 | 5.262339 | 246.1036
| 110.4451 | 1.988843 | 73.4 | 150642.5 | 5.303868 | 244.9734
| 111.276 | 2.010861 | 73.6 | 149758.6 | 5.300796 | 241.4708
| 112.323 | 2.032597 | 73.8 | 149497.9 | 5.273097 | 238.5957
| 112.5823 | 2.055062 | 74 | 149989.3 | 5.314774 | 239.1011
| 113.899 | 2.077481 | 74.2 | 151094.8 | 5.255906 | 238.0312
| 114.3945 | 2.100401 | 74.4 | 152679 | 5.269741 | 239.8691
| 115.1881 | 2.12434 | 74.6 | 155635.3 | 5.251512 | 243.3741
| 115.9703 | 2.147991 | 74.8 | 157835.8 | 5.237994 | 245.551
| 116.5486 | 2.172219 | 75 | 159989.5 | 5.244099 | 248.154
| 116.8242 | 2.196254 | 75.2 | 161434.9 | 5.27968 | 250.2759
| 117.4765 | 2.220674 | 75.4 | 163098.7 | 5.281734 | 251.8079
| 117.4239 | 2.24568 | 75.6 | 163558.7 | 5.353447 | 253.0497
| 118.6564 | 2.270119 | 75.8 | 163198.5 | 5.314842 | 249.5463
| 118.5603 | 2.294932 | 76 | 162090 | 5.39786 | 248.159
| 119.4859 | 2.319566 | 76.2 | 161476.5 | 5.387415 | 245.0799
| 120.3618 | 2.344441 | 76.4 | 160746.1 | 5.382621 | 241.9823
| 121.1348 | 2.370175 | 76.6 | 160630.4 | 5.385262 | 240.2214
| 121.672 | 2.395883 | 76.8 | 161231.5 | 5.403636 | 240.2344
| 122.7242 | 2.421882 | 77 | 162472.8 | 5.374149 | 240.0976
| 123.2204 | 2.448259 | 77.2 | 163142.8 | 5.396469 | 240.3255
| 123.5888 | 2.474829 | 77.4 | 164084.5 | 5.428182 | 241.3001
| 124.4492 | 2.501791 | 77.6 | 165351.3 | 5.41643 | 241.6539
| 124.9752 | 2.529635 | 77.8 | 167509.9 | 5.429903 | 244.2532
| 125.4656 | 2.557164 | 78 | 169578.3 | 5.44575 | 246.7757
| 126.2291 | 2.585839 | 78.2 | 172785.2 | 5.434736 | 250.5155
| 126.9832 | 2.614444 | 78.4 | 174820.2 | 5.430669 | 252.3357
| 127.6677 | 2.643002 | 78.6 | 176158.6 | 5.435718 | 253.1708
| 128.3852 | 2.672294 | 78.8 | 177271.6 | 5.440572 | 253.5592
| 129.3352 | 2.701209 | 79 | 177674.7 | 5.428761 | 252.2406
| 129.72 | 2.730444 | 79.2 | 178178.4 | 5.463226 | 252.4327
| 130.0278 | 2.760093 | 79.4 | 178833.7 | 5.503831 | 253.0522
| 131.4399 | 2.790763 | 79.6 | 180477.5 | 5.450463 | 252.6604
| 131.9499 | 2.821029 | 79.8 | 181437.6 | 5.473176 | 253.2864
| 132.5102 | 2.8521 | 80 | 182730.8 | 5.491435 | 254.3247
| 133.1653 | 2.882958 | 80.2 | 183606 | 5.503227 | 254.4734
| 134.1393 | 2.914185 | 80.4 | 184587.8 | 5.489206 | 254.0532
| 134.6586 | 2.946356 | 80.6 | 185244.8 | 5.515058 | 254.1836
| 134.9637 | 2.978049 | 80.8 | 185374.8 | 5.559386 | 253.9796
| 136.1718 | 3.010264 | 81 | 184752.2 | 5.535863 | 250.5762
| 136.7633 | 3.042373 | 81.2 | 184431.9 | 5.559623 | 249.0595
| 137.9198 | 3.074688 | 81.4 | 183817.7 | 5.540164 | 245.8841
| 138.9724 | 3.107913 | 81.6 | 183965.8 | 5.526738 | 244.1348
| 139.5525 | 3.1412 | 81.8 | 185011.8 | 5.545286 | 244.7438
| 140.7484 | 3.175372 | 82 | 186911.8 | 5.512853 | 245.3109
| 141.4235 | 3.209239 | 82.2 | 188103.9 | 5.523606 | 245.9261
| 141.9055 | 3.243892 | 82.4 | 189504.6 | 5.549261 | 247.257
| 142.3047 | 3.279281 | 82.6 | 190728 | 5.58325 | 248.5034
| 143.4442 | 3.314257 | 82.8 | 191387.4 | 5.56195 | 247.3483
| 144.513 | 3.350248 | 83 | 192894.7 | 5.543639 | 247.592
| 145.0319 | 3.38619 | 83.2 | 194662.5 | 5.565212 | 249.3545
| 145.7502 | 3.42265 | 83.4 | 196351.6 | 5.572693 | 250.5804
| 146.5893 | 3.460198 | 83.6 | 198475.4 | 5.570623 | 252.1767
| 147.8605 | 3.497238 | 83.8 | 199557.1 | 5.540357 | 251.3601
| 148.887 | 3.534698 | 84 | 199688.3 | 5.533567 | 249.7188
| 149.6591 | 3.572448 | 84.2 | 199798.7 | 5.545739 | 248.589
| 151.1448 | 3.610428 | 84.4 | 199951.1 | 5.506037 | 246.1052
| 151.524 | 3.649194 | 84.6 | 200186 | 5.547043 | 245.9666
| 152.5567 | 3.688051 | 84.8 | 200511.3 | 5.540222 | 244.6675
| 153.1794 | 3.727669 | 85 | 201425.4 | 5.560919 | 244.9911
| 154.1463 | 3.767244 | 85.2 | 202403.1 | 5.556132 | 244.7284
| 155.1264 | 3.807377 | 85.4 | 203866.1 | 5.54872 | 245.1023
| 156.5146 | 3.848392 | 85.6 | 206058.3 | 5.510533 | 245.6738
| 157.2773 | 3.890089 | 85.8 | 208921.4 | 5.514012 | 248.3393
| 157.7759 | 3.931907 | 86 | 211545.4 | 5.536791 | 251.1862
| 158.9092 | 3.97478 | 86.2 | 214516.8 | 5.515588 | 253.2555
| 160.5978 | 4.01752 | 86.4 | 216725.8 | 5.46014 | 253.2069
| 161.2705 | 4.060663 | 86.6 | 218906.4 | 5.474031 | 255.0844
| 161.9886 | 4.104888 | 86.8 | 220275.7 | 5.489602 | 255.7966
| 162.767 | 4.148736 | 87 | 221244.7 | 5.501795 | 255.856
| 164.2215 | 4.19349 | 87.2 | 221952.6 | 5.47125 | 254.2834
| 164.7063 | 4.238495 | 87.4 | 222643.3 | 5.504942 | 254.5491
| 166.0265 | 4.283195 | 87.6 | 222804.2 | 5.485012 | 252.5519
| 167.2084 | 4.329535 | 87.8 | 223923 | 5.472445 | 252.0763
| 168.7171 | 4.375471 | 88 | 224814.2 | 5.439152 | 250.7173
| 168.962 | 4.422592 | 88.2 | 226022.2 | 5.487 | 252.0843
| 170.172 | 4.469545 | 88.4 | 226462.2 | 5.475503 | 250.7166
| 171.1506 | 4.51675 | 88.6 | 226706.9 | 5.47969 | 249.5411
| 172.2371 | 4.565145 | 88.8 | 226404.8 | 5.480692 | 247.5191
| 173.4204 | 4.613042 | 89 | 225906.6 | 5.475484 | 245.1149
| 174.181 | 4.662153 | 89.2 | 226207.4 | 5.494787 | 244.4486
| 175.504 | 4.711249 | 89.4 | 227446.7 | 5.47455 | 243.9606
| 176.9214 | 4.761263 | 89.6 | 229254.7 | 5.447385 | 244.0059
| 178.216 | 4.812661 | 89.8 | 231821.6 | 5.426559 | 245.1686
| 179.1998 | 4.863685 | 90 | 233609.6 | 5.427081 | 245.9142
| 180.4505 | 4.91584 | 90.2 | 235620.5 | 5.411895 | 246.4731
| 181.6159 | 4.967881 | 90.4 | 236843.8 | 5.404603 | 246.2414
| 182.8469 | 5.020075 | 90.6 | 237181.4 | 5.396871 | 244.8711
| 184.4777 | 5.073812 | 90.8 | 238147.7 | 5.365181 | 243.6044
| 185.3365 | 5.127435 | 91 | 239626.2 | 5.375982 | 244.1876
| 186.2283 | 5.18192 | 91.2 | 239980.9 | 5.389869 | 243.4308
| 187.7907 | 5.236363 | 91.4 | 240391.1 | 5.364682 | 241.6791
| 188.5383 | 5.291537 | 91.6 | 241779.4 | 5.382846 | 242.3373
| 190.1818 | 5.347561 | 91.8 | 242270.4 | 5.354372 | 240.5863
| 190.7102 | 5.404062 | 92 | 242859.8 | 5.388649 | 240.6945
| 192.0174 | 5.460985 | 92.2 | 244598.6 | 5.374786 | 240.8743
| 193.9502 | 5.518436 | 92.4 | 246850.9 | 5.325015 | 240.6615
| 195.0007 | 5.577233 | 92.6 | 248031.2 | 5.329385 | 240.6263
| 196.8247 | 5.636107 | 92.8 | 249157.5 | 5.291883 | 239.3715
| 197.6316 | 5.695796 | 93 | 249772 | 5.31179 | 239.099
| 198.6401 | 5.755465 | 93.2 | 250433.2 | 5.320263 | 238.5794
| 199.7699 | 5.815595 | 93.4 | 251401.3 | 5.321251 | 238.2147
| 200.6506 | 5.877575 | 93.6 | 253735.4 | 5.332113 | 239.6714
| 202.0876 | 5.939597 | 93.8 | 255575.1 | 5.315021 | 239.7806
| 203.186 | 6.002889 | 94 | 258688.7 | 5.312361 | 241.7241
| 204.0994 | 6.066178 | 94.2 | 261244.3 | 5.321033 | 243.3388
| 205.4824 | 6.130175 | 94.4 | 264406.7 | 5.303679 | 244.8907
| 206.8296 | 6.19587 | 94.6 | 267168.7 | 5.291205 | 246.0686
| 208.1251 | 6.261721 | 94.8 | 269717 | 5.282089 | 247.0882
| 209.4772 | 6.328523 | 95 | 271882.9 | 5.272104 | 247.6226
| 210.2876 | 6.394649 | 95.2 | 271904.8 | 5.295356 | 246.7309
| 211.8252 | 6.461603 | 95.4 | 271408.4 | 5.284248 | 244.2789
| 213.4393 | 6.530068 | 95.6 | 271495.7 | 5.268783 | 242.3545
| 215.0191 | 6.598587 | 95.8 | 271470.5 | 5.255367 | 240.3968
| 215.7976 | 6.668441 | 96 | 272638.1 | 5.278267 | 240.7522
| 217.0115 | 6.738092 | 96.2 | 274640.4 | 5.276509 | 241.3325
| 218.5725 | 6.809006 | 96.4 | 276560.8 | 5.259079 | 241.3559
| 219.7622 | 6.881615 | 96.6 | 278991.7 | 5.25927 | 242.3885
| 221.1945 | 6.953962 | 96.8 | 280008 | 5.251814 | 241.7021
| 222.9057 | 7.027494 | 97 | 281426.3 | 5.230743 | 241.0431
| 223.931 | 7.100546 | 97.2 | 281810.4 | 5.244615 | 240.3078
| 225.0804 | 7.174871 | 97.4 | 282673.7 | 5.251852 | 239.8771
| 226.5538 | 7.25053 | 97.6 | 283224.3 | 5.24573 | 238.735
| 227.6381 | 7.326499 | 97.8 | 283608.9 | 5.25819 | 237.9537
| 229.6354 | 7.40284 | 98 | 281592.9 | 5.23614 | 233.7844
| 230.4605 | 7.478782 | 98.2 | 279461.7 | 5.268083 | 231.0395
| 232.4013 | 7.55636 | 98.4 | 279516.2 | 5.242773 | 228.9699
| 233.0925 | 7.635379 | 98.6 | 279102.9 | 5.277016 | 228.0157
| 234.2413 | 7.715192 | 98.8 | 280643.5 | 5.284081 | 228.2865
| 237.0461 | 7.797045 | 99 | 288688.7 | 5.197258 | 232.4211
| 237.7557 | 7.880532 | 99.2 | 300242.6 | 5.196165 | 242.2697
| 237.9707 | 7.964894 | 99.4 | 308671 | 5.227555 | 249.9869
| 239.7376 | 8.050805 | 99.6 | 320449.5 | 5.18387 | 258.8105
| 242.367 | 8.139222 | 99.8 | 333498.6 | 5.104816 | 267.6331
| 243.8353 | 8.225349 | 100 | 337059.4 | 5.09689 | 269.1787
| 245.3346 | 8.312415 | 100.2 | 333853.4 | 5.103572 | 264.4327
| 246.4915 | 8.400204 | 100.4 | 333956 | 5.117111 | 263.2358
| 247.4898 | 8.488475 | 100.6 | 332503.7 | 5.140914 | 260.8541
| 248.9292 | 8.578597 | 100.8 | 330980.8 | 5.147575 | 257.8671
| 250.6126 | 8.668436 | 101 | 332838.1 | 5.135501 | 257.6141
| 251.5715 | 8.760932 | 101.2 | 336789.9 | 5.149728 | 260.1601
| 252.8422 | 8.853497 | 101.4 | 339412.4 | 5.15401 | 261.1103
END
Unloading Marker

## Test 089
Segment | Displacement Into Surface | Load On Sample | Time On Sample | Harmonic Contact Stiffness | Hardness | Modulus
| nm | mN | s | N/m | GPa | GPa
Surface Marker | 3.453546 | 0.002876809 | 0 | 153.5735 | 1.7977e+308 | 1.7977e+308
| 1.563779 | 0.003139387 | 0.2 | 203.5984 | 1.7977e+308 | 1.224624e-158
| 6.144117 | 0.002931688 | 0.4 | 232.1904 | 1.7977e+308 | 1.396603e-158
| 3.880918 | 0.003232339 | 0.6 | 260.6766 | 1.7977e+308 | 1.567944e-158
| 4.967394 | 0.003288206 | 0.8 | 308.4434 | 1.7977e+308 | 1.855257e-158
| 5.052933 | 0.003417417 | 1 | 335.0896 | 1.7977e+308 | 2.015531e-158
| 6.195745 | 0.003470904 | 1.2 | 364.1355 | 1.7977e+308 | 2.19024e-158
| 5.746046 | 0.003638845 | 1.4 | 441.9163 | 1.7977e+308 | 2.658083e-158
| 7.352681 | 0.003649521 | 1.6 | 498.3502 | -203.275 | 1.7977e+308
| 3.655682 | 0.00404773 | 1.8 | 542.815 | 1.7977e+308 | 3.264979e-158
| 6.4204 | 0.00396905 | 2 | 588.4638 | 39.05533 | 49.30068
| 7.133333 | 0.004034983 | 2.2 | 622.857 | -155.9394 | 1.7977e+308
| 8.407074 | 0.004061855 | 2.4 | 619.9677 | 14.46778 | 30.71815
| 9.142255 | 0.004137245 | 2.6 | 626.7444 | 6.671874 | 20.7003
| 6.431981 | 0.00446831 | 2.8 | 639.0031 | 24.76323 | 39.82814
| 6.431136 | 0.004609901 | 3 | 670.2517 | 33.14431 | 47.93927
| 7.142324 | 0.00470516 | 3.2 | 771.8621 | 573.8257 | 274.5928
| 5.915524 | 0.004938704 | 3.4 | 906.1259 | -348.2889 | 1.7977e+308
| 9.208444 | 0.004838391 | 3.6 | 965.7472 | 3.322406 | 20.81635
| 9.521275 | 0.004949467 | 3.8 | 986.161 | 2.917145 | 19.67187
| 8.927321 | 0.005127984 | 4 | 974.2125 | 4.606765 | 24.09231
| 11.27383 | 0.005092073 | 4.2 | 941.7939 | 1.688969 | 14.0185
| 10.4573 | 0.005298562 | 4.4 | 924.1712 | 2.609443 | 16.80634
| 9.111147 | 0.005550712 | 4.6 | 956.0057 | 5.764381 | 25.4516
| 9.735644 | 0.005567246 | 4.68 | 975.9002 | 3.810601 | 21.00507
| 6.753699 | 0.006108266 | 5 | 1281.471 | 37.51788 | 87.81063
| 8.686875 | 0.006173554 | 5.2 | 1535.046 | 3.793504 | 31.61729
| 9.009324 | 0.006361613 | 5.4 | 1723.053 | 3.025876 | 31.21243
| 9.504499 | 0.006545196 | 5.6 | 1958.829 | 2.338075 | 30.73684
| 7.965657 | 0.006886201 | 5.8 | 2227.661 | 4.280076 | 46.7978
| 8.955463 | 0.00705804 | 6 | 2418.643 | 2.736771 | 39.87711
| 10.16944 | 0.007208625 | 6.2 | 2689.32 | 1.803856 | 35.47509
| 8.794284 | 0.0075634 | 6.4 | 2904.377 | 2.855168 | 47.58432
| 11.50764 | 0.007609785 | 6.6 | 2836.919 | 1.371161 | 31.64212
| 11.76612 | 0.007843691 | 6.8 | 2687.286 | 1.388295 | 29.65176
| 10.89647 | 0.008154735 | 7 | 2775.583 | 1.774584 | 34.09964
| 11.58619 | 0.008367246 | 7.2 | 2774.785 | 1.566593 | 31.54552
| 12.74944 | 0.008528815 | 7.4 | 2849.151 | 1.247756 | 28.55268
| 13.79212 | 0.008734827 | 7.6 | 3123.35 | 1.031402 | 28.10855
| 12.72497 | 0.009085115 | 7.8 | 3308.866 | 1.288752 | 32.78076
| 11.14323 | 0.009485001 | 8 | 3296.895 | 1.921658 | 39.26952
| 11.90114 | 0.009709129 | 8.2 | 3367.874 | 1.659333 | 36.75827
| 11.96222 | 0.009989636 | 8.4 | 3393.452 | 1.701677 | 36.98443
| 10.88603 | 0.01035189 | 8.6 | 3373.74 | 2.315071 | 42.33939
| 10.3805 | 0.0107006 | 8.8 | 3413.48 | 2.77565 | 46.3041
| 14.91312 | 0.01067774 | 9 | 3499.027 | 1.086467 | 29.2627
| 14.81309 | 0.01100392 | 9.2 | 3563.318 | 1.141775 | 30.11726
| 14.44801 | 0.01135442 | 9.4 | 3924.801 | 1.219109 | 33.86202
| 13.77592 | 0.01173205 | 9.6 | 4261.678 | 1.38146 | 38.67732
| 13.82018 | 0.01209818 | 9.8 | 4615.575 | 1.391046 | 41.50131
| 13.82829 | 0.01245635 | 10 | 5103.798 | 1.398921 | 45.52259
| 13.55921 | 0.0128565 | 10.2 | 5445.883 | 1.494419 | 49.602
| 14.79404 | 0.01313554 | 10.4 | 5242.443 | 1.279406 | 43.46344
| 13.15916 | 0.01362722 | 10.6 | 5261.681 | 1.747454 | 50.37156
| 14.54045 | 0.01392492 | 10.8 | 4976.799 | 1.457234 | 42.7405
| 14.27253 | 0.01430953 | 11 | 4828.197 | 1.593574 | 42.77534
| 15.44123 | 0.01463143 | 11.2 | 4884.63 | 1.367905 | 39.53236
| 14.72628 | 0.01509962 | 11.4 | 5193.106 | 1.555064 | 44.30625
| 14.77261 | 0.01549541 | 11.6 | 5437.756 | 1.57402 | 46.15376
| 15.07149 | 0.01595011 | 11.8 | 5972.544 | 1.518772 | 49.21839
| 14.63692 | 0.01645245 | 12 | 6228.13 | 1.666084 | 53.11799
| 16.1434 | 0.01675135 | 12.2 | 6213.717 | 1.377368 | 47.50893
| 14.79623 | 0.01729829 | 12.4 | 6094.326 | 1.748621 | 51.87149
| 16.63835 | 0.01757709 | 12.6 | 5741.175 | 1.403861 | 43.08729
| 16.48757 | 0.01802775 | 12.8 | 5351.674 | 1.514498 | 41.11733
| 16.42441 | 0.01844291 | 13 | 5174.018 | 1.594304 | 40.29403
| 14.25029 | 0.01904197 | 13.2 | 5033.358 | 2.359234 | 47.22795
| 17.76891 | 0.01918082 | 13.4 | 4620.223 | 1.471388 | 33.68833
| 17.43368 | 0.01961667 | 13.6 | 4502.544 | 1.603454 | 33.89563
| 17.59873 | 0.02004269 | 13.8 | 4476.629 | 1.622184 | 33.52302
| 16.72724 | 0.02057049 | 14 | 4479.263 | 1.898884 | 35.9014
| 17.44942 | 0.02100908 | 14.2 | 4586.943 | 1.75238 | 34.91522
| 16.78143 | 0.02157226 | 14.4 | 5113.525 | 1.899557 | 40.18816
| 17.68726 | 0.02203316 | 14.6 | 5600.436 | 1.672864 | 40.89756
| 17.55626 | 0.02260605 | 14.8 | 5904.477 | 1.72766 | 43.35768
| 19.00785 | 0.02299463 | 15 | 6055.632 | 1.472719 | 40.60433
| 18.94286 | 0.02353398 | 15.2 | 6247.177 | 1.514531 | 42.04538
| 20.02133 | 0.02395912 | 15.4 | 6234.181 | 1.378609 | 39.58419
| 19.1874 | 0.02455489 | 15.6 | 6393.857 | 1.546787 | 42.59638
| 19.31615 | 0.02517001 | 15.8 | 6839.851 | 1.542268 | 45.04282
| 18.75749 | 0.02579545 | 16 | 7328.149 | 1.660079 | 49.66712
| 19.3554 | 0.02639824 | 16.2 | 7693.458 | 1.57813 | 50.28432
| 20.60321 | 0.02690488 | 16.4 | 7925.726 | 1.408878 | 48.39917
| 20.45816 | 0.02758955 | 16.6 | 8185.557 | 1.463194 | 50.39627
| 21.20282 | 0.02817008 | 16.8 | 8432.02 | 1.385769 | 49.97915
| 20.4064 | 0.02893799 | 17 | 8900.88 | 1.528904 | 54.92295
| 19.94918 | 0.02968988 | 17.2 | 9495.042 | 1.627586 | 59.95348
| 20.11286 | 0.03036408 | 17.4 | 9976.096 | 1.626672 | 62.40877
| 21.19925 | 0.03108016 | 17.6 | 10879.1 | 1.477752 | 64.22121
| 21.24784 | 0.03191397 | 17.8 | 11715.13 | 1.496574 | 68.97504
| 21.40023 | 0.03267653 | 18 | 12251.61 | 1.504958 | 71.65891
| 23.213 | 0.0333177 | 18.2 | 12419.95 | 1.311065 | 66.85802
| 22.42551 | 0.03418854 | 18.4 | 12453.19 | 1.444297 | 69.63237
| 23.22574 | 0.0348977 | 18.6 | 12357.5 | 1.383966 | 66.77622
| 22.99144 | 0.0358911 | 18.8 | 12591.7 | 1.454124 | 68.90498
| 23.38809 | 0.03675184 | 19 | 12890.91 | 1.440348 | 69.41198
| 24.08591 | 0.037721 | 19.2 | 13846.73 | 1.386022 | 72.38636
| 23.91565 | 0.03864637 | 19.4 | 14633 | 1.432323 | 77.15567
| 24.05233 | 0.03957759 | 19.6 | 15236.88 | 1.447149 | 80.00143
| 24.60136 | 0.04065392 | 19.8 | 15833.94 | 1.42141 | 81.39662
| 24.56941 | 0.04174677 | 20 | 16467.16 | 1.460486 | 84.94393
| 24.36099 | 0.04276115 | 20.2 | 16964.88 | 1.519095 | 88.45983
| 23.82344 | 0.04390927 | 20.4 | 17401.99 | 1.627881 | 93.07354
| 24.27454 | 0.04496605 | 20.6 | 18231.84 | 1.603149 | 95.85885
| 24.74857 | 0.0461181 | 20.8 | 18979.02 | 1.581745 | 98.06239
| 24.89238 | 0.04739655 | 21 | 19558.36 | 1.607297 | 100.7194
| 24.7899 | 0.04855703 | 21.2 | 19977.02 | 1.660218 | 103.5543
| 24.87623 | 0.04988025 | 21.4 | 20838.78 | 1.690737 | 107.9679
| 24.91854 | 0.05108309 | 21.6 | 21588.72 | 1.723287 | 111.976
| 25.22504 | 0.05258001 | 21.8 | 22891.38 | 1.726773 | 117.7323
| 23.99576 | 0.05402188 | 22 | 23902.62 | 1.944851 | 130.0812
| 25.5403 | 0.05537528 | 22.2 | 24261.59 | 1.775342 | 123.9472
| 25.82564 | 0.0566472 | 22.4 | 23839.53 | 1.787888 | 120.482
| 26.17566 | 0.05805098 | 22.6 | 22549.04 | 1.805758 | 112.3438
| 26.27413 | 0.05934073 | 22.8 | 21489.98 | 1.851423 | 106.7049
| 26.5165 | 0.06077257 | 23 | 20621.09 | 1.882114 | 101.5557
| 26.64498 | 0.06211634 | 23.2 | 20641.44 | 1.912502 | 101.3397
| 26.55649 | 0.06360797 | 23.4 | 21272.52 | 1.968839 | 105.055
| 26.35918 | 0.06512356 | 23.6 | 22349.56 | 2.036147 | 111.5593
| 26.65172 | 0.0668864 | 23.8 | 24249.46 | 2.031008 | 120.1761
| 26.49385 | 0.06848905 | 24 | 25381.18 | 2.096418 | 127.0345
| 26.407 | 0.07025485 | 24.2 | 26168.19 | 2.162239 | 131.8746
| 26.94365 | 0.07175493 | 24.4 | 26200.17 | 2.132364 | 129.4781
| 27.06432 | 0.07330726 | 24.6 | 25935.2 | 2.170182 | 127.7336
| 27.26651 | 0.07510475 | 24.8 | 25639.29 | 2.204136 | 125.4869
| 27.33824 | 0.07669688 | 25 | 25854.13 | 2.244043 | 126.4508
| 27.53567 | 0.0785038 | 25.2 | 26315.67 | 2.267816 | 128.0671
| 27.73539 | 0.08016267 | 25.4 | 26831.12 | 2.28486 | 129.9057
| 27.80051 | 0.08188331 | 25.6 | 27409.69 | 2.323557 | 132.7313
| 28.05864 | 0.08380414 | 25.8 | 27732.54 | 2.341029 | 133.3105
| 28.40931 | 0.08550214 | 26 | 27754.81 | 2.340019 | 131.8992
| 28.14543 | 0.08740087 | 26.2 | 27676.89 | 2.444005 | 133.0857
| 28.78635 | 0.08907119 | 26.4 | 27681.34 | 2.393948 | 130.1728
| 28.30819 | 0.09089315 | 26.6 | 27839.06 | 2.527616 | 133.5476
| 28.66594 | 0.09296918 | 26.8 | 28596.52 | 2.522761 | 135.766
| 28.14766 | 0.09489255 | 27 | 29319.71 | 2.663651 | 142.3695
| 28.25725 | 0.0969892 | 27.2 | 30160.4 | 2.699686 | 146.3229
| 28.60603 | 0.09885782 | 27.4 | 30765.37 | 2.688157 | 147.6946
| 28.98848 | 0.1007838 | 27.6 | 31151.08 | 2.675465 | 147.7697
| 28.83161 | 0.1029869 | 27.8 | 31289.67 | 2.769774 | 149.6297
| 28.76274 | 0.104932 | 28 | 31306.04 | 2.843386 | 150.3644
| 28.98629 | 0.1070662 | 28.2 | 31615.14 | 2.863791 | 150.939
| 28.84367 | 0.1090242 | 28.4 | 31893.63 | 2.948238 | 153.422
| 29.05738 | 0.1110445 | 28.6 | 32264.15 | 2.964434 | 154.324
| 28.66915 | 0.1134024 | 28.8 | 32845.16 | 3.107547 | 159.9122
| 29.72353 | 0.1155743 | 29 | 33033.25 | 2.963568 | 154.9314
| 29.99308 | 0.1175765 | 29.2 | 32922.32 | 2.973981 | 153.1287
| 29.62376 | 0.1198252 | 29.4 | 32877.52 | 3.114029 | 155.2834
| 30.18671 | 0.1218629 | 29.6 | 32960 | 3.063154 | 152.7801
| 30.13014 | 0.1241962 | 29.8 | 33069.28 | 3.141652 | 153.9196
| 30.08116 | 0.1263544 | 30 | 33382.03 | 3.210676 | 155.9957
| 30.23377 | 0.1287071 | 30.2 | 33883.15 | 3.241093 | 157.8715
| 30.77716 | 0.1308425 | 30.4 | 33973.55 | 3.192716 | 155.5138
| 30.58219 | 0.1331595 | 30.6 | 33947.15 | 3.299851 | 156.7611
| 30.82867 | 0.1354629 | 30.8 | 34059.05 | 3.314275 | 156.2026
| 30.63417 | 0.1379025 | 31 | 34467.3 | 3.418848 | 159.5695
| 31.00855 | 0.1401323 | 31.2 | 34733.66 | 3.399592 | 158.992
| 31.13157 | 0.1426972 | 31.4 | 35703.85 | 3.429732 | 163.2499
| 30.78062 | 0.1451653 | 31.6 | 36524.6 | 3.561796 | 169.6262
| 31.39963 | 0.1478232 | 31.8 | 37526.36 | 3.48614 | 171.063
| 31.11378 | 0.1503534 | 32 | 38080.88 | 3.609646 | 175.8345
| 31.66104 | 0.1528552 | 32.2 | 38772.34 | 3.548901 | 176.0931
| 31.28566 | 0.1556037 | 32.4 | 39101.3 | 3.701943 | 180.402
| 31.28094 | 0.1581747 | 32.6 | 39515.57 | 3.768217 | 182.7935
| 32.04358 | 0.160853 | 32.8 | 40018.48 | 3.662874 | 180.6755
| 31.78197 | 0.1637016 | 33 | 40615.68 | 3.788238 | 185.597
| 31.38788 | 0.1665033 | 33.2 | 41100.25 | 3.949577 | 190.9817
| 31.86163 | 0.1692623 | 33.4 | 41618.87 | 3.904666 | 190.6667
| 31.9002 | 0.1719606 | 33.6 | 41725.02 | 3.967429 | 191.2568
| 32.08033 | 0.174895 | 33.8 | 41649.77 | 4.005918 | 190.0307
| 32.2302 | 0.1775838 | 34 | 41562.47 | 4.044652 | 188.9302
| 32.37964 | 0.1804692 | 34.2 | 41441.59 | 4.089015 | 187.7037
| 32.49628 | 0.1831536 | 34.4 | 41322.7 | 4.135505 | 186.6875
| 32.90675 | 0.1859583 | 34.6 | 41591.21 | 4.10595 | 185.6547
| 32.62783 | 0.1890609 | 34.8 | 42045.58 | 4.247964 | 189.997
| 33.3124 | 0.1920726 | 35 | 42382.82 | 4.153458 | 187.509
| 33.98568 | 0.1949134 | 35.2 | 42682.04 | 4.062517 | 185.0121
| 33.84587 | 0.1980578 | 35.4 | 43060.68 | 4.166538 | 187.9734
| 34.74756 | 0.200921 | 35.6 | 43255.91 | 4.02716 | 183.6687
| 35.04418 | 0.2039245 | 35.8 | 43462.63 | 4.02932 | 183.1548
| 35.31878 | 0.2071019 | 36 | 43757.53 | 4.038308 | 183.1861
| 35.35042 | 0.2101625 | 36.2 | 44099.71 | 4.096407 | 184.8305
| 36.3682 | 0.2134126 | 36.4 | 44687.74 | 3.942199 | 181.8958
| 36.80642 | 0.216599 | 36.6 | 45046.98 | 3.915917 | 181.3099
| 37.59864 | 0.2197358 | 36.8 | 45508.26 | 3.818132 | 179.2705
| 38.00274 | 0.2231523 | 37 | 46164.79 | 3.800479 | 180.1747
| 38.60122 | 0.2264781 | 37.2 | 46666.93 | 3.747382 | 179.4132
| 38.61723 | 0.229828 | 37.4 | 47109.91 | 3.803388 | 181.4285
| 39.76963 | 0.2330813 | 37.6 | 47710.72 | 3.649701 | 178.2703
| 40.46467 | 0.2367387 | 37.8 | 48405.22 | 3.588609 | 177.9005
| 40.4304 | 0.2401736 | 38 | 49051.59 | 3.647198 | 180.8773
| 40.60959 | 0.2439784 | 38.2 | 50091.98 | 3.67098 | 184.3921
| 40.72311 | 0.2476028 | 38.4 | 51093.96 | 3.702856 | 188.0693
| 41.27395 | 0.2512747 | 38.6 | 51967.48 | 3.662795 | 188.9936
| 41.4598 | 0.25534 | 38.8 | 53219.99 | 3.686145 | 193.2832
| 42.03213 | 0.2592579 | 39 | 53784.86 | 3.65058 | 192.8477
| 42.64248 | 0.2629609 | 39.2 | 53997.83 | 3.61008 | 190.8677
| 42.32747 | 0.2669304 | 39.4 | 54056.27 | 3.724211 | 192.9473
| 42.79944 | 0.2707548 | 39.6 | 54201.33 | 3.706854 | 191.407
| 42.81697 | 0.2746504 | 39.8 | 54258.7 | 3.765525 | 191.8077
| 43.29308 | 0.278618 | 40 | 54815.81 | 3.744028 | 191.8489
| 43.91335 | 0.2825332 | 40.2 | 55286.31 | 3.699995 | 190.8648
| 43.89836 | 0.2867508 | 40.4 | 55847.67 | 3.760539 | 193.3234
| 43.98583 | 0.2907588 | 40.6 | 56277.49 | 3.802785 | 194.7761
| 43.92845 | 0.2951613 | 40.8 | 56845.69 | 3.873032 | 197.4984
| 44.89585 | 0.2993573 | 41 | 56972.71 | 3.778214 | 193.5015
| 44.88597 | 0.3035057 | 41.2 | 57421.16 | 3.835903 | 195.471
| 45.16616 | 0.3079762 | 41.4 | 58151.09 | 3.848494 | 197.094
| 45.60484 | 0.3123399 | 41.6 | 58779.96 | 3.835011 | 197.5555
| 45.93031 | 0.3166984 | 41.8 | 59434.18 | 3.838793 | 198.6474
| 46.37109 | 0.3214436 | 42 | 60614.98 | 3.824275 | 201.1105
| 46.58046 | 0.3259178 | 42.2 | 61299.28 | 3.846559 | 202.8509
| 47.16949 | 0.3306446 | 42.4 | 61703.19 | 3.816455 | 201.7495
| 48.02767 | 0.3352669 | 42.6 | 61932.85 | 3.747565 | 198.8052
| 48.92456 | 0.3396924 | 42.8 | 62075.31 | 3.67424 | 195.4911
| 48.87086 | 0.3445317 | 43 | 62040.84 | 3.742931 | 195.8706
| 49.0445 | 0.3490825 | 43.2 | 61938.01 | 3.77622 | 194.9905
| 49.39197 | 0.3538883 | 43.4 | 62058.05 | 3.785092 | 194.1302
| 49.91039 | 0.3585195 | 43.6 | 62121.36 | 3.76764 | 192.3457
| 49.96023 | 0.3635143 | 43.8 | 62299.39 | 3.819833 | 192.99
| 50.21335 | 0.3683255 | 44 | 62527.48 | 3.839858 | 192.9202
| 50.6713 | 0.3733405 | 44.2 | 62844.85 | 3.831721 | 192.2905
| 50.52435 | 0.3782698 | 44.4 | 63284.54 | 3.907526 | 194.6317
| 50.93517 | 0.3832092 | 44.6 | 63861.32 | 3.901316 | 195.0457
| 51.45618 | 0.3886302 | 44.8 | 64817.59 | 3.881109 | 196.2639
| 51.26875 | 0.3940682 | 45 | 65693.71 | 3.962768 | 200.2484
| 51.39073 | 0.3993287 | 45.2 | 66654.89 | 3.996966 | 203.1829
| 51.50956 | 0.4048911 | 45.4 | 67629.51 | 4.034666 | 206.1927
| 52.14868 | 0.4103513 | 45.6 | 68556.26 | 3.995466 | 206.695
| 52.4581 | 0.4157625 | 45.8 | 69248.44 | 4.005491 | 207.8748
| 54.19783 | 0.421455 | 46 | 70033.74 | 3.821184 | 203.1822
| 54.80934 | 0.4269247 | 46.2 | 70304.63 | 3.795742 | 201.7493
| 55.19715 | 0.4327458 | 46.4 | 70769.21 | 3.801205 | 201.8779
| 55.16505 | 0.4384456 | 46.6 | 71018.74 | 3.861233 | 203.041
| 56.10015 | 0.4440187 | 46.8 | 71280.65 | 3.794522 | 200.31
| 56.07649 | 0.4500373 | 47 | 71781.96 | 3.852882 | 202.2085
| 56.5965 | 0.4558138 | 47.2 | 72183.26 | 3.83979 | 201.6052
| 56.80409 | 0.4619802 | 47.4 | 72909.89 | 3.867219 | 203.2624
| 56.83638 | 0.468064 | 47.6 | 73635.14 | 3.915936 | 205.6133
| 56.96486 | 0.4741128 | 47.8 | 74205.29 | 3.952986 | 207.0967
| 57.61704 | 0.4802314 | 48 | 74596.16 | 3.924177 | 205.9056
| 57.36879 | 0.4866825 | 48.2 | 75456.52 | 4.010385 | 209.8092
| 57.62928 | 0.4929017 | 48.4 | 76001.43 | 4.030792 | 210.664
| 57.99759 | 0.4991378 | 48.6 | 76209.35 | 4.039615 | 210.042
| 58.74251 | 0.5058138 | 48.8 | 76745.62 | 4.000803 | 208.9206
| 58.71887 | 0.512236 | 49 | 77088.49 | 4.059909 | 210.3005
| 59.25054 | 0.5188644 | 49.2 | 76983.11 | 4.052642 | 208.1174
| 60.54287 | 0.5251445 | 49.4 | 77019.44 | 3.946104 | 203.47
| 61.14534 | 0.5317229 | 49.6 | 77476.7 | 3.926006 | 202.7764
| 62.09647 | 0.5387104 | 49.8 | 78231.84 | 3.866064 | 201.6848
| 62.65559 | 0.5454715 | 50 | 79019.29 | 3.850782 | 202.1183
| 62.85998 | 0.5527102 | 50.2 | 80232.04 | 3.876898 | 205.0424
| 63.14728 | 0.5596275 | 50.4 | 81038.74 | 3.893457 | 206.5
| 63.63543 | 0.5666904 | 50.6 | 81801.11 | 3.887981 | 207.092
| 64.41657 | 0.5740542 | 50.8 | 82257.3 | 3.853771 | 205.7781
| 64.85261 | 0.5812181 | 51 | 82841.23 | 3.855952 | 206.0631
| 65.21592 | 0.588728 | 51.2 | 83420.22 | 3.868533 | 206.6004
| 65.47478 | 0.595993 | 51.4 | 83992.81 | 3.890497 | 207.4785
| 66.30704 | 0.6033274 | 51.6 | 84439.18 | 3.850219 | 205.9878
| 66.67771 | 0.6112601 | 51.8 | 85484.06 | 3.86072 | 207.7549
| 66.94265 | 0.6188157 | 52 | 85990.4 | 3.883219 | 208.421
| 67.56834 | 0.6267193 | 52.2 | 86482.49 | 3.868853 | 207.7988
| 68.74301 | 0.6343184 | 52.4 | 87055.55 | 3.794289 | 205.5327
| 69.07486 | 0.6421719 | 52.6 | 87719.98 | 3.809395 | 206.3804
| 69.56447 | 0.6502832 | 52.8 | 87929.63 | 3.812512 | 205.5223
| 69.57833 | 0.6582104 | 53 | 87901.1 | 3.864781 | 205.627
| 70.21581 | 0.666419 | 53.2 | 88196.64 | 3.851767 | 204.5162
| 70.30035 | 0.6743354 | 53.4 | 88097.28 | 3.896401 | 204.2056
| 70.89036 | 0.6823501 | 53.6 | 87934.03 | 3.889362 | 202.1022
| 71.69689 | 0.6905297 | 53.8 | 88219.94 | 3.858188 | 200.4848
| 71.81838 | 0.6992084 | 54 | 89189.06 | 3.89518 | 202.7586
| 72.34294 | 0.70758 | 54.2 | 89870.57 | 3.890728 | 203.0226
| 72.16979 | 0.7164706 | 54.4 | 90958.89 | 3.95771 | 206.5325
| 73.47303 | 0.7251551 | 54.6 | 92135.06 | 3.872477 | 205.5304
| 73.4242 | 0.73404 | 54.8 | 93066.39 | 3.926093 | 208.2184
| 73.32714 | 0.7432514 | 55 | 93890.62 | 3.987489 | 210.8199
| 73.86991 | 0.752143 | 55.2 | 94662.52 | 3.981783 | 211.207
| 74.3327 | 0.7614573 | 55.4 | 95416.6 | 3.986604 | 211.8138
| 75.01586 | 0.7705875 | 55.6 | 95941.11 | 3.96935 | 211.1408
| 75.01838 | 0.7799213 | 55.8 | 96580.37 | 4.020466 | 212.9314
| 75.69483 | 0.7895141 | 56 | 97002.65 | 4.006425 | 212.0366
| 76.57349 | 0.798743 | 56.2 | 97039.98 | 3.97279 | 209.5934
| 77.7945 | 0.8083544 | 56.4 | 97204.81 | 3.908478 | 206.4885
| 78.08132 | 0.817928 | 56.6 | 97104.41 | 3.935048 | 205.6168
| 78.76769 | 0.8273071 | 56.8 | 96797.11 | 3.923665 | 203.0951
| 79.24829 | 0.8372271 | 57 | 96979.84 | 3.931391 | 202.347
| 79.5942 | 0.84691 | 57.2 | 97339.82 | 3.948995 | 202.3927
| 79.95297 | 0.8568269 | 57.4 | 97684.77 | 3.96637 | 202.3715
| 80.16602 | 0.8667574 | 57.6 | 98325.05 | 3.995285 | 203.4387
| 80.41511 | 0.8774043 | 57.8 | 99755.13 | 4.019282 | 206.2147
| 80.9126 | 0.8877021 | 58 | 100735.1 | 4.02044 | 207.2266
| 81.04788 | 0.8985102 | 58.2 | 102041.4 | 4.056055 | 210.0412
| 81.75159 | 0.9090617 | 58.4 | 103127.3 | 4.037778 | 210.6706
| 82.62537 | 0.9196841 | 58.6 | 103715.4 | 4.007235 | 209.6812
| 83.0774 | 0.9307458 | 58.8 | 104214.9 | 4.018151 | 209.7283
| 83.87721 | 0.9415092 | 59 | 104585 | 3.996398 | 208.4936
| 84.96117 | 0.952586 | 59.2 | 104731 | 3.952465 | 206.0145
| 85.16203 | 0.9635464 | 59.4 | 104939.6 | 3.98584 | 206.1314
| 86.37985 | 0.9747163 | 59.6 | 105662.1 | 3.927768 | 204.5977
| 86.62735 | 0.9864699 | 59.8 | 106581.8 | 3.955624 | 206.1231
| 87.25437 | 0.9978931 | 60 | 107058 | 3.951316 | 205.6687
| 87.58192 | 1.009703 | 60.2 | 108077.6 | 3.971149 | 207.1769
| 87.87242 | 1.021347 | 60.4 | 108720.1 | 3.995151 | 207.9751
| 88.71632 | 1.033011 | 60.6 | 108812.9 | 3.974494 | 206.1347
| 89.18526 | 1.04523 | 60.8 | 109093 | 3.98704 | 205.7076
| 90.15626 | 1.057101 | 61 | 109559.4 | 3.954472 | 204.3626
| 91.12404 | 1.069367 | 61.2 | 109983.9 | 3.924596 | 202.9769
| 91.21009 | 1.081583 | 61.4 | 110584.8 | 3.965884 | 204.194
| 91.64963 | 1.094098 | 61.6 | 111739 | 3.975956 | 205.6401
| 91.94559 | 1.106824 | 61.8 | 112844.3 | 3.998671 | 207.3492
| 92.64633 | 1.119997 | 62 | 113978.6 | 3.989386 | 208.0775
| 92.73498 | 1.13286 | 62.2 | 114822.5 | 4.03034 | 209.776
| 93.73528 | 1.146081 | 62.4 | 115324.3 | 3.999406 | 208.4472
| 94.96166 | 1.159114 | 62.6 | 115796.4 | 3.950398 | 206.5236
| 95.35373 | 1.17233 | 62.8 | 116156.3 | 3.969159 | 206.475
| 96.34515 | 1.185911 | 63 | 116614 | 3.941356 | 205.1589
| 97.02302 | 1.199275 | 63.2 | 117046.2 | 3.937356 | 204.5681
| 97.2612 | 1.213064 | 63.4 | 117977.5 | 3.966166 | 206.0063
| 97.69535 | 1.226754 | 63.6 | 118903.8 | 3.979076 | 206.9547
| 99.01798 | 1.241206 | 63.8 | 120297.5 | 3.924149 | 206.669
| 99.70071 | 1.255358 | 64 | 121333.9 | 3.918884 | 207.2241
| 100.1933 | 1.269978 | 64.2 | 122370.8 | 3.929258 | 208.231
| 100.7296 | 1.284329 | 64.4 | 122888.7 | 3.937537 | 208.1454
| 101.5208 | 1.29876 | 64.6 | 122871.6 | 3.929421 | 206.4662
| 102.1237 | 1.313872 | 64.8 | 123010 | 3.93662 | 205.5428
| 102.7961 | 1.328532 | 65 | 123377.8 | 3.93577 | 204.8869
| 103.6238 | 1.343775 | 65.2 | 124225.8 | 3.923102 | 204.7725
| 103.5291 | 1.358924 | 65.4 | 124987.6 | 3.977299 | 206.587
| 104.5097 | 1.374378 | 65.6 | 126451 | 3.95054 | 207.2344
| 105.0888 | 1.390133 | 65.8 | 127788.2 | 3.954391 | 208.5574
| 105.8242 | 1.40616 | 66 | 128726.3 | 3.949474 | 208.7982
| 106.5841 | 1.421907 | 66.2 | 129433.3 | 3.942783 | 208.5629
| 106.8592 | 1.438351 | 66.4 | 130535.7 | 3.970553 | 210.1316
| 107.4385 | 1.454509 | 66.6 | 130904.7 | 3.97878 | 209.6961
| 107.9826 | 1.470922 | 66.8 | 131048.6 | 3.990991 | 208.9472
| 108.279 | 1.487538 | 67 | 130966.5 | 4.022096 | 208.356
| 108.4617 | 1.503915 | 67.2 | 130782.5 | 4.06086 | 207.8356
| 109.0262 | 1.520768 | 67.4 | 130580.8 | 4.073585 | 206.4576
| 110.136 | 1.537541 | 67.6 | 130535.1 | 4.046278 | 204.1973
| 111.1464 | 1.554474 | 67.8 | 131039.9 | 4.02411 | 203.1352
| 112.1955 | 1.571956 | 68 | 132500 | 3.996667 | 203.6377
| 111.9445 | 1.58983 | 68.2 | 134322.5 | 4.058073 | 207.4838
| 112.7165 | 1.607524 | 68.4 | 135459.8 | 4.051076 | 207.9906
| 113.9424 | 1.625607 | 68.6 | 136866 | 4.012964 | 207.9926
| 114.0089 | 1.644405 | 68.8 | 138491.1 | 4.054643 | 210.814
| 114.5527 | 1.662592 | 69 | 139121.8 | 4.066142 | 210.9305
| 114.5293 | 1.681393 | 69.2 | 139799.3 | 4.117698 | 212.3397
| 115.6938 | 1.700102 | 69.4 | 141041.9 | 4.084739 | 212.1605
| 116.0371 | 1.7193 | 69.6 | 142466.2 | 4.108143 | 214.0311
| 116.6707 | 1.73905 | 69.8 | 143987.5 | 4.112586 | 215.4425
| 117.3503 | 1.758434 | 70 | 145048.5 | 4.11457 | 215.9737
| 117.6424 | 1.778432 | 70.2 | 146078.6 | 4.144146 | 217.2827
| 118.673 | 1.798087 | 70.4 | 146519 | 4.12518 | 216.0323
| 119.1649 | 1.818115 | 70.6 | 146855.6 | 4.143515 | 215.7649
| 119.8534 | 1.83876 | 70.8 | 147568.5 | 4.148372 | 215.7083
| 120.6665 | 1.859175 | 71 | 148827.5 | 4.141776 | 216.2764
| 121.8326 | 1.880217 | 71.2 | 150425.1 | 4.112187 | 216.6594
| 122.0533 | 1.901186 | 71.4 | 151757.3 | 4.144987 | 218.5646
| 123.1332 | 1.922542 | 71.6 | 153207.3 | 4.122091 | 218.8702
| 123.5502 | 1.944036 | 71.8 | 153936.2 | 4.145026 | 219.3901
| 124.1082 | 1.965757 | 72 | 153670.8 | 4.163027 | 218.0372
| 124.6968 | 1.987207 | 72.2 | 153673.7 | 4.176996 | 217.0559
| 125.8583 | 2.009246 | 72.4 | 153506.3 | 4.156005 | 214.679
| 126.5916 | 2.031259 | 72.6 | 153325.4 | 4.16226 | 213.1644
| 127.3955 | 2.053567 | 72.8 | 153926.4 | 4.161234 | 212.7357
| 128.2474 | 2.076521 | 73 | 155188.4 | 4.155759 | 213.2355
| 128.4586 | 2.099192 | 73.2 | 155828.5 | 4.192069 | 214.017
| 129.2069 | 2.122657 | 73.4 | 157096.9 | 4.193503 | 214.7197
| 130.002 | 2.14586 | 73.6 | 158248.5 | 4.1916 | 215.1451
| 130.3189 | 2.169976 | 73.8 | 159774.4 | 4.219802 | 217.0653
| 131.1578 | 2.193811 | 74 | 160727.9 | 4.21669 | 217.0966
| 131.9722 | 2.218145 | 74.2 | 162168.5 | 4.21404 | 217.9096
| 132.3453 | 2.242542 | 74.4 | 163498.1 | 4.238943 | 219.4019
| 133.3074 | 2.267397 | 74.6 | 164911.6 | 4.227799 | 219.8753
| 133.8737 | 2.293013 | 74.8 | 166369.9 | 4.242174 | 221.18
| 134.7713 | 2.318168 | 75 | 167568.9 | 4.235953 | 221.4461
| 134.9609 | 2.343955 | 75.2 | 168422.1 | 4.275244 | 222.5673
| 135.7905 | 2.369753 | 75.4 | 168888.3 | 4.27654 | 221.8779
| 136.5059 | 2.395482 | 75.6 | 169058 | 4.285483 | 220.9785
| 137.4533 | 2.422054 | 75.8 | 169289.4 | 4.281534 | 219.7485
| 137.9955 | 2.448399 | 76 | 170019.6 | 4.299408 | 220.0088
| 139.4925 | 2.475604 | 76.2 | 171604.3 | 4.258233 | 219.7269
| 139.6481 | 2.502657 | 76.4 | 172680.9 | 4.298453 | 221.201
| 140.3802 | 2.530135 | 76.6 | 174173.2 | 4.303257 | 222.1966
| 140.7171 | 2.558564 | 76.8 | 176027.2 | 4.331787 | 224.4483
| 142.1473 | 2.586499 | 77 | 177491.9 | 4.295596 | 224.0838
| 143.0442 | 2.614993 | 77.2 | 178487.5 | 4.293631 | 224.0529
| 144.2507 | 2.643557 | 77.4 | 179419.9 | 4.273894 | 223.3668
| 144.2992 | 2.67239 | 77.6 | 180026.7 | 4.322508 | 224.3476
| 144.7892 | 2.702057 | 77.8 | 181157.9 | 4.344902 | 225.2569
| 146.0083 | 2.731287 | 78 | 181313.5 | 4.327299 | 223.471
| 146.6647 | 2.760677 | 78.2 | 181588.2 | 4.341865 | 222.8866
| 147.6941 | 2.791184 | 78.4 | 182661.2 | 4.333807 | 222.7426
| 148.8102 | 2.82155 | 78.6 | 184023.1 | 4.31941 | 222.8383
| 149.0375 | 2.852348 | 78.8 | 185346.7 | 4.356014 | 224.4565
| 150.3744 | 2.883924 | 79 | 187534.8 | 4.327821 | 225.2724
| 151.0226 | 2.915317 | 79.2 | 189525 | 4.338611 | 227.0302
| 151.6985 | 2.947727 | 79.4 | 191289.3 | 4.350018 | 228.4315
| 152.8966 | 2.979779 | 79.6 | 192228.3 | 4.334252 | 227.785
| 153.3584 | 3.012283 | 79.8 | 192927 | 4.360528 | 228.1254
| 154.3694 | 3.045303 | 80 | 193455.3 | 4.357516 | 227.2759
| 155.8965 | 3.077964 | 80.2 | 193748.7 | 4.326396 | 225.2379
| 156.46 | 3.111724 | 80.4 | 194170.9 | 4.348832 | 225.0487
| 157.0451 | 3.145131 | 80.6 | 194738.6 | 4.368689 | 225.0099
| 157.7353 | 3.179407 | 80.8 | 195652.3 | 4.382693 | 225.2457
| 159.2267 | 3.213694 | 81 | 197179.2 | 4.351169 | 224.9177
| 160.1324 | 3.249579 | 81.2 | 200513.5 | 4.347599 | 227.8951
| 160.766 | 3.285005 | 81.4 | 203807.4 | 4.357734 | 231.2665
| 161.8369 | 3.321246 | 81.6 | 207657.2 | 4.344195 | 234.5918
| 162.9437 | 3.358888 | 81.8 | 212963.5 | 4.326792 | 239.7113
| 163.6483 | 3.395929 | 82 | 215845.6 | 4.336371 | 242.4011
| 164.6547 | 3.433818 | 82.2 | 217450.9 | 4.334939 | 242.9086
| 165.4084 | 3.471326 | 82.4 | 218758.9 | 4.346428 | 243.4749
| 166.0982 | 3.509247 | 82.6 | 219509.5 | 4.362961 | 243.4424
| 167.2965 | 3.54807 | 82.8 | 219490.3 | 4.356624 | 241.5549
| 168.2494 | 3.586213 | 83 | 219532.7 | 4.361399 | 240.1895
| 169.0295 | 3.625686 | 83.2 | 219834.6 | 4.375719 | 239.4638
| 170.1167 | 3.664522 | 83.4 | 219240.8 | 4.375895 | 237.1187
| 170.5812 | 3.703732 | 83.6 | 218125.7 | 4.409244 | 235.2002
| 171.7246 | 3.743867 | 83.8 | 217753 | 4.407154 | 233.097
| 172.814 | 3.783914 | 84 | 218007.5 | 4.405575 | 231.8657
| 174.4148 | 3.825079 | 84.2 | 219058.9 | 4.377585 | 230.7959
| 174.949 | 3.866135 | 84.4 | 220330.2 | 4.401287 | 231.6852
| 176.2321 | 3.907952 | 84.6 | 222832.8 | 4.385234 | 232.8462
| 177.1239 | 3.950467 | 84.8 | 225626.1 | 4.388226 | 234.9618
| 177.6488 | 3.993939 | 85 | 228581.7 | 4.409529 | 237.8508
| 178.4328 | 4.037056 | 85.2 | 230527.3 | 4.420264 | 239.1174
| 179.6248 | 4.081366 | 85.4 | 233074.7 | 4.410779 | 240.4318
| 180.5855 | 4.125762 | 85.6 | 234843.7 | 4.414432 | 241.1921
| 181.1687 | 4.170137 | 85.8 | 235692.5 | 4.438294 | 241.4757
| 183.0699 | 4.215066 | 86 | 235960.7 | 4.401209 | 238.9884
| 183.666 | 4.260305 | 86.2 | 236019.9 | 4.426795 | 238.3466
| 184.7858 | 4.306043 | 86.4 | 236225.5 | 4.4275 | 237.0656
| 185.7065 | 4.351485 | 86.6 | 235523.8 | 4.439443 | 235.0749
| 186.8503 | 4.398556 | 86.8 | 235779.2 | 4.439886 | 233.8557
| 187.6659 | 4.445504 | 87 | 237101.5 | 4.45226 | 234.336
| 188.6818 | 4.493738 | 87.2 | 239356.2 | 4.453851 | 235.5585
| 190.1 | 4.541626 | 87.4 | 240629.8 | 4.438874 | 235.0748
| 190.8537 | 4.590421 | 87.6 | 242927.7 | 4.452512 | 236.7219
| 192.4403 | 4.640401 | 87.8 | 245263 | 4.429013 | 237.16
| 193.8536 | 4.689727 | 88 | 246399.1 | 4.415859 | 236.5345
| 194.4232 | 4.740386 | 88.2 | 246723.3 | 4.443924 | 236.2766
| 195.8066 | 4.790788 | 88.4 | 247685.8 | 4.433155 | 235.5222
| 196.4823 | 4.841969 | 88.6 | 249099.3 | 4.453388 | 236.29
| 198.0502 | 4.893853 | 88.8 | 250534 | 4.434269 | 235.7871
| 198.8033 | 4.946335 | 89 | 252292.7 | 4.450769 | 236.8068
| 200.2555 | 4.999391 | 89.2 | 255092.1 | 4.434132 | 237.9221
| 201.2503 | 5.05347 | 89.4 | 257415.3 | 4.439572 | 239.1824
| 202.928 | 5.10719 | 89.6 | 258447.8 | 4.418048 | 238.0932
| 203.5678 | 5.161447 | 89.8 | 258508.3 | 4.443958 | 237.4726
| 204.352 | 5.216486 | 90 | 258497.9 | 4.464279 | 236.5818
| 205.7846 | 5.271476 | 90.2 | 257700.9 | 4.45833 | 233.9873
| 206.926 | 5.327548 | 90.4 | 257958.9 | 4.463017 | 232.912
| 208.3789 | 5.383966 | 90.6 | 259331.6 | 4.451681 | 232.5614
| 209.2506 | 5.442184 | 90.8 | 262260.7 | 4.462466 | 234.5805
| 210.5282 | 5.499668 | 91 | 265227.8 | 4.455099 | 236.0717
| 211.5499 | 5.55917 | 91.2 | 268356.7 | 4.459725 | 238.0694
| 212.3464 | 5.618163 | 91.4 | 270341.6 | 4.475723 | 239.2075
| 214.0006 | 5.677974 | 91.6 | 272460.6 | 4.456217 | 239.3043
| 214.8476 | 5.738575 | 91.8 | 274610.4 | 4.470476 | 240.5285
| 216.0286 | 5.800061 | 92 | 276587.6 | 4.471847 | 241.1208
| 217.07 | 5.862031 | 92.2 | 279189.2 | 4.477606 | 242.5183
| 218.4183 | 5.925257 | 92.4 | 282164.5 | 4.470831 | 243.8616
| 220.1047 | 5.988361 | 92.6 | 284216.5 | 4.452282 | 243.8226
| 221.0143 | 6.05201 | 92.8 | 285984.8 | 4.465781 | 244.5548
| 221.7303 | 6.117082 | 93 | 287188.2 | 4.489122 | 244.9955
| 223.5499 | 6.181777 | 93.2 | 287315.9 | 4.470138 | 242.9082
| 224.5234 | 6.247685 | 93.4 | 287658.8 | 4.485087 | 242.1786
| 226.1666 | 6.313524 | 93.6 | 288076.4 | 4.473064 | 240.6528
| 227.2011 | 6.379867 | 93.8 | 288291.3 | 4.48559 | 239.7419
| 228.1508 | 6.447172 | 94 | 289149 | 4.500426 | 239.5576
| 229.3417 | 6.516168 | 94.2 | 290983.9 | 4.504602 | 239.9902
| 230.6436 | 6.58493 | 94.4 | 292807.2 | 4.503993 | 240.265
| 232.4001 | 6.654671 | 94.6 | 294855.5 | 4.485881 | 240.1729
| 232.9516 | 6.726112 | 94.8 | 298985.1 | 4.510625 | 243.5453
| 234.363 | 6.797718 | 95 | 302853.3 | 4.502791 | 245.5649
| 235.4138 | 6.871213 | 95.2 | 307483 | 4.508376 | 248.7486
| 236.6065 | 6.944224 | 95.4 | 311212.3 | 4.509838 | 250.8952
| 238.4544 | 7.018324 | 95.6 | 314764.6 | 4.48764 | 252.011
| 239.6249 | 7.092872 | 95.8 | 317538.9 | 4.492549 | 253.2784
| 240.9563 | 7.168648 | 96 | 317818.7 | 4.496952 | 252.041
| 242.3969 | 7.244176 | 96.2 | 316776.1 | 4.49948 | 249.4766
| 243.389 | 7.320686 | 96.4 | 314569.4 | 4.521401 | 246.4649
| 244.4792 | 7.397287 | 96.6 | 313404.4 | 4.537413 | 244.2986
| 245.743 | 7.474105 | 96.8 | 310807.7 | 4.549963 | 240.6813
| 247.3823 | 7.552963 | 97 | 311051.1 | 4.543834 | 239.1648
| 248.6767 | 7.63285 | 97.2 | 314743.8 | 4.54346 | 241.0848
| 249.8063 | 7.714259 | 97.4 | 319248.6 | 4.548195 | 243.9022
| 251.0629 | 7.795641 | 97.6 | 322335.3 | 4.550972 | 245.3154
| 252.4498 | 7.878146 | 97.8 | 326760.2 | 4.546851 | 247.7283
END
Unloading Marker

## Test 088
Segment | Displacement Into Surface | Load On Sample | Time On Sample | Harmonic Contact Stiffness | Hardness | Modulus
| nm | mN | s | N/m | GPa | GPa
Surface Marker | 3.319794 | 0.002861945 | 0 | 149.509 | 1.7977e+308 | 1.7977e+308
| -1.753346 | 0.003363617 | 0.2 | 176.4151 | 1.7977e+308 | 1.7977e+308
| 5.746447 | 0.002941342 | 0.4 | 219.8335 | 1.7977e+308 | 1.322277e-158
| 5.115304 | 0.003110265 | 0.6 | 254.032 | 1.7977e+308 | 1.527977e-158
| 4.316142 | 0.003299016 | 0.8 | 288.3847 | 1.7977e+308 | 1.734606e-158
| 3.983722 | 0.003451531 | 1 | 338.1172 | 1.7977e+308 | 2.033742e-158
| 4.243803 | 0.003554088 | 1.2 | 377.6027 | 1.7977e+308 | 2.271243e-158
| 7.391577 | 0.003450009 | 1.4 | 409.5862 | 14.10299 | 21.55547
| 7.417759 | 0.003570454 | 1.6 | 452.2177 | 64.59028 | 51.4716
| 5.410862 | 0.003836071 | 1.8 | 482.4945 | 1.7977e+308 | 2.902157e-158
| 4.685116 | 0.00400822 | 2 | 519.4103 | 1.7977e+308 | 3.124202e-158
| 7.785806 | 0.003902398 | 2.2 | 560.1011 | 595.7125 | 212.4111
| 7.20075 | 0.004068535 | 2.4 | 590.6289 | -135.6833 | 1.7977e+308
| 7.645194 | 0.00416957 | 2.6 | 621.0406 | 279.233 | 147.9953
| 8.5774 | 0.004243571 | 2.8 | 674.6959 | 9.501276 | 26.39796
| 7.525101 | 0.004469838 | 3 | 719.5712 | 63.55478 | 74.1121
| 5.620695 | 0.004769708 | 3.2 | 843.2898 | 50.11283 | 74.70006
| 7.896873 | 0.004769835 | 3.4 | 1070.839 | 5.712533 | 30.76763
| 7.784198 | 0.004939073 | 3.6 | 1243.157 | 4.966289 | 32.79015
| 9.692182 | 0.004958512 | 3.8 | 1330.734 | 1.834722 | 21.06034
| 10.0376 | 0.005082113 | 4 | 1339.079 | 1.701056 | 20.13873
| 9.933155 | 0.005149618 | 4.084 | 1334.084 | 1.814665 | 20.59534
| 9.101176 | 0.005657475 | 4.6 | 1320.548 | 3.136895 | 25.69474
| 11.00129 | 0.005892951 | 5 | 1415.255 | 1.595631 | 19.12534
| 8.466224 | 0.006495127 | 5.4 | 1607.461 | 4.495767 | 35.25882
| 8.324634 | 0.006954081 | 5.8 | 1829.408 | 4.718855 | 39.9019
| 9.45043 | 0.007381222 | 6.2 | 2488.142 | 2.442813 | 37.82756
| 8.936497 | 0.007956125 | 6.6 | 3718.687 | 2.543716 | 56.52921
| 11.07658 | 0.008327087 | 7 | 3474.737 | 1.575254 | 40.02053
| 12.36314 | 0.008758539 | 7.4 | 2939.929 | 1.380227 | 30.63733
| 13.20707 | 0.00922973 | 7.8 | 3087.285 | 1.238425 | 29.66037
| 7.529893 | 0.01027659 | 8.2 | 3802.667 | 6.86823 | 85.80096
| 14.05368 | 0.01046622 | 8.6 | 4472.978 | 1.120112 | 38.70225
| 14.89954 | 0.01108008 | 9 | 4200.549 | 1.078181 | 34.52258
| 14.56316 | 0.01175907 | 9.4 | 3618.348 | 1.293592 | 31.53105
| 13.48417 | 0.01253661 | 9.8 | 3688.499 | 1.691339 | 35.73433
| 12.92016 | 0.01332352 | 10.2 | 4154.818 | 1.945175 | 42.12066
| 15.37298 | 0.01387189 | 10.6 | 4177.343 | 1.357648 | 34.42789
| 15.48137 | 0.01461019 | 11 | 4178.33 | 1.43493 | 34.49875
| 15.46758 | 0.01536991 | 11.4 | 4152.931 | 1.547936 | 34.72975
| 17.5228 | 0.01594772 | 11.8 | 3803.045 | 1.267833 | 28.08235
| 15.91814 | 0.01678945 | 12.2 | 3473.427 | 1.798506 | 29.82087
| 16.45825 | 0.01752159 | 12.6 | 3658.353 | 1.719008 | 30.06498
| 18.55103 | 0.01829278 | 13 | 4831.417 | 1.233678 | 33.01023
| 18.79025 | 0.0192226 | 13.4 | 6155.842 | 1.191983 | 40.61504
| 17.7263 | 0.02026675 | 13.8 | 6891.838 | 1.397865 | 48.29614
| 16.66688 | 0.0214453 | 14.2 | 8102.655 | 1.639559 | 60.4461
| 16.62691 | 0.02249748 | 14.6 | 7688.997 | 1.775877 | 58.16395
| 17.69987 | 0.02340975 | 15 | 6711.555 | 1.702137 | 48.2899
| 18.18952 | 0.02443499 | 15.4 | 6183.815 | 1.746116 | 43.93234
| 18.09018 | 0.02560552 | 15.8 | 6477.667 | 1.852314 | 46.40815
| 19.35497 | 0.02681871 | 16.2 | 7790.169 | 1.604826 | 50.97326
| 20.63067 | 0.0280402 | 16.6 | 9202.35 | 1.427154 | 55.77579
| 19.29562 | 0.02949544 | 17 | 9409.132 | 1.732659 | 61.59177
| 20.98334 | 0.03077015 | 17.4 | 8973.826 | 1.555993 | 54.13395
| 21.44762 | 0.03221203 | 17.8 | 9448.075 | 1.555699 | 55.78304
| 21.07954 | 0.03394967 | 18.2 | 11457.12 | 1.644822 | 68.53823
| 21.21448 | 0.03576847 | 18.6 | 14018.15 | 1.662465 | 83.22027
| 21.5144 | 0.03767501 | 19 | 15552.27 | 1.688772 | 91.32234
| 21.43654 | 0.03961667 | 19.4 | 16385.74 | 1.787788 | 97.02567
| 21.56504 | 0.0417014 | 19.8 | 17983.33 | 1.8478 | 106.3832
| 20.88391 | 0.04401464 | 20.2 | 18578.31 | 2.082885 | 114.3656
| 23.38139 | 0.04604389 | 20.6 | 17669.23 | 1.778307 | 96.76964
| 24.3947 | 0.04829621 | 21 | 16493 | 1.752796 | 86.79546
| 24.58748 | 0.05068329 | 21.4 | 16515.98 | 1.826782 | 86.60232
| 24.00495 | 0.05323795 | 21.8 | 18840.1 | 1.980932 | 101.7165
| 24.44467 | 0.05620182 | 22.2 | 22914.34 | 1.975785 | 122.4249
| 24.41597 | 0.05915365 | 22.6 | 25492.91 | 2.068237 | 137.5981
| 24.77903 | 0.06222477 | 23 | 26558.95 | 2.118655 | 141.989
| 24.84898 | 0.0653523 | 23.4 | 26982.55 | 2.223351 | 144.5012
| 25.16021 | 0.06833188 | 23.8 | 26642.74 | 2.289108 | 141.1896
| 25.34722 | 0.07177491 | 24.2 | 26811.02 | 2.385972 | 141.5812
| 26.0869 | 0.07513689 | 24.6 | 27283.67 | 2.375251 | 140.3547
| 25.76271 | 0.07879277 | 25 | 27808.39 | 2.561812 | 145.738
| 26.89305 | 0.08225537 | 25.4 | 27554.61 | 2.485159 | 138.3392
| 27.16417 | 0.08558972 | 25.8 | 26746.63 | 2.565948 | 133.1797
| 27.31323 | 0.08932772 | 26.2 | 26890.24 | 2.667209 | 133.6814
| 27.45804 | 0.09321749 | 26.6 | 28696.71 | 2.744786 | 142.7633
| 27.8427 | 0.0970861 | 27 | 29473.52 | 2.790452 | 145.1597
| 28.36595 | 0.1008702 | 27.4 | 29253.04 | 2.820117 | 141.6788
| 28.74744 | 0.1047555 | 27.8 | 28932.91 | 2.879723 | 138.5883
| 28.60561 | 0.1089527 | 28.2 | 29957.06 | 3.026089 | 145.019
| 29.0492 | 0.113219 | 28.6 | 31465.34 | 3.047468 | 150.6619
| 28.95381 | 0.117539 | 29 | 32488.03 | 3.186794 | 156.9459
| 29.48724 | 0.1219741 | 29.4 | 33322.68 | 3.200369 | 158.5755
| 29.40634 | 0.12641 | 29.8 | 34598.76 | 3.333095 | 166.0841
| 29.38746 | 0.1315774 | 30.2 | 36907.77 | 3.458666 | 178.7471
| 29.61318 | 0.1364857 | 30.6 | 38376.53 | 3.534376 | 185.4926
| 29.68106 | 0.1414974 | 31 | 38762.2 | 3.664758 | 187.7101
| 30.08837 | 0.146454 | 31.4 | 38325.26 | 3.726129 | 183.2868
| 30.90513 | 0.1512938 | 31.8 | 38098.54 | 3.683062 | 177.3652
| 30.54931 | 0.1565965 | 32.2 | 38711 | 3.911135 | 183.4513
| 31.29584 | 0.1618379 | 32.6 | 39258.08 | 3.873139 | 181.8824
| 32.14361 | 0.1672398 | 33 | 39607.57 | 3.820136 | 178.8273
| 32.43019 | 0.1727854 | 33.4 | 40330.09 | 3.891074 | 181.1415
| 32.8397 | 0.1784537 | 33.8 | 41568.44 | 3.925029 | 185.1126
| 33.14153 | 0.1844916 | 34.2 | 43182.6 | 3.984079 | 191.5426
| 34.14143 | 0.190453 | 34.6 | 44126.22 | 3.893969 | 190.2502
| 34.40142 | 0.1966015 | 35 | 44563.69 | 3.977938 | 191.2986
| 35.20886 | 0.2027863 | 35.4 | 45224.92 | 3.937793 | 189.9841
| 35.34231 | 0.2093838 | 35.8 | 46619.23 | 4.038023 | 196.1434
| 35.94385 | 0.2162124 | 36.2 | 48979.02 | 4.026184 | 203.7341
| 35.42688 | 0.2233739 | 36.6 | 51354.6 | 4.264038 | 218.9148
| 36.25184 | 0.2308156 | 37 | 53447 | 4.213629 | 223.636
| 36.15303 | 0.2383019 | 37.4 | 55034.96 | 4.374672 | 232.5492
| 36.6962 | 0.245775 | 37.8 | 56230.1 | 4.393839 | 234.9037
| 37.14207 | 0.253659 | 38.2 | 56737.57 | 4.449759 | 234.7658
| 37.84587 | 0.2614789 | 38.6 | 57280.18 | 4.443283 | 232.9361
| 38.33488 | 0.2697564 | 39 | 58428.82 | 4.483046 | 235.4384
| 38.60149 | 0.278288 | 39.4 | 60888.4 | 4.557158 | 245.4551
| 39.10846 | 0.2871287 | 39.8 | 63084.22 | 4.584968 | 252.496
| 39.20393 | 0.2962278 | 40.2 | 64244.49 | 4.718737 | 257.8967
| 39.26435 | 0.3052323 | 40.6 | 64838.18 | 4.864987 | 260.9701
| 39.88396 | 0.3147222 | 41 | 66150.71 | 4.879371 | 263.0051
| 39.85134 | 0.3242819 | 41.4 | 67256.38 | 5.046734 | 269.1752
| 40.63345 | 0.3338029 | 41.8 | 68921.98 | 5.012197 | 271.408
| 40.55172 | 0.3445464 | 42.2 | 71338.64 | 5.190701 | 284.109
| 40.43601 | 0.3550279 | 42.6 | 72958.29 | 5.384257 | 293.613
| 40.92577 | 0.3655446 | 43 | 74085.68 | 5.432363 | 295.5721
| 41.15507 | 0.3763818 | 43.4 | 74621.73 | 5.555824 | 297.0322
| 41.16506 | 0.387142 | 43.8 | 75307.63 | 5.731107 | 301.1058
| 42.27511 | 0.3984163 | 44.2 | 76016.94 | 5.628259 | 295.721
| 41.26467 | 0.4098209 | 44.6 | 76086.12 | 6.090424 | 305.8951
| 43.3332 | 0.421315 | 45 | 76233.39 | 5.734123 | 289.8048
| 43.02583 | 0.4330644 | 45.4 | 76812.68 | 5.995974 | 295.8588
| 42.87136 | 0.4448796 | 45.8 | 78129.73 | 6.213336 | 304.1029
| 43.58731 | 0.4572423 | 46.2 | 79313.55 | 6.202677 | 304.2895
| 43.97715 | 0.4697254 | 46.6 | 80214.44 | 6.283687 | 305.9913
| 44.45069 | 0.4825345 | 47 | 80882.77 | 6.347392 | 305.9473
| 44.94795 | 0.4951881 | 47.4 | 80682.6 | 6.412384 | 301.8946
| 44.98733 | 0.5079142 | 47.8 | 81010.44 | 6.593894 | 303.9757
| 45.64145 | 0.5212057 | 48.2 | 81691.02 | 6.605406 | 302.5362
| 45.40454 | 0.5349428 | 48.6 | 83184.5 | 6.858237 | 312.0384
| 46.37448 | 0.5491418 | 49 | 84995.56 | 6.767752 | 312.7687
| 46.179 | 0.5634253 | 49.4 | 86016.14 | 7.019526 | 319.9251
| 46.71708 | 0.5775354 | 49.8 | 86244.33 | 7.069316 | 317.3529
| 47.42912 | 0.5921367 | 50.2 | 86433.18 | 7.074084 | 313.2637
| 48.09574 | 0.6069745 | 50.6 | 86936.24 | 7.08761 | 310.9864
| 47.92507 | 0.6221296 | 51 | 87163.1 | 7.348697 | 314.3849
| 48.14136 | 0.6375249 | 51.4 | 88128.07 | 7.487203 | 317.7302
| 48.48416 | 0.6530277 | 51.8 | 88946.65 | 7.589448 | 319.3994
| 49.18251 | 0.6689524 | 52.2 | 89209.34 | 7.598031 | 315.8642
| 49.49729 | 0.6848951 | 52.6 | 88664.7 | 7.734884 | 312.1978
| 49.80903 | 0.7010786 | 53 | 89155.7 | 7.853737 | 312.7946
| 50.55632 | 0.7181671 | 53.4 | 91360 | 7.815556 | 316.8706
| 50.89084 | 0.7359729 | 53.8 | 93846.07 | 7.903514 | 325.3518
| 51.15098 | 0.753251 | 54.2 | 94020.99 | 8.048232 | 325.0669
| 51.77581 | 0.770971 | 54.6 | 93071.91 | 8.107778 | 317.4679
| 52.14927 | 0.7887003 | 55 | 93160.03 | 8.22101 | 316.0282
| 52.16666 | 0.8072725 | 55.4 | 94450.3 | 8.428248 | 322.0962
| 52.41836 | 0.8265249 | 55.8 | 96698.13 | 8.548687 | 330.1562
| 53.67806 | 0.8460801 | 56.2 | 98828.11 | 8.358498 | 329.6553
| 54.22299 | 0.8661214 | 56.6 | 100044.5 | 8.41184 | 331.269
| 54.65441 | 0.8864264 | 57 | 100419.5 | 8.515913 | 330.5294
| 54.93461 | 0.9068761 | 57.4 | 100232.1 | 8.676817 | 328.8317
| 55.29198 | 0.9275126 | 57.8 | 100588.9 | 8.802858 | 328.6217
| 55.65564 | 0.9488448 | 58.2 | 100920.3 | 8.93311 | 328.3039
| 56.31751 | 0.9706733 | 58.6 | 102085 | 8.954114 | 328.8554
| 56.71193 | 0.9931791 | 59 | 104741.9 | 9.030992 | 336.9822
| 56.31854 | 1.016395 | 59.4 | 106661.5 | 9.380613 | 348.6397
| 57.65 | 1.039398 | 59.8 | 106082.1 | 9.226536 | 337.2865
| 58.55072 | 1.062472 | 60.2 | 104506.4 | 9.233949 | 326.1219
| 58.99086 | 1.086245 | 60.6 | 104725.3 | 9.350374 | 324.9657
| 58.8692 | 1.110792 | 61 | 106634.4 | 9.611526 | 333.9226
| 59.59773 | 1.135833 | 61.4 | 107750.2 | 9.621956 | 333.8371
| 60.1097 | 1.160866 | 61.8 | 107706.7 | 9.725795 | 331.2338
| 60.67707 | 1.186597 | 62.2 | 107528.5 | 9.819759 | 327.8472
| 61.00859 | 1.213039 | 62.6 | 108849.6 | 9.956978 | 331.3736
| 60.98067 | 1.240383 | 63 | 110594.7 | 10.20853 | 339.0053
| 61.59216 | 1.267895 | 63.4 | 111922 | 10.25784 | 340.5235
| 62.72082 | 1.2963 | 63.8 | 113698.2 | 10.13311 | 339.8697
| 63.36599 | 1.325601 | 64.2 | 115800.6 | 10.16452 | 343.815
| 63.71686 | 1.355222 | 64.6 | 117000 | 10.31099 | 346.7595
| 64.49347 | 1.385268 | 65 | 117859.8 | 10.3294 | 345.492
| 65.32728 | 1.416 | 65.4 | 118561.4 | 10.33682 | 343.3495
| 66.13544 | 1.446868 | 65.8 | 118317.4 | 10.37343 | 338.3415
| 66.53489 | 1.478256 | 66.2 | 116951.2 | 10.56941 | 332.5846
| 67.39627 | 1.510003 | 66.6 | 116201.3 | 10.6053 | 325.9304
| 68.29235 | 1.543004 | 67 | 117609.3 | 10.58232 | 325.9946
| 69.22288 | 1.576771 | 67.4 | 119307 | 10.54584 | 326.7579
| 69.82925 | 1.610677 | 67.8 | 119728.1 | 10.63975 | 325.6098
| 70.53547 | 1.645468 | 68.2 | 119756.2 | 10.71744 | 322.7151
| 71.31439 | 1.681047 | 68.6 | 121094.7 | 10.74162 | 323.3692
| 71.76541 | 1.717737 | 69 | 123529 | 10.84268 | 329.276
| 72.3646 | 1.75559 | 69.4 | 126128.2 | 10.90044 | 334.7824
| 73.00596 | 1.793657 | 69.8 | 126556.4 | 10.99822 | 333.5154
| 74.02528 | 1.832353 | 70.2 | 126416.5 | 10.99769 | 328.371
| 75.03806 | 1.871538 | 70.6 | 126092.8 | 11.00569 | 322.9106
| 75.67385 | 1.911627 | 71 | 126881.9 | 11.10063 | 322.8836
| 76.51129 | 1.95297 | 71.4 | 128595.6 | 11.1169 | 324.3461
| 77.24863 | 1.995572 | 71.8 | 131831.6 | 11.12957 | 330.6421
| 78.08373 | 2.039128 | 72.2 | 133558.5 | 11.15573 | 332.1233
| 78.77062 | 2.083046 | 72.6 | 135153 | 11.22689 | 334.0534
| 79.56858 | 2.128543 | 73 | 137169.9 | 11.26269 | 336.5354
| 80.60232 | 2.174997 | 73.4 | 139140 | 11.23554 | 337.5424
| 82.27667 | 2.22174 | 73.8 | 140323 | 11.05003 | 332.8965
| 82.67982 | 2.270012 | 74.2 | 141020.4 | 11.2333 | 333.9678
| 83.41011 | 2.318825 | 74.6 | 141665.1 | 11.32786 | 333.1381
| 84.57547 | 2.368574 | 75 | 142618.8 | 11.29782 | 330.8487
| 85.77999 | 2.419419 | 75.4 | 143025.8 | 11.27483 | 327.0463
| 86.77083 | 2.471219 | 75.8 | 143998.8 | 11.2987 | 325.8655
| 87.82244 | 2.524961 | 76.2 | 147065.1 | 11.26582 | 329.6803
| 88.71289 | 2.579476 | 76.6 | 149485 | 11.29189 | 332.6452
| 90.09998 | 2.634396 | 77 | 149144.7 | 11.25139 | 326.312
| 91.37905 | 2.690419 | 77.4 | 148315.2 | 11.25459 | 319.5642
| 92.55708 | 2.747562 | 77.8 | 150017.7 | 11.22899 | 319.4669
| 94.15934 | 2.806979 | 78.2 | 153334 | 11.07468 | 321.246
| 94.4726 | 2.867511 | 78.6 | 156416.1 | 11.24182 | 328.3683
| 95.99684 | 2.929318 | 79 | 157577.6 | 11.16081 | 325.4144
| 97.56716 | 2.991444 | 79.4 | 157616.6 | 11.09385 | 319.8164
| 99.01369 | 3.054988 | 79.8 | 158059.8 | 11.05326 | 315.8629
| 100.04 | 3.120311 | 80.2 | 159047.6 | 11.10317 | 315.002
| 101.0993 | 3.186374 | 80.6 | 159560.9 | 11.15542 | 312.9982
| 102.497 | 3.253807 | 81 | 160071.4 | 11.13452 | 309.6774
| 103.9444 | 3.322769 | 81.4 | 161468 | 11.08858 | 308.1296
| 104.9891 | 3.392685 | 81.8 | 163104.7 | 11.12761 | 308.7011
| 106.4371 | 3.465132 | 82.2 | 164670.5 | 11.0881 | 307.5879
| 108.0956 | 3.538024 | 82.6 | 164975.3 | 11.02993 | 303.1709
| 108.6466 | 3.612854 | 83 | 165145.7 | 11.21439 | 302.7254
| 110.5294 | 3.688697 | 83.4 | 165608.4 | 11.11195 | 298.0144
| 112.1403 | 3.766394 | 83.8 | 167394.9 | 11.04581 | 296.9907
| 114.3612 | 3.84587 | 84.2 | 170121.5 | 10.84595 | 295.692
| 116.1981 | 3.927074 | 84.6 | 172754.9 | 10.73404 | 295.5887
| 117.1364 | 4.01081 | 85 | 177283.6 | 10.76681 | 302.0661
| 119.3026 | 4.09674 | 85.4 | 182694.5 | 10.56237 | 305.945
| 121.3521 | 4.184223 | 85.8 | 185567.4 | 10.43323 | 305.5051
| 122.8645 | 4.272442 | 86.2 | 183542.8 | 10.48117 | 298.0702
| 123.9956 | 4.361592 | 86.6 | 182262.7 | 10.58553 | 293.3752
| 126.0975 | 4.454412 | 87 | 186454.8 | 10.43623 | 295.303
| 127.8194 | 4.549676 | 87.4 | 192787.3 | 10.32871 | 302.0798
| 129.6588 | 4.647434 | 87.8 | 199735.3 | 10.20462 | 309.4862
| 132.0229 | 4.747002 | 88.2 | 202552.7 | 10.06374 | 308.0684
| 134.1135 | 4.847206 | 88.6 | 201279.8 | 10.02454 | 300.7163
| 136.0438 | 4.949328 | 89 | 199317.1 | 10.0244 | 293.0024
| 137.6441 | 5.0535 | 89.4 | 199676.9 | 10.04523 | 290.1772
| 140.1996 | 5.159888 | 89.8 | 202245.2 | 9.89671 | 288.2989
| 142.4513 | 5.269314 | 90.2 | 205542 | 9.792668 | 288.4434
| 144.22 | 5.380923 | 90.6 | 208306.7 | 9.769163 | 289.0626
| 146.2907 | 5.49479 | 91 | 211004.5 | 9.708222 | 288.7929
| 148.8792 | 5.610836 | 91.4 | 213063.3 | 9.590175 | 286.2781
| 150.7343 | 5.728656 | 91.8 | 214277.8 | 9.583891 | 284.4485
| 153.9897 | 5.849242 | 92.2 | 215526.8 | 9.401444 | 279.3592
| 155.8633 | 5.972024 | 92.6 | 216217.4 | 9.406821 | 276.9278
| 157.5996 | 6.09762 | 93 | 217837.5 | 9.421339 | 276.1686
| 160.2213 | 6.225753 | 93.4 | 219928.7 | 9.324747 | 274.0838
| 162.3248 | 6.356487 | 93.8 | 224133.5 | 9.271363 | 276.0569
| 164.4055 | 6.490772 | 94.2 | 228326 | 9.226742 | 278.0441
| 166.8624 | 6.628194 | 94.6 | 233879.8 | 9.12996 | 280.9802
| 169.5487 | 6.767529 | 95 | 236109.4 | 9.046088 | 279.0169
| 171.8828 | 6.910005 | 95.4 | 237624.6 | 9.013104 | 276.9586
| 174.529 | 7.05495 | 95.8 | 239273.9 | 8.948216 | 274.4921
| 176.8968 | 7.203562 | 96.2 | 242391.1 | 8.903722 | 274.502
| 180.3532 | 7.354322 | 96.6 | 243050.4 | 8.774043 | 269.3683
| 182.9421 | 7.508923 | 97 | 245874.8 | 8.718714 | 268.6877
| 184.9814 | 7.666767 | 97.4 | 251463.1 | 8.696172 | 272.3592
| 187.8048 | 7.828624 | 97.8 | 257893.5 | 8.596359 | 275.4829
| 189.7405 | 7.99318 | 98.2 | 258900.6 | 8.629485 | 273.8936
| 192.5812 | 8.159931 | 98.6 | 257569.2 | 8.598611 | 267.9991
| 195.3048 | 8.330449 | 99 | 259804.7 | 8.552483 | 266.5257
| 197.6022 | 8.506071 | 99.4 | 266850 | 8.510834 | 271.2207
| 200.2909 | 8.685199 | 99.8 | 273154.7 | 8.444955 | 274.3333
| 203.3926 | 8.86762 | 100.2 | 276515.3 | 8.370017 | 273.4267
| 205.9753 | 9.05368 | 100.6 | 276897.4 | 8.364954 | 270.2387
| 208.7718 | 9.242634 | 101 | 278055.5 | 8.337927 | 267.6099
| 212.0116 | 9.435532 | 101.4 | 280246.1 | 8.270361 | 265.4188
| 214.6306 | 9.633246 | 101.8 | 282141.2 | 8.259639 | 263.9991
| 218.0919 | 9.834555 | 102.2 | 286816.9 | 8.165144 | 264.1124
| 225.1442 | 10.0417 | 102.6 | 295426 | 7.78847 | 262.6403
| 229.4228 | 10.25212 | 103 | 300602.6 | 7.653877 | 262.0774
| 232.6211 | 10.46676 | 103.4 | 304838 | 7.605303 | 262.2244
| 235.2761 | 10.68668 | 103.8 | 310744.1 | 7.587793 | 264.7457
| 238.4115 | 10.91113 | 104.2 | 316904.8 | 7.54007 | 266.7745
| 242.7529 | 11.13983 | 104.6 | 317444.8 | 7.447981 | 261.8673
| 246.5886 | 11.37244 | 105 | 316363.7 | 7.400797 | 256.3935
| 249.8119 | 11.60991 | 105.4 | 320930.2 | 7.365308 | 256.9036
| 252.5741 | 11.85391 | 105.8 | 329830.8 | 7.340134 | 261.8402
END
Unloading Marker

## Test 087
Segment | Displacement Into Surface | Load On Sample | Time On Sample | Harmonic Contact Stiffness | Hardness | Modulus
| nm | mN | s | N/m | GPa | GPa
Surface Marker | 3.142185 | 0.002895774 | 0 | 177.9612 | 1.7977e+308 | 1.7977e+308
| 2.190444 | 0.003105124 | 0.2 | 201.1276 | 1.7977e+308 | 1.209763e-158
| 3.169046 | 0.003173444 | 0.4 | 239.1843 | 1.7977e+308 | 1.43867e-158
| 2.833828 | 0.003335891 | 0.6 | 272.0059 | 1.7977e+308 | 1.636089e-158
| 6.401864 | 0.003211114 | 0.8 | 321.2383 | 1.7977e+308 | 1.932217e-158
| 7.645082 | 0.003247052 | 1 | 378.0851 | 18.87684 | 23.77836
| 7.361892 | 0.003384022 | 1.2 | 426.1974 | 39.91349 | 38.71346
| 5.942252 | 0.003603962 | 1.4 | 469.3167 | 2.553266 | 10.17241
| 9.016028 | 0.003481799 | 1.6 | 536.8767 | 5.818542 | 18.00513
| 6.630105 | 0.003770599 | 1.8 | 564.0059 | 162.0507 | 103.6635
| 5.945594 | 0.003941299 | 2 | 598.424 | 13.6445 | 29.19021
| 6.727573 | 0.004007993 | 2.2 | 645.8887 | -129.7641 | 1.7977e+308
| 9.159875 | 0.003961 | 2.4 | 666.8562 | 4.26194 | 17.94424
| 7.348679 | 0.004231609 | 2.6 | 686.2425 | 113.8664 | 99.43538
| 7.210871 | 0.004373258 | 2.8 | 750.3777 | 68.62283 | 81.74374
| 8.358063 | 0.004425437 | 3 | 806.4884 | 6.820841 | 26.17493
| 8.596998 | 0.004546248 | 3.2 | 871.975 | 4.954675 | 23.74341
| 6.096972 | 0.004870347 | 3.4 | 958.8059 | -194.428 | 1.7977e+308
| 8.399721 | 0.004847913 | 3.6 | 1032.332 | 4.645714 | 26.42507
| 4.325269 | 0.005304308 | 3.8 | 1148.331 | 13.29971 | 48.52921
| 5.040743 | 0.005317041 | 3.88 | 1173.403 | 306.2988 | 290.3251
| 6.185538 | 0.005542813 | 4.2 | 1193.814 | 168.6893 | 200.1813
| 9.270959 | 0.005506875 | 4.4 | 1196.514 | 3.152158 | 23.60873
| 10.11444 | 0.005636927 | 4.6 | 1247.205 | 2.219632 | 20.34845
| 7.57659 | 0.006009499 | 4.8 | 1264.447 | 11.479 | 46.55619
| 9.788229 | 0.00604435 | 5 | 1390.05 | 2.563763 | 23.61013
| 10.99207 | 0.006153394 | 5.2 | 1552.159 | 1.600909 | 20.58897
| 10.58817 | 0.006388052 | 5.4 | 1702.855 | 1.782724 | 23.45725
| 10.47807 | 0.006613918 | 5.6 | 1872.964 | 1.816315 | 25.64646
| 10.15917 | 0.006862766 | 5.8 | 2034.849 | 1.999756 | 28.78567
| 11.89199 | 0.006963579 | 6 | 2139.42 | 1.267321 | 23.80714
| 10.58809 | 0.007291891 | 6.2 | 2257.356 | 1.821554 | 29.58909
| 9.977109 | 0.007584634 | 6.4 | 2347.223 | 2.261923 | 33.74707
| 11.35668 | 0.007717182 | 6.6 | 2410.087 | 1.574902 | 28.52528
| 12.083 | 0.007934027 | 6.8 | 2584.323 | 1.344031 | 27.85037
| 10.28666 | 0.008340461 | 7 | 2825.426 | 2.137436 | 37.79864
| 9.690133 | 0.00864784 | 7.2 | 2997.85 | 2.600509 | 43.67992
| 11.57886 | 0.008802496 | 7.4 | 3444.461 | 1.529418 | 37.94738
| 11.56586 | 0.009096987 | 7.6 | 3925.735 | 1.525625 | 42.67679
| 11.49447 | 0.009430613 | 7.8 | 4850.167 | 1.514473 | 52.04049
| 11.11849 | 0.009776902 | 8 | 5726.1 | 1.636191 | 63.3675
| 8.442234 | 0.01028829 | 8.2 | 6202.915 | 3.435579 | 100.1912
| 11.94528 | 0.01034539 | 8.4 | 5126.282 | 1.535006 | 52.91189
| 10.52528 | 0.0107679 | 8.6 | 4191.038 | 2.399803 | 53.02207
| 11.63059 | 0.01099328 | 8.8 | 3665.987 | 2.031957 | 41.80533
| 11.36679 | 0.01132691 | 9 | 3083.527 | 2.515794 | 38.42572
| 12.74657 | 0.01152674 | 9.2 | 2807.35 | 2.000617 | 30.70487
| 13.04435 | 0.01186391 | 9.4 | 2950.806 | 1.908078 | 31.07833
| 10.38042 | 0.01242237 | 9.6 | 3134.623 | 3.87626 | 46.65217
| 13.24348 | 0.01257951 | 9.8 | 3327.824 | 1.875005 | 33.82771
| 11.09217 | 0.01315915 | 10 | 4037.979 | 2.896082 | 50.65593
| 13.05063 | 0.01342891 | 10.2 | 4899.482 | 1.792005 | 47.73224
| 12.5551 | 0.01385595 | 10.4 | 5198.781 | 2.006978 | 53.02346
| 12.21792 | 0.01426583 | 10.6 | 5202.789 | 2.233285 | 55.27972
| 13.62801 | 0.01452204 | 10.8 | 4874.384 | 1.805287 | 45.75117
| 12.0324 | 0.01501123 | 11 | 4544.17 | 2.669843 | 51.27548
| 12.77231 | 0.01534271 | 11.2 | 4446.455 | 2.390782 | 46.76943
| 12.05481 | 0.01577335 | 11.4 | 4277.752 | 2.977008 | 49.64993
| 13.35456 | 0.01605565 | 11.6 | 4077.845 | 2.39632 | 41.78577
| 12.74405 | 0.01648504 | 11.8 | 4101.25 | 2.823146 | 45.15691
| 12.8153 | 0.01689294 | 12 | 4073.748 | 2.908048 | 44.96256
| 12.80894 | 0.01728243 | 12.2 | 4058.118 | 3.033743 | 45.24092
| 14.22592 | 0.01762633 | 12.4 | 4329.037 | 2.278245 | 41.26099
| 14.82323 | 0.0180511 | 12.6 | 4950.887 | 1.997639 | 43.76431
| 14.15595 | 0.01862145 | 12.8 | 5707.939 | 2.193454 | 52.47252
| 13.59866 | 0.01913871 | 13 | 6383.563 | 2.397298 | 60.98505
| 14.02739 | 0.01963767 | 13.2 | 7157.502 | 2.215576 | 65.13974
| 13.98965 | 0.02014962 | 13.4 | 7464.7 | 2.275006 | 68.14469
| 15.64662 | 0.02049744 | 13.6 | 7151.33 | 1.835559 | 57.58895
| 14.9005 | 0.02107571 | 13.8 | 6677.22 | 2.174643 | 57.72588
| 15.40544 | 0.02152085 | 14 | 6333.842 | 2.114208 | 53.21068
| 14.86386 | 0.02207814 | 14.2 | 6185.757 | 2.405108 | 54.80197
| 15.744 | 0.02250791 | 14.4 | 6077.297 | 2.175646 | 50.5193
| 16.09895 | 0.02302866 | 14.6 | 6253.24 | 2.109461 | 50.60712
| 15.80633 | 0.02360263 | 14.8 | 6515.024 | 2.240673 | 53.83434
| 13.78235 | 0.02437084 | 15 | 7209.431 | 3.108417 | 70.07288
| 15.53258 | 0.02487095 | 15.2 | 7936.79 | 2.329353 | 65.85402
| 17.45095 | 0.02530407 | 15.4 | 8583.403 | 1.805151 | 61.93709
| 17.90534 | 0.02594628 | 15.6 | 9332.561 | 1.727775 | 65.25889
| 17.54112 | 0.02659221 | 15.8 | 9826.568 | 1.836175 | 70.28782
| 17.28645 | 0.02726566 | 16 | 10005.79 | 1.944433 | 72.90508
| 17.88659 | 0.02789728 | 16.2 | 10170.06 | 1.855734 | 71.47631
| 18.28198 | 0.02851027 | 16.4 | 10016 | 1.828624 | 68.96659
| 19.05047 | 0.02911476 | 16.6 | 9711.471 | 1.736758 | 64.2127
| 20.27341 | 0.02970377 | 16.8 | 9226.693 | 1.586675 | 57.37432
| 20.91731 | 0.03032367 | 17 | 9212.805 | 1.527901 | 55.54696
| 20.45897 | 0.03110227 | 17.2 | 9497.079 | 1.63755 | 58.70132
| 20.76238 | 0.03184102 | 17.4 | 9963.55 | 1.617406 | 60.59433
| 19.93554 | 0.03269702 | 17.6 | 10579.45 | 1.789946 | 67.19216
| 21.18544 | 0.03342611 | 17.8 | 11660.67 | 1.592439 | 69.21356
| 19.82601 | 0.03444012 | 18 | 12965.12 | 1.844356 | 82.5712
| 19.36168 | 0.03537052 | 18.2 | 13835.27 | 1.971193 | 90.52095
| 22.37762 | 0.0359602 | 18.4 | 14252.59 | 1.50357 | 80.02454
| 22.16467 | 0.03684494 | 18.6 | 14703.53 | 1.567575 | 83.53747
| 22.34378 | 0.03781602 | 18.8 | 14652.39 | 1.591773 | 82.74464
| 22.11808 | 0.0387109 | 19 | 14508.51 | 1.671471 | 83.00105
| 21.87443 | 0.0397516 | 19.2 | 15123.08 | 1.749291 | 87.70661
| 22.04112 | 0.04080826 | 19.4 | 16283.55 | 1.755129 | 93.87025
| 22.00487 | 0.04179102 | 19.6 | 17066.26 | 1.796327 | 98.77744
| 22.73374 | 0.0428416 | 19.8 | 17874.25 | 1.723666 | 100.2159
| 21.46448 | 0.04411412 | 20 | 18655.63 | 1.978575 | 111.5289
| 22.42679 | 0.04517564 | 20.2 | 18285.97 | 1.874517 | 104.5087
| 20.78163 | 0.04632653 | 20.4 | 17936.08 | 2.247166 | 111.5097
| 21.85152 | 0.04727965 | 20.6 | 17291.9 | 2.099679 | 102.019
| 21.8116 | 0.04851564 | 20.8 | 16694.48 | 2.187626 | 98.98407
| 23.16428 | 0.04950152 | 21 | 16277.86 | 2.000489 | 90.70793
| 22.85924 | 0.05074788 | 21.2 | 16345.07 | 2.113589 | 92.62092
| 23.1193 | 0.05184424 | 21.4 | 16221.03 | 2.124068 | 91.03916
| 23.62362 | 0.0530109 | 21.6 | 16731.49 | 2.077989 | 91.92385
| 23.61343 | 0.05444489 | 21.8 | 17808.36 | 2.121315 | 98.0727
| 23.4557 | 0.0557303 | 22 | 18821.37 | 2.186842 | 104.6157
| 23.64056 | 0.0571513 | 22.2 | 19924.36 | 2.196043 | 110.1159
| 23.46807 | 0.05850152 | 22.4 | 21196.79 | 2.264816 | 118.4356
| 23.2395 | 0.05989127 | 22.6 | 22264.04 | 2.352651 | 126.1392
| 23.20578 | 0.06151857 | 22.8 | 23382.06 | 2.414459 | 133.2168
| 23.81384 | 0.06288875 | 23 | 23901.85 | 2.348535 | 132.7866
| 23.49959 | 0.0644775 | 23.2 | 24180.73 | 2.475427 | 136.6555
| 24.0335 | 0.06583996 | 23.4 | 24216.94 | 2.428578 | 133.8275
| 24.1559 | 0.06728082 | 23.6 | 24164.84 | 2.467265 | 133.0636
| 24.0958 | 0.06892614 | 23.8 | 24040.06 | 2.552395 | 133.0191
| 24.2011 | 0.07045255 | 24 | 24246.19 | 2.593043 | 133.8447
| 24.36056 | 0.07196564 | 24.2 | 24707.78 | 2.616462 | 135.7825
| 23.97743 | 0.07367972 | 24.4 | 25072.86 | 2.76643 | 140.5965
| 24.51172 | 0.07521024 | 24.6 | 25345.34 | 2.710758 | 139.0686
| 24.8734 | 0.07685521 | 24.8 | 25907.06 | 2.692807 | 140.3009
| 24.51505 | 0.07870114 | 25 | 26393.85 | 2.838244 | 145.6734
| 24.94456 | 0.08030194 | 25.2 | 26650.45 | 2.805705 | 144.655
| 24.75916 | 0.08213322 | 25.4 | 27031.79 | 2.915563 | 148.3533
| 24.17945 | 0.08388828 | 25.6 | 27370.78 | 3.122612 | 154.6315
| 24.17614 | 0.08563625 | 25.8 | 27439.71 | 3.199317 | 155.4038
| 24.68103 | 0.08742561 | 26 | 27099.71 | 3.157162 | 150.2463
| 25.18275 | 0.08905582 | 26.2 | 26832.32 | 3.109442 | 145.7235
| 25.30187 | 0.09089593 | 26.4 | 26732.39 | 3.159483 | 144.7351
| 25.35372 | 0.09268841 | 26.6 | 26728 | 3.221509 | 144.7008
| 25.41012 | 0.09444418 | 26.8 | 26970.38 | 3.274726 | 145.9986
| 25.68525 | 0.09647663 | 27 | 27880.63 | 3.267938 | 149.6282
| 25.46873 | 0.09838493 | 27.2 | 28716.95 | 3.381316 | 156.0787
| 25.54727 | 0.1004555 | 27.4 | 29576.47 | 3.426062 | 160.759
| 25.3309 | 0.1025078 | 27.6 | 30167.71 | 3.554686 | 166.0712
| 25.83934 | 0.1044019 | 27.8 | 30532.83 | 3.487423 | 164.7917
| 26.04102 | 0.1064908 | 28 | 30802.56 | 3.51139 | 165.2339
| 26.11108 | 0.1084508 | 28.2 | 31066.07 | 3.564129 | 166.5517
| 26.00686 | 0.1105876 | 28.4 | 31344 | 3.670345 | 169.248
| 25.87916 | 0.112644 | 28.6 | 31745.89 | 3.778878 | 172.8511
| 26.22107 | 0.1149358 | 28.8 | 32447.02 | 3.757254 | 174.6561
| 26.37917 | 0.117021 | 29 | 32807.88 | 3.786157 | 175.8642
| 25.87694 | 0.1192932 | 29.2 | 33039.87 | 4.016728 | 181.5122
| 26.37118 | 0.1213541 | 29.4 | 33170.93 | 3.948623 | 178.7336
| 26.56205 | 0.1234846 | 29.6 | 33257.27 | 3.973823 | 178.1232
| 26.45951 | 0.1258797 | 29.8 | 33321.96 | 4.096211 | 179.696
| 26.48605 | 0.1280296 | 30 | 33475.99 | 4.168817 | 180.7378
| 27.132 | 0.1303288 | 30.2 | 33600.11 | 4.060467 | 176.8911
| 26.80753 | 0.1325317 | 30.4 | 33808.61 | 4.236884 | 180.8874
| 27.10578 | 0.1347348 | 30.6 | 33929.74 | 4.226691 | 179.6461
| 27.01911 | 0.137184 | 30.8 | 33972.2 | 4.346464 | 180.9603
| 27.65187 | 0.1393715 | 31 | 33945.14 | 4.235169 | 176.4238
| 27.58765 | 0.1417725 | 31.2 | 33918.32 | 4.34492 | 177.1395
| 26.95464 | 0.1441004 | 31.4 | 33854.82 | 4.642352 | 181.9988
| 27.76929 | 0.1463791 | 31.6 | 33972.25 | 4.459107 | 176.8436
| 28.11498 | 0.1487963 | 31.8 | 34080.09 | 4.437067 | 175.3008
| 27.52122 | 0.1513457 | 32 | 34267.89 | 4.720034 | 181.1242
| 28.47536 | 0.153578 | 32.2 | 34447.82 | 4.48779 | 175.4238
| 28.42538 | 0.1561233 | 32.4 | 34765.15 | 4.585726 | 177.8496
| 28.0713 | 0.1586236 | 32.6 | 34986.94 | 4.786776 | 182.0415
| 28.09995 | 0.1611407 | 32.8 | 35388.19 | 4.857988 | 184.3924
| 28.55291 | 0.1636555 | 33 | 35867.19 | 4.782556 | 183.9325
| 28.14909 | 0.1663627 | 33.2 | 36338.6 | 5.004588 | 190.0045
| 28.33111 | 0.1688554 | 33.4 | 36600.89 | 5.024446 | 190.3949
| 28.83423 | 0.1714134 | 33.6 | 36968.76 | 4.931998 | 188.8704
| 28.48666 | 0.1742428 | 33.8 | 37172.29 | 5.148691 | 193.119
| 29.30803 | 0.1767342 | 34 | 37086.09 | 4.956416 | 186.7328
| 29.34574 | 0.179488 | 34.2 | 37139.43 | 5.03798 | 187.1445
| 30.05657 | 0.1820166 | 34.4 | 37276.31 | 4.885174 | 183.0656
| 30.83332 | 0.1846471 | 34.6 | 37453.21 | 4.723802 | 178.9797
| 31.64713 | 0.187521 | 34.8 | 38003.46 | 4.559443 | 176.7224
| 31.53754 | 0.1905309 | 35 | 38885.14 | 4.656688 | 182.0887
| 31.85256 | 0.1933649 | 35.2 | 39650.09 | 4.630217 | 184.079
| 31.80009 | 0.1964373 | 35.4 | 40681.74 | 4.7085 | 189.8517
| 32.73519 | 0.1994868 | 35.6 | 41470.47 | 4.5162 | 187.7671
| 32.21221 | 0.2024591 | 35.8 | 41857.01 | 4.734576 | 193.5146
| 32.79155 | 0.2055836 | 36 | 42266.21 | 4.649795 | 191.9248
| 32.91008 | 0.208713 | 36.2 | 42646.84 | 4.693891 | 193.3238
| 33.19377 | 0.2116467 | 36.4 | 42693.37 | 4.694378 | 191.9917
| 33.38848 | 0.2147047 | 36.6 | 43049.64 | 4.71468 | 192.7425
| 33.60322 | 0.2180624 | 36.8 | 43779.75 | 4.727971 | 195.1496
| 33.76055 | 0.2212316 | 37 | 44253.22 | 4.75726 | 196.6925
| 34.27587 | 0.2245419 | 37.2 | 44484.32 | 4.698701 | 194.7378
| 34.62805 | 0.2278893 | 37.4 | 44946.09 | 4.679935 | 194.9522
| 34.74581 | 0.2311393 | 37.6 | 45150.39 | 4.72532 | 195.4806
| 34.93476 | 0.2344486 | 37.8 | 45316.16 | 4.753725 | 195.377
| 35.11119 | 0.237955 | 38 | 45765.93 | 4.783166 | 196.6671
| 35.12939 | 0.2414592 | 38.2 | 46599.37 | 4.845185 | 200.7304
| 35.23267 | 0.2451101 | 38.4 | 47548.65 | 4.885284 | 204.7947
| 35.45095 | 0.2487159 | 38.6 | 48523.29 | 4.892618 | 208.193
| 35.5646 | 0.2524992 | 38.8 | 49433.21 | 4.932948 | 212.0131
| 35.73718 | 0.2562173 | 39 | 50161.12 | 4.959187 | 214.572
| 35.33107 | 0.2600727 | 39.2 | 50456.83 | 5.155567 | 219.2427
| 36.08225 | 0.26362 | 39.4 | 50509.99 | 5.031439 | 214.5517
| 36.14266 | 0.267301 | 39.6 | 50462.98 | 5.101136 | 214.2969
| 36.41356 | 0.2713064 | 39.8 | 50794.77 | 5.112565 | 214.3578
| 36.84132 | 0.2749932 | 40 | 50920.2 | 5.078533 | 212.3989
| 37.00336 | 0.2789387 | 40.2 | 51112.14 | 5.119391 | 212.5641
| 36.69871 | 0.2830192 | 40.4 | 51642.89 | 5.282601 | 217.4284
| 37.6932 | 0.2868471 | 40.6 | 51829.33 | 5.09556 | 211.9568
| 37.16354 | 0.2908397 | 40.8 | 51891.99 | 5.324017 | 216.1423
| 38.02112 | 0.2949966 | 41 | 52447.99 | 5.171325 | 213.2976
| 38.19148 | 0.2991109 | 41.2 | 53038.92 | 5.201393 | 215.1508
| 38.14423 | 0.3032894 | 41.4 | 53446.45 | 5.293713 | 217.6367
| 38.65226 | 0.3074593 | 41.6 | 54033.84 | 5.234398 | 217.2343
| 38.27677 | 0.3119781 | 41.8 | 54883.66 | 5.411044 | 223.8879
| 38.76341 | 0.3161665 | 42 | 55401.03 | 5.356289 | 223.2443
| 38.61137 | 0.3207273 | 42.2 | 56023.45 | 5.478547 | 227.4352
| 38.64873 | 0.3250789 | 42.4 | 56538.18 | 5.547694 | 229.8543
| 39.09524 | 0.3295227 | 42.6 | 57257.49 | 5.501498 | 230.324
| 39.34666 | 0.3343197 | 42.8 | 58057.2 | 5.513814 | 232.5188
| 39.86866 | 0.338816 | 43 | 58533.03 | 5.454086 | 231.3951
| 39.36608 | 0.3436804 | 43.2 | 59149.38 | 5.673615 | 238.0298
| 39.85923 | 0.3484572 | 43.4 | 59812.82 | 5.61942 | 237.87
| 39.87193 | 0.3532136 | 43.6 | 60077.88 | 5.703664 | 239.3603
| 40.44643 | 0.3577629 | 43.8 | 60288.43 | 5.631333 | 236.6474
| 40.45946 | 0.3627478 | 44 | 60538.2 | 5.718052 | 238.0624
| 40.87525 | 0.367526 | 44.2 | 60604.67 | 5.694995 | 235.8913
| 40.86989 | 0.3724452 | 44.4 | 60620.54 | 5.78895 | 236.4113
| 41.67236 | 0.3773313 | 44.6 | 61057.37 | 5.656278 | 233.2671
| 41.91444 | 0.3824601 | 44.8 | 61665.25 | 5.673937 | 234.6174
| 42.1508 | 0.3876313 | 45 | 62532.16 | 5.688122 | 237.0733
| 42.62001 | 0.3930947 | 45.2 | 63855.64 | 5.63867 | 239.8801
| 42.63025 | 0.3984089 | 45.4 | 65096.87 | 5.705379 | 245.3878
| 42.83565 | 0.4038284 | 45.6 | 66168.86 | 5.726633 | 248.8837
| 42.66652 | 0.4096715 | 45.8 | 67642.43 | 5.84453 | 256.7446
| 42.72444 | 0.4151632 | 46 | 68596.03 | 5.906688 | 260.8239
| 43.41582 | 0.4209931 | 46.2 | 69422.92 | 5.810817 | 259.7922
| 43.14516 | 0.4265224 | 46.4 | 69735.75 | 5.968274 | 263.5032
| 43.1382 | 0.4321761 | 46.6 | 70041.02 | 6.060156 | 265.3003
| 43.8461 | 0.438068 | 46.8 | 70083.63 | 5.969972 | 260.8016
| 44.12999 | 0.4437012 | 47 | 70063.36 | 5.988484 | 259.1357
| 44.61492 | 0.4496605 | 47.2 | 70132.11 | 5.958264 | 256.4931
| 44.19627 | 0.4554571 | 47.4 | 70362.56 | 6.157531 | 260.7936
| 44.8745 | 0.4612728 | 47.6 | 70551.2 | 6.069114 | 257.2698
| 45.15216 | 0.4673799 | 47.8 | 71041.32 | 6.084994 | 257.8006
| 45.20243 | 0.473499 | 48 | 71411.41 | 6.161626 | 259.3979
| 45.81989 | 0.4795263 | 48.2 | 71827.1 | 6.088271 | 257.3001
| 46.24901 | 0.4858294 | 48.4 | 72204.32 | 6.068807 | 256.3743
| 46.112 | 0.4920624 | 48.6 | 72651.05 | 6.19038 | 259.4983
| 46.54342 | 0.4982676 | 48.8 | 72784.16 | 6.171189 | 257.5668
| 46.57287 | 0.5048017 | 49 | 73042.41 | 6.257155 | 258.8373
| 46.83899 | 0.5110978 | 49.2 | 73193.14 | 6.279996 | 258.091
| 47.02553 | 0.5175818 | 49.4 | 73037.88 | 6.331308 | 256.6926
| 47.36219 | 0.5238952 | 49.6 | 72823.31 | 6.341808 | 254.0935
| 47.32451 | 0.5303078 | 49.8 | 72786.41 | 6.4474 | 254.6208
| 47.66852 | 0.5369684 | 50 | 72854.46 | 6.454201 | 253.1123
| 47.75441 | 0.5435418 | 50.2 | 73213.45 | 6.521118 | 254.3707
| 48.38268 | 0.5504768 | 50.4 | 74160.89 | 6.439128 | 254.4315
| 48.83756 | 0.5573166 | 50.6 | 74868.87 | 6.406339 | 254.6767
| 48.2898 | 0.5642256 | 50.8 | 75608.29 | 6.632434 | 261.4388
| 48.96411 | 0.5713185 | 51 | 76116.03 | 6.546545 | 259.463
| 49.39539 | 0.5781923 | 51.2 | 76112.44 | 6.531344 | 257.1463
| 50.35307 | 0.5852254 | 51.4 | 75796.32 | 6.392883 | 250.5441
| 49.97056 | 0.5923428 | 51.6 | 75904.58 | 6.582621 | 253.6764
| 50.56634 | 0.5993029 | 51.8 | 75790.06 | 6.528228 | 250.0808
| 50.85006 | 0.6066245 | 52 | 76016.84 | 6.550318 | 249.6489
| 51.30278 | 0.6138564 | 52.2 | 76431.61 | 6.524955 | 248.9004
| 51.47786 | 0.6214153 | 52.4 | 76897.55 | 6.571021 | 249.9746
| 51.68889 | 0.6288255 | 52.6 | 77255.78 | 6.607681 | 250.4407
| 52.14072 | 0.6362272 | 52.8 | 77847.02 | 6.579626 | 250.3306
| 52.32647 | 0.6440849 | 53 | 78730.96 | 6.616578 | 252.814
| 52.85867 | 0.6517861 | 53.2 | 79504.05 | 6.568759 | 252.8774
| 53.33612 | 0.6596587 | 53.4 | 80490.14 | 6.532854 | 254.0061
| 53.70691 | 0.6676627 | 53.6 | 81571.07 | 6.522227 | 256.0676
| 53.78581 | 0.675909 | 53.8 | 82563.64 | 6.58433 | 259.5059
| 54.38984 | 0.684133 | 54 | 83218.68 | 6.528135 | 258.7198
| 54.58254 | 0.6923986 | 54.2 | 83710.64 | 6.570811 | 259.7384
| 55.28423 | 0.7005724 | 54.4 | 84203.15 | 6.494617 | 257.8543
| 55.70094 | 0.7088489 | 54.6 | 84473.19 | 6.488774 | 256.8532
| 55.9956 | 0.7174578 | 54.8 | 84683.21 | 6.514601 | 256.3523
| 56.04767 | 0.7260832 | 55 | 84940.95 | 6.594013 | 257.3516
| 56.07704 | 0.7346595 | 55.2 | 85246.57 | 6.677226 | 258.6357
| 56.54078 | 0.7434621 | 55.4 | 85481.52 | 6.663875 | 257.2832
| 56.73558 | 0.7522169 | 55.6 | 85933.95 | 6.707196 | 258.1397
| 57.57898 | 0.7609917 | 55.8 | 86699.48 | 6.598181 | 256.4962
| 57.92159 | 0.770207 | 56 | 87652.61 | 6.603425 | 258.2005
| 57.64815 | 0.7793404 | 56.2 | 88427.26 | 6.747701 | 262.6625
| 57.64336 | 0.7887433 | 56.4 | 89350.25 | 6.832656 | 266.1899
| 58.32188 | 0.797897 | 56.6 | 90153.52 | 6.760927 | 265.4907
| 58.55695 | 0.8074328 | 56.8 | 90414.05 | 6.802142 | 265.4855
| 58.66903 | 0.8168046 | 57 | 90627.2 | 6.869662 | 265.9934
| 59.19998 | 0.8264983 | 57.2 | 90670.46 | 6.848094 | 263.6711
| 59.29849 | 0.835943 | 57.4 | 90716.73 | 6.920926 | 263.7102
| 59.92597 | 0.8454746 | 57.6 | 90446.4 | 6.88043 | 259.9153
| 60.28605 | 0.8554983 | 57.8 | 90892.7 | 6.892138 | 259.8762
| 60.70285 | 0.8652313 | 58 | 91014.08 | 6.893427 | 258.508
| 61.33075 | 0.8753253 | 58.2 | 91243.43 | 6.849787 | 256.4349
| 61.80358 | 0.8851869 | 58.4 | 91311.71 | 6.840512 | 254.6753
| 62.11202 | 0.8952467 | 58.6 | 91420.96 | 6.867414 | 253.8872
| 62.57471 | 0.9055514 | 58.8 | 91398.65 | 6.865199 | 251.9617
| 62.75554 | 0.9157832 | 59 | 91768.89 | 6.915334 | 252.608
| 62.99558 | 0.9264069 | 59.2 | 92428.72 | 6.950699 | 253.8503
| 63.55015 | 0.9368901 | 59.4 | 93192.5 | 6.915011 | 253.8596
| 63.6368 | 0.9476456 | 59.6 | 94033.93 | 6.979748 | 256.3806
| 64.24771 | 0.958406 | 59.8 | 94611.65 | 6.936932 | 255.5528
| 64.39242 | 0.9694544 | 60 | 94876.2 | 7.000196 | 256.0626
| 65.17262 | 0.9802549 | 60.2 | 94813.33 | 6.93256 | 252.5653
| 65.7201 | 0.991327 | 60.4 | 94703.47 | 6.917148 | 250.1053
| 65.80903 | 1.002419 | 60.6 | 94769.91 | 6.993164 | 250.2921
| 66.25606 | 1.013694 | 60.8 | 95444.72 | 6.98548 | 250.5882
| 66.16351 | 1.025479 | 61 | 96695.49 | 7.08361 | 255.0527
| 66.67801 | 1.03711 | 61.2 | 97858.41 | 7.055127 | 256.4223
| 67.0063 | 1.049289 | 61.4 | 99584.49 | 7.060299 | 260.2947
| 66.96561 | 1.061542 | 61.6 | 101094.5 | 7.145572 | 265.3106
| 66.94549 | 1.073686 | 61.8 | 102372.1 | 7.229592 | 269.583
| 67.49249 | 1.086241 | 62 | 103343.4 | 7.202517 | 270.1788
| 67.35622 | 1.098545 | 62.2 | 104022.9 | 7.320765 | 273.2834
| 68.00189 | 1.111247 | 62.4 | 104618.1 | 7.278434 | 272.2711
| 68.68443 | 1.123962 | 62.6 | 105139.2 | 7.230185 | 270.8863
| 68.61821 | 1.136649 | 62.8 | 105726 | 7.335067 | 273.3407
| 68.78841 | 1.149778 | 63 | 106563.8 | 7.390059 | 275.38
| 69.67151 | 1.162976 | 63.2 | 107799.3 | 7.290834 | 275.0539
| 69.96339 | 1.176439 | 63.4 | 108772 | 7.319506 | 276.8648
| 70.61545 | 1.189609 | 63.6 | 109524.3 | 7.275657 | 276.2777
| 70.00848 | 1.203574 | 63.8 | 110167.8 | 7.496041 | 281.5595
| 70.99626 | 1.217069 | 64 | 110755 | 7.385284 | 278.8221
| 71.20714 | 1.23111 | 64.2 | 110957.4 | 7.443646 | 278.8314
| 71.81571 | 1.24492 | 64.4 | 111468.8 | 7.414067 | 277.7845
| 71.84425 | 1.259055 | 64.6 | 112191 | 7.500707 | 280.1254
| 72.04158 | 1.273751 | 64.8 | 113359.7 | 7.549811 | 282.9222
| 72.89202 | 1.288347 | 65 | 114623 | 7.463685 | 282.7961
| 72.84072 | 1.303006 | 65.2 | 116063.4 | 7.556995 | 287.5319
| 73.00176 | 1.318107 | 65.4 | 117206.8 | 7.614619 | 290.4248
| 73.96539 | 1.333013 | 65.6 | 117736.1 | 7.517388 | 287.641
| 73.66548 | 1.348045 | 65.8 | 117857.9 | 7.680412 | 289.9101
| 74.45712 | 1.363395 | 66 | 117278 | 7.635367 | 284.9482
| 74.61891 | 1.37824 | 66.2 | 116616.5 | 7.71508 | 282.8256
| 75.30012 | 1.393696 | 66.4 | 116479.3 | 7.685773 | 279.7344
| 75.4144 | 1.409369 | 66.6 | 117026.7 | 7.760907 | 281.144
| 76.06675 | 1.424989 | 66.8 | 117791.1 | 7.723423 | 280.6373
| 76.19706 | 1.441402 | 67 | 119437.7 | 7.781739 | 284.9203
| 76.21251 | 1.457593 | 67.2 | 121067.5 | 7.861655 | 289.7119
| 76.573 | 1.474293 | 67.4 | 122622.2 | 7.87593 | 292.6808
| 77.59022 | 1.490565 | 67.6 | 123523.8 | 7.765922 | 290.7415
| 78.41813 | 1.50767 | 67.8 | 124586.4 | 7.698301 | 290.18
| 77.34872 | 1.524601 | 68 | 124901.6 | 8.013178 | 296.5644
| 78.38187 | 1.541682 | 68.2 | 124996.9 | 7.913548 | 292.387
| 77.72239 | 1.558736 | 68.4 | 125039.6 | 8.155483 | 296.1208
| 78.27738 | 1.575978 | 68.6 | 125169 | 8.150216 | 294.307
| 80.08708 | 1.593585 | 68.8 | 125704.4 | 7.891364 | 287.821
| 79.50004 | 1.611354 | 69 | 126048 | 8.111768 | 291.8796
| 80.64315 | 1.629367 | 69.2 | 126896.4 | 7.983243 | 289.3398
| 80.62352 | 1.647285 | 69.4 | 127238.4 | 8.090655 | 290.7878
| 81.52152 | 1.665355 | 69.6 | 127333.9 | 8.021983 | 287.4769
| 81.56252 | 1.683861 | 69.8 | 127177.9 | 8.126884 | 287.3831
| 82.55817 | 1.702233 | 70 | 127188.7 | 8.041704 | 283.5262
| 82.04965 | 1.720663 | 70.2 | 127193.7 | 8.250192 | 286.229
| 82.46476 | 1.739733 | 70.4 | 127879.6 | 8.270093 | 286.6203
| 83.16081 | 1.758863 | 70.6 | 128867.6 | 8.229503 | 286.5355
| 83.57601 | 1.778386 | 70.8 | 130223.1 | 8.240352 | 288.591
| 84.16839 | 1.798424 | 71 | 132040.8 | 8.212284 | 291.0177
| 84.70765 | 1.818078 | 71.2 | 133022.8 | 8.204632 | 291.5799
| 84.94603 | 1.838388 | 71.4 | 134010.3 | 8.257644 | 293.4756
| 85.55623 | 1.858313 | 71.6 | 134470.7 | 8.244285 | 292.4363
| 86.17504 | 1.878798 | 71.8 | 134305.4 | 8.241214 | 289.8677
| 86.94529 | 1.898991 | 72 | 133935.2 | 8.210848 | 286.2102
| 87.11749 | 1.919726 | 72.2 | 134032.8 | 8.28842 | 286.2102
| 87.70992 | 1.940422 | 72.4 | 134238.6 | 8.284419 | 284.731
| 88.44626 | 1.961464 | 72.6 | 134669.8 | 8.251659 | 283.2255
| 88.37664 | 1.983453 | 72.8 | 136483.2 | 8.352661 | 288.2795
| 89.29519 | 2.005115 | 73 | 137984.2 | 8.272141 | 288.5237
| 89.34526 | 2.027329 | 73.2 | 139460.2 | 8.355249 | 292.2839
| 89.92391 | 2.04936 | 73.4 | 140309.9 | 8.348072 | 292.374
| 90.18486 | 2.071695 | 73.6 | 140791.2 | 8.405737 | 292.9158
| 90.84138 | 2.094205 | 73.8 | 140247.5 | 8.405503 | 289.4573
| 91.52938 | 2.116669 | 74 | 139576.3 | 8.400979 | 285.6422
| 92.17841 | 2.139126 | 74.2 | 139283.3 | 8.397742 | 282.9037
| 92.39679 | 2.162334 | 74.4 | 139466.6 | 8.468924 | 282.9541
| 92.83041 | 2.185635 | 74.6 | 140201.1 | 8.492197 | 283.4097
| 93.84026 | 2.209416 | 74.8 | 141521.1 | 8.404223 | 282.9608
| 94.09241 | 2.23379 | 75 | 143326 | 8.448 | 286.5072
| 94.51354 | 2.257812 | 75.2 | 144338.2 | 8.470799 | 287.6187
| 95.43192 | 2.282545 | 75.4 | 145509.5 | 8.405857 | 287.1741
| 95.93409 | 2.307376 | 75.6 | 146039.8 | 8.423699 | 286.9133
| 96.319 | 2.332159 | 75.8 | 146523 | 8.461814 | 286.9936
| 96.52935 | 2.357328 | 76 | 146738.9 | 8.535564 | 287.1561
| 97.094 | 2.382654 | 76.2 | 147575.8 | 8.537926 | 287.3328
| 98.19233 | 2.408111 | 76.4 | 148076.7 | 8.452505 | 284.7984
| 98.70672 | 2.43405 | 76.6 | 148520.2 | 8.471016 | 284.3375
| 99.15345 | 2.46047 | 76.8 | 148698.6 | 8.506308 | 283.5722
| 99.96127 | 2.486702 | 77 | 149122.1 | 8.474913 | 282.024
| 100.3487 | 2.513302 | 77.2 | 149038.7 | 8.523412 | 280.9423
| 101.6722 | 2.539915 | 77.4 | 149368.9 | 8.407937 | 277.4481
| 102.3559 | 2.567255 | 77.6 | 149966 | 8.399165 | 276.7867
| 102.4803 | 2.595056 | 77.8 | 151312.7 | 8.473368 | 279.5888
| 103.4136 | 2.622769 | 78 | 152396.1 | 8.416894 | 279.0503
| 103.9103 | 2.651073 | 78.2 | 153688.3 | 8.431195 | 280.443
| 104.5764 | 2.679226 | 78.4 | 153992.2 | 8.430281 | 279.2504
| 105.7293 | 2.707763 | 78.6 | 153759.6 | 8.359935 | 275.3896
| 105.6124 | 2.736575 | 78.8 | 152989.1 | 8.501238 | 274.7169
| 106.2765 | 2.765088 | 79 | 152041.3 | 8.518271 | 271.1373
| 107.4062 | 2.794067 | 79.2 | 151437.4 | 8.457439 | 266.815
| 107.981 | 2.823376 | 79.4 | 151912.1 | 8.470647 | 266.3774
| 108.3501 | 2.853781 | 79.6 | 153822.7 | 8.499132 | 269.3469
| 109.5309 | 2.884641 | 79.8 | 156799.7 | 8.387209 | 271.7874
| 110.374 | 2.915889 | 80 | 159949.7 | 8.329133 | 275.5976
| 110.9424 | 2.947258 | 80.2 | 162884.7 | 8.316896 | 279.8516
| 111.5543 | 2.979346 | 80.4 | 165135.5 | 8.30927 | 282.6549
| 112.2394 | 3.011323 | 80.6 | 165680 | 8.31083 | 281.9547
| 113.3024 | 3.04344 | 80.8 | 165593.4 | 8.264408 | 278.8849
| 113.762 | 3.075955 | 81 | 165071.9 | 8.313126 | 276.9392
| 114.4994 | 3.108112 | 81.2 | 164314 | 8.322426 | 273.7229
| 115.2229 | 3.141242 | 81.4 | 164061.4 | 8.330305 | 271.5336
| 115.8433 | 3.174537 | 81.6 | 164179.3 | 8.348522 | 270.3523
| 116.9109 | 3.207936 | 81.8 | 164153.2 | 8.303799 | 267.6194
| 117.2651 | 3.241766 | 82 | 164214.5 | 8.3617 | 267.15
| 118.2229 | 3.275988 | 82.2 | 164861.9 | 8.326011 | 265.9939
| 118.924 | 3.311047 | 82.4 | 165828.4 | 8.325221 | 266.1526
| 120.4083 | 3.345666 | 82.6 | 166760.5 | 8.21381 | 264.0474
| 121.8537 | 3.38167 | 82.8 | 169275.6 | 8.095701 | 264.835
| 123.4933 | 3.417624 | 83 | 171491.7 | 7.959258 | 264.5761
| 123.823 | 3.454239 | 83.2 | 173348.9 | 8.001155 | 267.2685
| 125.0685 | 3.490946 | 83.4 | 174308.4 | 7.934353 | 265.9437
| 125.6079 | 3.527897 | 83.6 | 174433.5 | 7.96799 | 265.1337
| 126.3135 | 3.56512 | 83.8 | 173336.8 | 7.994346 | 261.865
| 127.4597 | 3.602242 | 84 | 172367.5 | 7.962747 | 257.7224
| 128.9956 | 3.639926 | 84.2 | 171312.2 | 7.885651 | 252.5755
| 130.1391 | 3.677746 | 84.4 | 170909.2 | 7.851199 | 249.5503
| 131.0266 | 3.716364 | 84.6 | 171646.3 | 7.837048 | 248.9878
| 131.5962 | 3.755527 | 84.8 | 173313.6 | 7.85181 | 250.6494
| 132.9489 | 3.795362 | 85 | 175177.8 | 7.771867 | 250.7447
| 134.1213 | 3.835682 | 85.2 | 178250.7 | 7.702994 | 253.139
| 134.8198 | 3.876767 | 85.4 | 181028.3 | 7.695114 | 256.1878
| 135.8176 | 3.917956 | 85.6 | 183061.3 | 7.660655 | 257.3522
| 137.5245 | 3.960039 | 85.8 | 185557.7 | 7.544862 | 257.5408
| 138.2202 | 4.002192 | 86 | 187854.9 | 7.544867 | 259.8037
| 139.3052 | 4.045204 | 86.2 | 189926.1 | 7.506098 | 260.7938
| 140.251 | 4.088066 | 86.4 | 191275 | 7.488789 | 261.0066
| 141.354 | 4.131694 | 86.6 | 193132 | 7.451707 | 261.6185
| 142.6667 | 4.176133 | 86.8 | 194931.1 | 7.395197 | 261.6567
| 143.7962 | 4.220217 | 87 | 195248.7 | 7.370224 | 259.9246
| 144.756 | 4.265029 | 87.2 | 195541.5 | 7.364375 | 258.5717
| 146.2795 | 4.310082 | 87.4 | 196056.6 | 7.29964 | 256.3129
| 147.0369 | 4.355583 | 87.6 | 196007.4 | 7.318103 | 254.9639
| 148.5733 | 4.401323 | 87.8 | 196162.9 | 7.257227 | 252.2506
| 149.5155 | 4.448237 | 88 | 197405.3 | 7.248543 | 252.3802
| 150.6908 | 4.495133 | 88.2 | 198130.5 | 7.221135 | 251.295
| 151.9651 | 4.542745 | 88.4 | 198971.4 | 7.184695 | 250.1871
| 153.423 | 4.590723 | 88.6 | 200035.9 | 7.130055 | 249.0321
| 154.5241 | 4.639031 | 88.8 | 201065.2 | 7.110173 | 248.5705
| 155.7329 | 4.688221 | 89 | 201688.2 | 7.085092 | 247.3593
| 157.1237 | 4.737311 | 89.2 | 202184.3 | 7.044244 | 245.6398
| 158.6522 | 4.787277 | 89.4 | 202423.4 | 6.995034 | 243.3554
| 159.9265 | 4.837323 | 89.6 | 202786.2 | 6.968066 | 241.7589
| 161.1946 | 4.888082 | 89.8 | 202866 | 6.945127 | 239.84
| 162.327 | 4.939648 | 90 | 203376.7 | 6.931975 | 238.7573
| 164.0718 | 4.991226 | 90.2 | 203993.8 | 6.865445 | 236.7182
| 165.1829 | 5.043957 | 90.4 | 205213.3 | 6.850615 | 236.6091
| 166.9687 | 5.096993 | 90.6 | 205969.7 | 6.783522 | 234.7393
| 168.587 | 5.150161 | 90.8 | 207311.4 | 6.727207 | 233.9175
| 169.9696 | 5.204833 | 91 | 209823.1 | 6.68462 | 234.9476
| 171.2415 | 5.259445 | 91.2 | 211441.7 | 6.657403 | 235.0701
| 172.8573 | 5.314752 | 91.4 | 213169.5 | 6.603818 | 234.7441
| 174.6962 | 5.371456 | 91.6 | 215922.9 | 6.529435 | 235.2807
| 176.0787 | 5.427496 | 91.8 | 217865.7 | 6.49499 | 235.6049
| 177.8809 | 5.484975 | 92 | 219023.5 | 6.43695 | 234.3223
| 179.3076 | 5.542708 | 92.2 | 220318.7 | 6.40651 | 233.8325
| 180.6979 | 5.600756 | 92.4 | 221290.7 | 6.38123 | 233.0373
| 182.4858 | 5.659439 | 92.6 | 221441.5 | 6.333775 | 230.6957
| 184.1238 | 5.718811 | 92.8 | 220866.2 | 6.302747 | 227.8226
| 185.5362 | 5.77805 | 93 | 220858.6 | 6.28389 | 225.9759
| 187.4266 | 5.838865 | 93.2 | 220866.4 | 6.234524 | 223.4786
| 188.8318 | 5.899686 | 93.4 | 221710.8 | 6.213265 | 222.6465
| 190.5885 | 5.961503 | 93.6 | 223496.2 | 6.164439 | 222.3399
| 191.7981 | 6.024692 | 93.8 | 226997 | 6.143681 | 224.6694
| 193.5941 | 6.08766 | 94 | 229730.9 | 6.089507 | 225.3106
| 195.3186 | 6.152731 | 94.2 | 233402.3 | 6.038324 | 227.0495
| 196.6319 | 6.217405 | 94.4 | 235684.6 | 6.020343 | 227.8838
| 198.2144 | 6.282833 | 94.6 | 236961.1 | 5.991813 | 227.2718
| 199.1922 | 6.349246 | 94.8 | 237946.9 | 6.002792 | 227.2191
| 201.1003 | 6.41534 | 95 | 238982.2 | 5.956392 | 225.9185
| 203.4377 | 6.48337 | 95.2 | 240323.6 | 5.885971 | 224.3792
| 204.3884 | 6.551236 | 95.4 | 241555.4 | 5.897895 | 224.6295
| 206.2386 | 6.620021 | 95.6 | 243091 | 5.856666 | 223.9774
| 207.4862 | 6.690014 | 95.8 | 245040.5 | 5.849557 | 224.5555
| 209.5693 | 6.759742 | 96 | 246702.8 | 5.796096 | 223.7347
| 210.392 | 6.831608 | 96.2 | 248471.7 | 5.815297 | 224.691
| 211.9278 | 6.903006 | 96.4 | 249521.9 | 5.797085 | 223.9961
| 213.8996 | 6.975636 | 96.6 | 251703.5 | 5.750995 | 223.8549
| 215.7817 | 7.050107 | 96.8 | 255023.4 | 5.707219 | 224.9382
| 217.7065 | 7.123221 | 97 | 256950.4 | 5.666554 | 224.6087
| 219.4929 | 7.198417 | 97.2 | 259230.4 | 5.634076 | 224.8026
| 220.5016 | 7.274871 | 97.4 | 262638.4 | 5.638547 | 227.0494
| 222.0339 | 7.351566 | 97.6 | 264762.7 | 5.621185 | 227.4009
| 223.3119 | 7.428688 | 97.8 | 266338.8 | 5.619269 | 227.5524
| 225.0932 | 7.507019 | 98 | 268274.1 | 5.591253 | 227.4128
| 226.6508 | 7.586339 | 98.2 | 269096.4 | 5.579744 | 226.5216
| 228.5051 | 7.665592 | 98.4 | 269108.1 | 5.556502 | 224.5359
| 230.2064 | 7.746041 | 98.6 | 269905.4 | 5.538785 | 223.486
| 231.7665 | 7.82654 | 98.8 | 271145.2 | 5.526165 | 223.018
| 233.5507 | 7.909246 | 99 | 273350.1 | 5.500795 | 223.1648
| 234.8153 | 7.992801 | 99.2 | 276917 | 5.495776 | 225.14
| 236.5334 | 8.078063 | 99.4 | 282651.4 | 5.462869 | 228.5054
| 238.4125 | 8.164003 | 99.6 | 287359.7 | 5.427312 | 230.7366
| 240.103 | 8.249706 | 99.8 | 292433.8 | 5.399564 | 233.4944
| 242.0557 | 8.338323 | 100 | 299298.4 | 5.357088 | 237.5099
| 243.6308 | 8.426985 | 100.2 | 303764.7 | 5.339672 | 239.8254
| 244.9572 | 8.517246 | 100.4 | 308089.1 | 5.334855 | 242.3055
| 247.1091 | 8.607949 | 100.6 | 310802.8 | 5.298992 | 242.3355
END
Unloading Marker

## Test 086
Segment | Displacement Into Surface | Load On Sample | Time On Sample | Harmonic Contact Stiffness | Hardness | Modulus
| nm | mN | s | N/m | GPa | GPa
Surface Marker | 3.206776 | 0.002883614 | 0 | 157.069 | 1.7977e+308 | 1.7977e+308
| 5.081857 | 0.002883662 | 0.2 | 171.2294 | 1.7977e+308 | 1.029928e-158
| 2.206877 | 0.003232534 | 0.4 | 222.1655 | 1.7977e+308 | 1.336304e-158
| 2.657948 | 0.00333807 | 0.6 | 259.0014 | 1.7977e+308 | 1.557868e-158
| 5.219532 | 0.00329067 | 0.8 | 311.1367 | 1.7977e+308 | 1.871457e-158
| 6.076577 | 0.003363743 | 1 | 386.1085 | 1.7977e+308 | 2.322405e-158
| 7.058156 | 0.003429036 | 1.2 | 446.4465 | 26.7776 | 32.81742
| 5.552963 | 0.003677859 | 1.4 | 492.0765 | 1.7977e+308 | 2.959792e-158
| 4.320787 | 0.003903448 | 1.6 | 570.6896 | 1.7977e+308 | 3.432642e-158
| 7.973569 | 0.003771495 | 1.8 | 642.2664 | 12.05814 | 30.13349
| 4.898507 | 0.004135271 | 2 | 708.5685 | 5.388323 | 21.04333
| 7.23736 | 0.004101867 | 2.2 | 798.8858 | 17.22927 | 43.49613
| 3.235511 | 0.004532467 | 2.4 | 881.9004 | 1.7977e+308 | 5.304544e-158
| 5.744635 | 0.004488326 | 2.6 | 934.1535 | -144.9316 | 1.7977e+308
| 5.715484 | 0.004552998 | 2.686 | 954.0259 | -146.7546 | 1.7977e+308
| 8.631076 | 0.004613346 | 3 | 1000.417 | 3.692097 | 23.33466
| 6.436011 | 0.004953678 | 3.2 | 972.5705 | 309.0313 | 241.1882
| 7.42569 | 0.005061162 | 3.4 | 952.2176 | 19.55136 | 50.01734
| 8.601745 | 0.005155305 | 3.6 | 949.6699 | 6.294604 | 27.4663
| 10.22606 | 0.005216621 | 3.8 | 931.291 | 2.72021 | 17.43717
| 4.685651 | 0.005818168 | 4 | 989.1189 | 4.871466 | 23.60405
| 9.105988 | 0.005693814 | 4.2 | 1069.164 | 4.721059 | 25.4336
| 7.5121 | 0.006015269 | 4.4 | 1135.178 | 20.09479 | 55.73991
| 6.540232 | 0.00631313 | 4.6 | 1315.388 | 70.17143 | 125.2671
| 7.946986 | 0.006435755 | 4.8 | 1450.941 | 7.353439 | 41.11163
| 8.347667 | 0.006627972 | 5 | 1474.398 | 5.966862 | 36.93966
| 6.827045 | 0.006988944 | 5.2 | 1594.66 | 23.27756 | 79.90293
| 6.445144 | 0.007258382 | 5.4 | 1734.632 | 34.89879 | 106.9436
| 5.521162 | 0.007568319 | 5.6 | 1699.534 | -250.9689 | 1.7977e+308
| 9.382373 | 0.00752495 | 5.8 | 1743.498 | 3.724752 | 32.2496
| 6.362603 | 0.008021066 | 6 | 1840.665 | 59.28913 | 145.4096
| 9.400701 | 0.008034688 | 6.2 | 1718.177 | 4.443902 | 33.63813
| 10.90823 | 0.008165292 | 6.4 | 1667.065 | 2.694142 | 25.00626
| 9.042095 | 0.008536138 | 6.6 | 1709.585 | 6.366776 | 39.06322
| 10.80631 | 0.008654757 | 6.8 | 1835.103 | 2.82374 | 27.43489
| 9.82114 | 0.008985616 | 7 | 1999.978 | 3.924898 | 34.83486
| 7.969766 | 0.009400997 | 7.2 | 2347.334 | 8.516719 | 60.26958
| 7.497425 | 0.009734581 | 7.4 | 2781.778 | 9.357573 | 74.52334
| 9.698705 | 0.009868325 | 7.6 | 3185.247 | 3.11179 | 47.7009
| 12.62366 | 0.009964763 | 7.8 | 3509.845 | 1.460655 | 35.43383
| 11.60049 | 0.01034385 | 8 | 3517.692 | 1.906105 | 39.98604
| 13.14298 | 0.01053582 | 8.2 | 3387.271 | 1.45456 | 33.11596
| 12.31286 | 0.01089138 | 8.4 | 3330.689 | 1.814116 | 35.85796
| 13.02995 | 0.0111519 | 8.6 | 3318.428 | 1.629886 | 33.38892
| 10.48315 | 0.01164648 | 8.8 | 3408.828 | 3.115408 | 46.98736
| 12.67361 | 0.01182509 | 9 | 3591.523 | 1.835315 | 37.37687
| 12.60748 | 0.01219273 | 9.2 | 3884.078 | 1.873955 | 40.33435
| 12.03363 | 0.01258762 | 9.4 | 4206.93 | 2.128238 | 46.06289
| 13.55842 | 0.01285671 | 9.6 | 4754.095 | 1.561057 | 44.03001
| 13.64412 | 0.01321105 | 9.8 | 5079.429 | 1.560267 | 46.50161
| 12.39992 | 0.01370739 | 10 | 5468.755 | 1.999306 | 56.1297
| 12.81954 | 0.01406528 | 10.2 | 5487.84 | 1.910777 | 54.26727
| 12.09208 | 0.01450194 | 10.4 | 5220.221 | 2.342147 | 56.39351
| 12.68704 | 0.01481194 | 10.6 | 4904.847 | 2.201837 | 50.56507
| 13.65402 | 0.01509965 | 10.8 | 4665.067 | 1.932933 | 44.37699
| 13.76369 | 0.01549655 | 11 | 4463.1 | 2.007471 | 42.64077
| 12.64998 | 0.01596114 | 11.2 | 4430.094 | 2.610412 | 47.78239
| 14.44239 | 0.01624146 | 11.4 | 4431.178 | 1.91817 | 40.33755
| 14.59043 | 0.01666157 | 11.6 | 4615.465 | 1.906704 | 41.39838
| 12.49986 | 0.01724149 | 11.8 | 4773.427 | 2.914262 | 52.57037
| 13.82682 | 0.01758477 | 12 | 4806.664 | 2.309475 | 46.39955
| 13.82611 | 0.01803804 | 12.2 | 4761.317 | 2.411537 | 46.37136
| 13.91443 | 0.01848914 | 12.4 | 4783.342 | 2.458094 | 46.45988
| 15.27095 | 0.01881633 | 12.6 | 4766.119 | 2.010196 | 41.30112
| 15.5307 | 0.01922373 | 12.8 | 4737.198 | 1.997704 | 40.45523
| 14.04425 | 0.01983902 | 13 | 4989.652 | 2.615319 | 48.34234
| 14.25105 | 0.02035157 | 13.2 | 5419.339 | 2.512071 | 50.92668
| 16.12027 | 0.02071408 | 13.4 | 5787.543 | 1.870964 | 46.32841
| 13.50416 | 0.02145105 | 13.6 | 6352.601 | 2.874719 | 62.88193
| 15.84951 | 0.02180719 | 13.8 | 7179.476 | 1.932583 | 57.51076
| 15.68781 | 0.02238832 | 14 | 7578.084 | 2.011921 | 61.34081
| 16.3315 | 0.02286897 | 14.2 | 7521.917 | 1.898085 | 58.3557
| 16.96537 | 0.02333878 | 14.4 | 7310.273 | 1.809729 | 54.63256
| 17.99137 | 0.02379058 | 14.6 | 6973.502 | 1.658229 | 49.16465
| 17.55588 | 0.02432255 | 14.8 | 6817.237 | 1.813725 | 49.73936
| 17.49491 | 0.02494166 | 15 | 7003.8 | 1.872971 | 51.35572
| 17.44507 | 0.02551069 | 15.2 | 7123.263 | 1.931413 | 52.50027
| 17.00032 | 0.02616646 | 15.4 | 7124.936 | 2.116402 | 54.3693
| 18.47498 | 0.02665236 | 15.6 | 7129.139 | 1.80596 | 49.5757
| 18.82071 | 0.02729451 | 15.8 | 7422.086 | 1.767552 | 50.49948
| 18.92859 | 0.02790418 | 16 | 7628.378 | 1.782068 | 51.59491
| 18.84428 | 0.02855734 | 16.2 | 7954.526 | 1.83069 | 54.02211
| 18.99578 | 0.02922522 | 16.4 | 8592.259 | 1.812941 | 57.58882
| 17.45204 | 0.03004458 | 16.6 | 9289.128 | 2.200116 | 68.30277
| 19.35993 | 0.03059056 | 16.8 | 9770.708 | 1.784115 | 63.85991
| 19.7283 | 0.03134287 | 17 | 10502.45 | 1.738479 | 67.13897
| 20.07836 | 0.03211657 | 17.2 | 11362.48 | 1.698472 | 71.18453
| 19.99722 | 0.03284964 | 17.4 | 11815.04 | 1.745364 | 74.40717
| 21.84485 | 0.03350862 | 17.6 | 12208.69 | 1.490049 | 70.06525
| 22.06105 | 0.03428142 | 17.8 | 12879.44 | 1.487054 | 73.20945
| 21.52507 | 0.03526508 | 18 | 13843.69 | 1.592666 | 80.84187
| 20.57673 | 0.0361908 | 18.2 | 14400.72 | 1.781235 | 88.37748
| 22.24405 | 0.03699264 | 18.4 | 14588.35 | 1.566059 | 82.60941
| 22.33149 | 0.03793462 | 18.6 | 14928.14 | 1.594341 | 84.3586
| 22.63005 | 0.0387916 | 18.8 | 14882.75 | 1.595697 | 83.11127
| 22.02533 | 0.03981059 | 19 | 14629.01 | 1.739254 | 84.2786
| 23.03123 | 0.04076598 | 19.2 | 14053 | 1.651362 | 77.48874
| 23.59906 | 0.04169235 | 19.4 | 14093.39 | 1.616436 | 75.91987
| 23.78392 | 0.04278412 | 19.6 | 14540.89 | 1.632206 | 77.83381
| 24.09877 | 0.04379184 | 19.8 | 14957.65 | 1.627182 | 79.10578
| 24.19935 | 0.04491582 | 20 | 15949.05 | 1.644564 | 84.10336
| 23.61971 | 0.04624324 | 20.2 | 18193.08 | 1.744744 | 98.64269
| 23.91781 | 0.04735739 | 20.4 | 19598.98 | 1.731429 | 105.2079
| 24.34057 | 0.04861984 | 20.6 | 21064.5 | 1.708667 | 111.4651
| 24.30563 | 0.04982349 | 20.8 | 22320.44 | 1.747983 | 118.7553
| 24.3465 | 0.05124844 | 21 | 23354.36 | 1.788378 | 124.5411
| 24.34523 | 0.05253876 | 21.2 | 24043.53 | 1.832606 | 128.6379
| 24.50442 | 0.05397153 | 21.4 | 25086.26 | 1.856094 | 133.8633
| 24.69221 | 0.05526319 | 21.6 | 25644.22 | 1.873914 | 136.1427
| 24.69643 | 0.05683578 | 21.8 | 25822.7 | 1.931671 | 137.3933
| 25.24294 | 0.05819732 | 22 | 25421.89 | 1.907895 | 132.2673
| 25.39862 | 0.05958266 | 22.2 | 24616.42 | 1.945031 | 127.2605
| 25.35545 | 0.06111002 | 22.4 | 23424.25 | 2.022442 | 121.311
| 25.63767 | 0.06243063 | 22.6 | 22617.58 | 2.040391 | 115.8558
| 26.01164 | 0.06385386 | 22.8 | 22120.39 | 2.044446 | 111.7535
| 25.69691 | 0.06549744 | 23 | 22683.03 | 2.146374 | 116.4018
| 26.07802 | 0.06708174 | 23.2 | 23386.87 | 2.135267 | 118.4942
| 26.2831 | 0.06867286 | 23.4 | 24028.17 | 2.152424 | 121.0757
| 26.2659 | 0.0702524 | 23.6 | 24837.07 | 2.201151 | 125.6175
| 26.55401 | 0.07186542 | 23.8 | 25526.51 | 2.204081 | 127.9917
| 26.5746 | 0.0737225 | 24 | 25724.98 | 2.26382 | 129.1993
| 26.63943 | 0.07534149 | 24.2 | 25839.75 | 2.309025 | 129.7051
| 26.61074 | 0.07716985 | 24.4 | 26151.12 | 2.374366 | 131.7559
| 26.9213 | 0.07876657 | 24.6 | 26193.73 | 2.377767 | 130.59
| 27.02838 | 0.08045612 | 24.8 | 26576.51 | 2.41311 | 132.2582
| 27.37792 | 0.08239513 | 25 | 26993.99 | 2.414892 | 132.863
| 27.50987 | 0.08413214 | 25.2 | 27407.95 | 2.445609 | 134.5384
| 27.88201 | 0.08607328 | 25.4 | 27992.87 | 2.439815 | 135.8402
| 27.95653 | 0.08783493 | 25.6 | 28522.34 | 2.477801 | 138.3736
| 27.97832 | 0.08965757 | 25.8 | 28857.02 | 2.52901 | 140.209
| 28.58896 | 0.09174593 | 26 | 29508.25 | 2.484733 | 140.5231
| 28.45088 | 0.09361518 | 26.2 | 29763.29 | 2.56324 | 142.7875
| 28.64567 | 0.09559273 | 26.4 | 29626.99 | 2.594274 | 141.3309
| 28.79606 | 0.0973782 | 26.6 | 29611.87 | 2.624682 | 140.7007
| 28.70744 | 0.09935445 | 26.8 | 29653.29 | 2.701934 | 141.6393
| 29.08409 | 0.1013304 | 27 | 29554.17 | 2.698656 | 139.4384
| 29.10885 | 0.103237 | 27.2 | 29612.59 | 2.752749 | 139.8465
| 29.46475 | 0.1053777 | 27.4 | 30180.83 | 2.746377 | 141.0555
| 29.39932 | 0.107371 | 27.6 | 30685.05 | 2.811201 | 144.1126
| 29.47508 | 0.1093975 | 27.8 | 31193.82 | 2.851376 | 146.4613
| 29.62484 | 0.1117104 | 28 | 31927.26 | 2.882649 | 149.5424
| 29.55208 | 0.1139767 | 28.2 | 32527.53 | 2.955614 | 153.1966
| 30.01071 | 0.116033 | 28.4 | 32815.22 | 2.926754 | 152.3138
| 29.90251 | 0.1183027 | 28.6 | 32989.4 | 3.011693 | 154.0551
| 29.93972 | 0.1204377 | 28.8 | 33140.78 | 3.065817 | 154.8603
| 30.26881 | 0.1226273 | 29 | 33387.78 | 3.062947 | 154.496
| 30.35219 | 0.1250419 | 29.2 | 33897.09 | 3.109319 | 156.8038
| 30.52019 | 0.1272541 | 29.4 | 34417.2 | 3.132562 | 158.6526
| 30.3169 | 0.1297336 | 29.6 | 35115.78 | 3.233973 | 163.5575
| 30.55142 | 0.1320795 | 29.8 | 35784.21 | 3.244067 | 165.7409
| 31.89188 | 0.1343966 | 30 | 36304.03 | 3.044784 | 160.8367
| 31.89732 | 0.1369373 | 30.2 | 36674.44 | 3.105738 | 162.8365
| 31.97467 | 0.1392618 | 30.4 | 36776.73 | 3.151413 | 163.151
| 31.94638 | 0.1417901 | 30.6 | 36821.7 | 3.223163 | 163.8094
| 31.85094 | 0.1441794 | 30.8 | 36911.04 | 3.304276 | 165.0457
| 32.26849 | 0.1468582 | 31 | 37422.82 | 3.286192 | 165.3943
| 32.54082 | 0.14933 | 31.2 | 37739.03 | 3.293417 | 165.618
| 32.47945 | 0.1520293 | 31.4 | 38138.49 | 3.369288 | 168.1264
| 32.51604 | 0.1545362 | 31.6 | 38521.47 | 3.421349 | 169.9889
| 32.74288 | 0.1570907 | 31.8 | 38857.27 | 3.436984 | 170.5359
| 33.32824 | 0.1598308 | 32 | 38982.64 | 3.389749 | 168.1066
| 33.40773 | 0.1625069 | 32.2 | 39312.98 | 3.435895 | 169.459
| 33.75702 | 0.165217 | 32.4 | 39750.01 | 3.42831 | 169.7904
| 33.69237 | 0.1680815 | 32.6 | 40241.94 | 3.503449 | 172.6898
| 33.75774 | 0.1708072 | 32.8 | 40616.76 | 3.551476 | 174.3158
| 34.22217 | 0.1735762 | 33 | 40967.04 | 3.521434 | 173.5647
| 34.5035 | 0.176463 | 33.2 | 41062.45 | 3.533718 | 172.7209
| 34.46004 | 0.1792539 | 33.4 | 41111.57 | 3.607523 | 173.4646
| 34.78977 | 0.1821668 | 33.6 | 41300.03 | 3.607974 | 172.7735
| 35.19627 | 0.1849916 | 33.8 | 41596.39 | 3.589363 | 172.1446
| 35.26517 | 0.1879184 | 34 | 42136.67 | 3.634476 | 174.4282
| 35.58574 | 0.1911064 | 34.2 | 43222.01 | 3.627734 | 177.7398
| 36.03098 | 0.1941055 | 34.4 | 44074.45 | 3.59656 | 179.2929
| 36.37953 | 0.197311 | 34.6 | 44866.91 | 3.589231 | 181.1126
| 36.47597 | 0.2004098 | 34.8 | 45385.95 | 3.629976 | 183.1134
| 36.53089 | 0.2035707 | 35 | 45778.37 | 3.681227 | 184.8001
| 36.90531 | 0.2068508 | 35.2 | 45969.35 | 3.676734 | 183.8372
| 36.79583 | 0.2101262 | 35.4 | 46349.15 | 3.760844 | 186.3833
| 36.98751 | 0.2133743 | 35.6 | 46688.12 | 3.786999 | 187.0618
| 37.8882 | 0.2165638 | 35.8 | 47084.99 | 3.677034 | 184.0702
| 38.19895 | 0.2199846 | 36 | 47506.74 | 3.682315 | 184.4601
| 37.85072 | 0.2233968 | 36.2 | 47796.76 | 3.810734 | 187.867
| 38.25092 | 0.2267859 | 36.4 | 47678.81 | 3.80413 | 185.4758
| 38.9612 | 0.2300345 | 36.6 | 47833.8 | 3.734043 | 182.6256
| 38.8793 | 0.2334258 | 36.8 | 48189.39 | 3.809012 | 184.7922
| 38.92486 | 0.2371216 | 37 | 48686.61 | 3.864487 | 186.9029
| 39.46812 | 0.2405254 | 37.2 | 49121.06 | 3.822277 | 186.0821
| 39.04001 | 0.2443867 | 37.4 | 50283.83 | 3.959249 | 193.4913
| 40.03341 | 0.2481334 | 37.6 | 51161.33 | 3.832498 | 191.9898
| 40.33343 | 0.2517627 | 37.8 | 51681.69 | 3.837161 | 192.7799
| 40.59181 | 0.2555188 | 38 | 52273.75 | 3.85013 | 194.0807
| 41.23352 | 0.2594584 | 38.2 | 52912.14 | 3.797903 | 193.5428
| 41.46382 | 0.2631766 | 38.4 | 53145.09 | 3.818523 | 193.5395
| 41.68425 | 0.2671245 | 38.6 | 53534.13 | 3.842282 | 194.2179
| 41.57382 | 0.2709917 | 38.8 | 54038.28 | 3.920724 | 197.0734
| 41.77639 | 0.2749355 | 39 | 54463.59 | 3.946011 | 197.9732
| 42.50081 | 0.2791231 | 39.2 | 55214.87 | 3.879627 | 197.4226
| 42.15153 | 0.2831354 | 39.4 | 55796.86 | 3.99947 | 201.8365
| 42.84745 | 0.2873508 | 39.6 | 56461.99 | 3.937938 | 201.0454
| 43.34227 | 0.2913816 | 39.8 | 56989.75 | 3.91103 | 200.7844
| 43.71828 | 0.2959059 | 40 | 57962.82 | 3.906937 | 202.8807
| 43.78243 | 0.3003968 | 40.2 | 58622.55 | 3.957778 | 205.3826
| 43.73539 | 0.3046773 | 40.4 | 59289.3 | 4.024161 | 208.4951
| 44.05576 | 0.3092445 | 40.6 | 60020.15 | 4.030698 | 209.9074
| 44.1392 | 0.3136237 | 40.8 | 60496.56 | 4.077431 | 211.5892
| 44.5732 | 0.3180306 | 41 | 60754.48 | 4.066039 | 210.5433
| 44.96216 | 0.3227067 | 41.2 | 61392.42 | 4.061914 | 211.2125
| 45.2351 | 0.3274048 | 41.4 | 61872.6 | 4.079013 | 211.8905
| 45.26867 | 0.3319081 | 41.6 | 62400.69 | 4.132885 | 214.0004
| 45.61916 | 0.3365836 | 41.8 | 63089.41 | 4.132966 | 215.0329
| 45.80649 | 0.3416606 | 42 | 63791.98 | 4.165861 | 217.0021
| 46.25741 | 0.3462829 | 42.2 | 63881.11 | 4.153589 | 215.2287
| 46.72927 | 0.3511942 | 42.4 | 63943.04 | 4.142016 | 213.3001
| 46.91179 | 0.3558637 | 42.6 | 63744.43 | 4.177821 | 211.9151
| 47.0416 | 0.3605578 | 42.8 | 63290.67 | 4.225453 | 209.8799
| 47.49753 | 0.3656216 | 43 | 63312.03 | 4.217529 | 207.9805
| 47.77586 | 0.3706635 | 43.2 | 63612.35 | 4.235429 | 207.981
| 47.92856 | 0.375518 | 43.4 | 63855.41 | 4.271967 | 208.3813
| 47.48292 | 0.3807072 | 43.6 | 64163.37 | 4.414877 | 212.0182
| 47.9034 | 0.3857141 | 43.8 | 64614.74 | 4.403822 | 211.8203
| 48.15413 | 0.3907999 | 44 | 64857.48 | 4.42544 | 211.7307
| 48.5199 | 0.3961131 | 44.2 | 65143.03 | 4.429112 | 211.2362
| 48.95719 | 0.4012603 | 44.4 | 65621.97 | 4.415652 | 211.0707
| 49.73314 | 0.4067137 | 44.6 | 66374.85 | 4.346398 | 210.2489
| 49.48171 | 0.4120894 | 44.8 | 66889.17 | 4.450384 | 213.5566
| 50.22476 | 0.4175209 | 45 | 67594.29 | 4.386004 | 212.6976
| 50.33432 | 0.4233275 | 45.2 | 68650.11 | 4.427472 | 216.1349
| 50.47504 | 0.4288873 | 45.4 | 69455.33 | 4.463148 | 218.5377
| 50.70994 | 0.4347847 | 45.6 | 70292.54 | 4.486396 | 220.5977
| 50.92245 | 0.4404768 | 45.8 | 71004.99 | 4.511725 | 222.3148
| 51.78509 | 0.44622 | 46 | 71521.23 | 4.432532 | 220.1463
| 51.88924 | 0.4519401 | 46.2 | 71695.71 | 4.480277 | 220.5265
| 51.93516 | 0.4578966 | 46.4 | 71517.9 | 4.543994 | 220.0012
| 52.49291 | 0.4636282 | 46.6 | 71515.35 | 4.518876 | 217.6119
| 52.96976 | 0.4694423 | 46.8 | 71557.05 | 4.507451 | 215.8024
| 53.28648 | 0.4756733 | 47 | 71939.34 | 4.522375 | 215.9035
| 53.41408 | 0.4816605 | 47.2 | 72478.01 | 4.562704 | 217.3803
| 53.59308 | 0.4880496 | 47.4 | 73429.05 | 4.59421 | 219.9959
| 53.75523 | 0.4942538 | 47.6 | 74131.02 | 4.628668 | 221.8523
| 54.28188 | 0.5005502 | 47.8 | 74776.4 | 4.605312 | 221.8011
| 55.50466 | 0.5070988 | 48 | 75291.66 | 4.478212 | 218.1719
| 55.80676 | 0.51341 | 48.2 | 75600.53 | 4.49414 | 218.0887
| 55.84326 | 0.5200909 | 48.4 | 75936.65 | 4.55369 | 219.2932
| 55.92546 | 0.5265537 | 48.6 | 76368.6 | 4.602834 | 220.5886
| 56.49986 | 0.5331438 | 48.8 | 76913.31 | 4.575573 | 220.0332
| 56.98184 | 0.5401325 | 49 | 77606.31 | 4.564973 | 220.3795
| 57.16644 | 0.5467788 | 49.2 | 77957.19 | 4.599147 | 220.9476
| 57.94258 | 0.5538007 | 49.4 | 78494.55 | 4.545661 | 219.5181
| 58.14082 | 0.5605692 | 49.6 | 78691.5 | 4.579255 | 219.5483
| 58.21718 | 0.567432 | 49.8 | 78726.73 | 4.633302 | 219.6095
| 58.77604 | 0.5746156 | 50 | 78868.82 | 4.616625 | 217.9449
| 59.41313 | 0.5815161 | 50.2 | 79089.84 | 4.585043 | 216.2134
| 59.53626 | 0.5887469 | 50.4 | 79366.38 | 4.631127 | 216.8179
| 59.81436 | 0.5958682 | 50.6 | 79876.4 | 4.650564 | 217.4706
| 60.32372 | 0.6031878 | 50.8 | 80673.38 | 4.634532 | 218.0225
| 60.55101 | 0.6108647 | 51 | 81352.44 | 4.663699 | 219.397
| 61.22516 | 0.6182697 | 51.2 | 81777.9 | 4.627813 | 218.1609
| 61.22431 | 0.6258746 | 51.4 | 82289.34 | 4.689803 | 219.9566
| 62.12452 | 0.6333174 | 51.6 | 82630.92 | 4.622336 | 217.5713
| 62.19405 | 0.6409405 | 51.8 | 82809.1 | 4.67614 | 218.0869
| 62.44376 | 0.6490032 | 52 | 83540.57 | 4.702197 | 219.4956
| 63.12476 | 0.6568563 | 52.2 | 84512.08 | 4.662594 | 219.8464
| 63.24511 | 0.6650733 | 52.4 | 85143.61 | 4.70802 | 221.4708
| 64.00249 | 0.6729484 | 52.6 | 85665.11 | 4.662073 | 220.2177
| 64.73948 | 0.681139 | 52.8 | 86488.5 | 4.619555 | 219.9342
| 64.36727 | 0.6897363 | 53 | 87267.93 | 4.732205 | 223.9025
| 64.86921 | 0.6979253 | 53.2 | 87514.56 | 4.725774 | 222.883
| 65.58593 | 0.7066347 | 53.4 | 88651.79 | 4.685672 | 223.5466
| 65.96285 | 0.7150491 | 53.6 | 89344.01 | 4.693531 | 224.2802
| 66.0464 | 0.7236834 | 53.8 | 89960.32 | 4.743022 | 225.9545
| 66.16908 | 0.7327868 | 54 | 90944.33 | 4.78716 | 228.5169
| 66.49501 | 0.7415902 | 54.2 | 91742.42 | 4.802398 | 229.7339
| 66.97465 | 0.750595 | 54.4 | 92228.66 | 4.800529 | 229.4697
| 67.35976 | 0.7595378 | 54.6 | 92594.42 | 4.811732 | 229.2463
| 68.05187 | 0.7684961 | 54.8 | 92783.66 | 4.782961 | 227.3487
| 68.27609 | 0.7778095 | 55 | 92545.51 | 4.823051 | 226.1289
| 68.52827 | 0.7868021 | 55.2 | 92257.24 | 4.857241 | 224.6665
| 68.84801 | 0.7961221 | 55.4 | 92035.5 | 4.883765 | 223.1514
| 69.75723 | 0.8052277 | 55.6 | 92200.62 | 4.825969 | 220.5029
| 70.43127 | 0.814633 | 55.8 | 92705.47 | 4.798972 | 219.6633
| 70.73099 | 0.8245528 | 56 | 93758.97 | 4.818961 | 221.6216
| 71.19546 | 0.834288 | 56.2 | 94805.72 | 4.815994 | 222.9497
| 71.58175 | 0.8442358 | 56.4 | 96106.22 | 4.821969 | 225.2138
| 71.80861 | 0.8543479 | 56.6 | 97172.89 | 4.851163 | 227.4454
| 71.87664 | 0.864459 | 56.8 | 97936.41 | 4.903118 | 229.47
| 72.87494 | 0.8746313 | 57 | 98565.87 | 4.836722 | 227.7256
| 73.32271 | 0.8851023 | 57.2 | 99013.3 | 4.844092 | 227.5426
| 73.09705 | 0.895307 | 57.4 | 99111.68 | 4.937859 | 228.8908
| 73.8231 | 0.905831 | 57.6 | 99404.42 | 4.910214 | 227.3062
| 74.14066 | 0.9163976 | 57.8 | 99991.86 | 4.931963 | 227.9448
| 74.35467 | 0.9271029 | 58 | 100616 | 4.966957 | 229.0451
| 74.94001 | 0.9381988 | 58.2 | 101618.7 | 4.953502 | 229.776
| 75.7432 | 0.9490118 | 58.4 | 102404.4 | 4.912976 | 229.1783
| 76.25154 | 0.9602847 | 58.6 | 103145.5 | 4.912263 | 229.5236
| 76.66731 | 0.9713158 | 58.8 | 103177.9 | 4.926984 | 228.4344
| 76.70594 | 0.982475 | 59 | 103247 | 4.988271 | 228.7517
| 77.3913 | 0.993774 | 59.2 | 102805.7 | 4.974496 | 225.6027
| 78.50648 | 1.004878 | 59.4 | 102654.3 | 4.905306 | 221.7906
| 78.55606 | 1.016517 | 59.6 | 102953 | 4.9638 | 222.6195
| 78.83434 | 1.027937 | 59.8 | 103467.9 | 4.991256 | 223.204
| 79.32288 | 1.039869 | 60 | 104154.3 | 4.994228 | 223.5129
| 79.64309 | 1.051772 | 60.2 | 105204.8 | 5.013769 | 225.2297
| 79.98484 | 1.064116 | 60.4 | 106429.4 | 5.031252 | 227.289
| 80.40829 | 1.076181 | 60.6 | 107050.4 | 5.042022 | 227.6353
| 80.83555 | 1.088502 | 60.8 | 107753.6 | 5.052603 | 228.1637
| 81.70198 | 1.101453 | 61 | 109244.8 | 5.007634 | 229.1004
| 82.41563 | 1.11405 | 61.2 | 110222.1 | 4.983423 | 229.3232
| 83.21329 | 1.127127 | 61.4 | 111498.7 | 4.949938 | 229.9702
| 83.60109 | 1.140022 | 61.6 | 112543.1 | 4.96399 | 231.3937
| 83.92195 | 1.153112 | 61.8 | 113317.6 | 4.988261 | 232.4109
| 84.0437 | 1.166542 | 62 | 113339.8 | 5.042405 | 232.355
| 84.13245 | 1.179695 | 62.2 | 113476.3 | 5.09797 | 232.6613
| 85.48347 | 1.193117 | 62.4 | 113496.8 | 5.01067 | 228.6864
| 85.71613 | 1.206474 | 62.6 | 113754 | 5.04835 | 228.8099
| 86.01088 | 1.220043 | 62.8 | 114145 | 5.078608 | 229.0408
| 86.96691 | 1.234405 | 63 | 115579.5 | 5.029756 | 229.5456
| 87.24147 | 1.248349 | 63.2 | 116539.3 | 5.058528 | 231.0936
| 87.56152 | 1.262928 | 63.4 | 117940.7 | 5.081442 | 233.4815
| 88.08637 | 1.277151 | 63.6 | 118666.7 | 5.084577 | 233.7231
| 88.62708 | 1.29169 | 63.8 | 119552.1 | 5.085852 | 234.2672
| 88.88675 | 1.306634 | 64 | 119921.5 | 5.123452 | 234.5589
| 89.76072 | 1.321134 | 64.2 | 119799.7 | 5.094637 | 231.8898
| 90.06075 | 1.336035 | 64.4 | 119374.5 | 5.132625 | 230.3514
| 90.67215 | 1.350811 | 64.6 | 119617.9 | 5.130461 | 229.3211
| 91.42424 | 1.365989 | 64.8 | 120425.6 | 5.110275 | 229.0898
| 91.92493 | 1.381825 | 65 | 121893.3 | 5.114884 | 230.9992
| 92.89252 | 1.397493 | 65.2 | 123838.2 | 5.065571 | 232.514
| 93.16081 | 1.413509 | 65.4 | 126007.3 | 5.089978 | 236.5555
| 93.99458 | 1.429917 | 65.6 | 127878.7 | 5.058828 | 238.2757
| 94.72914 | 1.446117 | 65.8 | 128624 | 5.044884 | 237.9242
| 94.82304 | 1.462666 | 66 | 129263.1 | 5.098523 | 239.2596
| 95.67842 | 1.479161 | 66.2 | 129301.9 | 5.077256 | 237.0957
| 96.62893 | 1.495722 | 66.4 | 129599.8 | 5.045025 | 235.2277
| 97.13924 | 1.512613 | 66.6 | 130212.7 | 5.056196 | 235.2879
| 98.05832 | 1.529516 | 66.8 | 130932.6 | 5.025654 | 234.4041
| 98.39043 | 1.547026 | 67 | 132028.1 | 5.052845 | 235.9425
| 99.18153 | 1.5646 | 67.2 | 133378.9 | 5.032984 | 236.6851
| 99.75948 | 1.582425 | 67.4 | 133874.4 | 5.040232 | 236.3262
| 100.1219 | 1.599931 | 67.6 | 134234 | 5.067725 | 236.2978
| 101.4096 | 1.617796 | 67.8 | 134842.7 | 5.005243 | 234.2132
| 101.5863 | 1.636224 | 68 | 135107.6 | 5.053404 | 234.5254
| 102.3037 | 1.654147 | 68.2 | 134760.9 | 5.051579 | 232.1846
| 102.7435 | 1.672408 | 68.4 | 135222.8 | 5.071862 | 232.1664
| 103.6809 | 1.691073 | 68.6 | 135649.6 | 5.046203 | 230.771
| 104.1399 | 1.709612 | 68.8 | 135725.6 | 5.067286 | 229.9814
| 105.1909 | 1.728814 | 69 | 135993.6 | 5.033686 | 228.0438
| 105.8384 | 1.747751 | 69.2 | 136619.4 | 5.034279 | 227.8225
| 106.6114 | 1.767132 | 69.4 | 137480.9 | 5.023048 | 227.7268
| 106.7816 | 1.78684 | 69.6 | 138900 | 5.06413 | 230.1828
| 107.3356 | 1.806792 | 69.8 | 140537.2 | 5.069066 | 232.061
| 108.0237 | 1.827231 | 70 | 142635.2 | 5.06026 | 234.4366
| 108.5481 | 1.847819 | 70.2 | 144776.8 | 5.066338 | 237.2998
| 110.309 | 1.868601 | 70.4 | 146327.3 | 4.966785 | 235.8886
| 110.6604 | 1.889374 | 70.6 | 146791.5 | 4.997839 | 236.1074
| 110.4908 | 1.910305 | 70.8 | 146967.6 | 5.076684 | 237.1281
| 110.8389 | 1.931323 | 71 | 146910.9 | 5.111283 | 236.4134
| 111.151 | 1.952801 | 71.2 | 146796.2 | 5.150583 | 235.6951
| 112.8636 | 1.974062 | 71.4 | 147372.6 | 5.060533 | 232.7371
| 112.699 | 1.99625 | 71.6 | 148849.4 | 5.132996 | 236.0355
| 113.8901 | 2.018383 | 71.8 | 150308.9 | 5.08623 | 235.9393
| 114.6749 | 2.040807 | 72 | 151779.6 | 5.075819 | 236.8638
| 115.2777 | 2.063796 | 72.2 | 153521 | 5.080888 | 238.7051
| 115.5537 | 2.08691 | 72.4 | 154343.5 | 5.119053 | 239.739
| 116.5449 | 2.109698 | 72.6 | 154870.4 | 5.096347 | 238.4914
| 117.7142 | 2.132897 | 72.8 | 155449.1 | 5.059687 | 236.9304
| 118.3277 | 2.156515 | 73 | 156532 | 5.06784 | 237.583
| 118.8439 | 2.180697 | 73.2 | 157762.7 | 5.084381 | 238.7195
| 119.1575 | 2.204759 | 73.4 | 159203.7 | 5.115871 | 240.6924
| 119.5645 | 2.229373 | 73.6 | 160727.3 | 5.140208 | 242.5809
| 120.7102 | 2.25399 | 73.8 | 161608.9 | 5.106325 | 241.5886
| 121.3089 | 2.278801 | 74 | 162075.1 | 5.120091 | 241.218
| 121.7964 | 2.304145 | 74.2 | 162766 | 5.142744 | 241.4946
| 122.2639 | 2.329238 | 74.4 | 163010.7 | 5.168339 | 241.0694
| 122.98 | 2.354942 | 74.6 | 163658.8 | 5.172492 | 240.7379
| 124.3246 | 2.38087 | 74.8 | 164906 | 5.122821 | 239.9373
| 125.3051 | 2.407041 | 75 | 166161 | 5.103411 | 240.0014
| 125.648 | 2.433903 | 75.2 | 167492.3 | 5.13568 | 241.6562
| 126.8317 | 2.460434 | 75.4 | 168423.9 | 5.102268 | 240.7246
| 127.9497 | 2.487414 | 75.6 | 168869.9 | 5.077828 | 239.1871
| 128.51 | 2.514263 | 75.8 | 168853.2 | 5.098419 | 238.1773
| 128.8596 | 2.541981 | 76 | 169460.6 | 5.133812 | 238.6365
| 129.5113 | 2.569481 | 76.2 | 169875.5 | 5.145795 | 238.1184
| 130.0737 | 2.597827 | 76.4 | 170941.8 | 5.162896 | 238.8304
| 130.8855 | 2.626203 | 76.6 | 172611 | 5.157262 | 239.9309
| 131.4785 | 2.654882 | 76.8 | 174273.4 | 5.168881 | 241.4949
| 132.6026 | 2.684455 | 77 | 176006.7 | 5.141326 | 241.9969
| 133.0698 | 2.71378 | 77.2 | 177828.8 | 5.162406 | 244.0682
| 134.275 | 2.744133 | 77.4 | 180582.7 | 5.125466 | 245.9486
| 134.8374 | 2.774055 | 77.6 | 182040.7 | 5.141652 | 247.2275
| 135.5606 | 2.804567 | 77.8 | 184009.1 | 5.14439 | 248.9323
| 136.5591 | 2.835976 | 78 | 185554.2 | 5.130391 | 249.3738
| 137.5471 | 2.86673 | 78.2 | 185903.9 | 5.12104 | 248.012
| 138.3127 | 2.898068 | 78.4 | 185210.6 | 5.133553 | 245.5852
| 139.0475 | 2.929269 | 78.6 | 185180.1 | 5.144644 | 244.2426
| 140.2699 | 2.960835 | 78.8 | 185308.1 | 5.12036 | 242.1333
| 140.6696 | 2.993424 | 79 | 187108.6 | 5.149063 | 244.2297
| 141.7006 | 3.026395 | 79.2 | 189700.8 | 5.129533 | 246.1621
| 142.903 | 3.060153 | 79.4 | 193242.1 | 5.095574 | 249.1123
| 143.619 | 3.093767 | 79.6 | 195978.7 | 5.098887 | 251.8846
| 144.7714 | 3.127733 | 79.8 | 198098.2 | 5.075143 | 252.8133
| 145.5811 | 3.16189 | 80 | 198778.8 | 5.080993 | 252.3663
| 146.6338 | 3.196636 | 80.2 | 198646.7 | 5.074417 | 250.2531
| 146.9215 | 3.230807 | 80.4 | 198055.6 | 5.120302 | 249.0787
| 147.543 | 3.266271 | 80.6 | 198004 | 5.143282 | 248.0076
| 148.7385 | 3.301356 | 80.8 | 198081.4 | 5.125608 | 245.9696
| 149.6502 | 3.337209 | 81 | 199618.9 | 5.122144 | 246.5762
| 150.9352 | 3.374067 | 81.2 | 202557.1 | 5.089611 | 248.3931
| 151.9989 | 3.411269 | 81.4 | 205531 | 5.072445 | 250.6823
| 153.3726 | 3.4487 | 81.6 | 208785.1 | 5.034683 | 252.7179
| 153.7776 | 3.486628 | 81.8 | 211975.4 | 5.060477 | 256.599
| 154.7954 | 3.525102 | 82 | 213857.2 | 5.052373 | 257.4157
| 155.2875 | 3.563524 | 82.2 | 214077.4 | 5.083624 | 256.9965
| 156.3673 | 3.602113 | 82.4 | 214008.4 | 5.07826 | 255.0085
| 157.1952 | 3.640943 | 82.6 | 213327.1 | 5.091372 | 252.7169
| 158.76 | 3.67977 | 82.8 | 212185.7 | 5.059519 | 248.4268
| 159.7203 | 3.71899 | 83 | 211860.6 | 5.063119 | 246.4435
| 160.8227 | 3.759451 | 83.2 | 212047.5 | 5.057597 | 244.9035
| 161.2067 | 3.799231 | 83.4 | 211794 | 5.096936 | 244.1232
| 162.5898 | 3.840279 | 83.6 | 211613.2 | 5.075722 | 241.6345
| 162.9095 | 3.881367 | 83.8 | 212411.6 | 5.11602 | 242.3495
| 164.7 | 3.922857 | 84 | 213437.6 | 5.065328 | 240.7204
| 165.5877 | 3.965562 | 84.2 | 215821.1 | 5.066255 | 242.441
| 166.1885 | 4.008247 | 84.4 | 218429.7 | 5.083271 | 244.9474
| 167.5667 | 4.052206 | 84.6 | 222374.5 | 5.05035 | 247.7476
| 168.4157 | 4.096099 | 84.8 | 225378 | 5.052367 | 250.2858
| 169.4779 | 4.140451 | 85 | 227845.7 | 5.044155 | 251.7468
| 170.178 | 4.185472 | 85.2 | 229730.5 | 5.059853 | 253.1214
| 171.1082 | 4.23045 | 85.4 | 231277.1 | 5.062807 | 253.6432
| 172.3096 | 4.276535 | 85.6 | 232597.7 | 5.052018 | 253.3941
| 173.4617 | 4.322279 | 85.8 | 233009.9 | 5.046518 | 252.1088
| 174.8425 | 4.368857 | 86 | 233866.8 | 5.0274 | 250.9891
| 175.2251 | 4.415448 | 86.2 | 235045.5 | 5.063629 | 252.0234
| 176.5109 | 4.463182 | 86.4 | 236393.4 | 5.049113 | 251.6816
| 177.6991 | 4.511723 | 86.6 | 237932.9 | 5.040361 | 251.7489
| 178.8939 | 4.560362 | 86.8 | 240269.3 | 5.028536 | 252.7625
| 180.0122 | 4.609361 | 87 | 241723.4 | 5.02412 | 252.8412
| 181.4005 | 4.658427 | 87.2 | 243103.2 | 5.005028 | 252.3686
| 182.3069 | 4.708853 | 87.4 | 244138.5 | 5.014782 | 252.3185
| 183.6333 | 4.759251 | 87.6 | 244984.8 | 5.002037 | 251.3385
| 184.5453 | 4.809903 | 87.8 | 245164.8 | 5.013782 | 250.2851
| 185.5629 | 4.862175 | 88 | 247167.8 | 5.015583 | 251.1906
| 186.5315 | 4.913698 | 88.2 | 248345.3 | 5.021391 | 251.2096
| 187.4147 | 4.966723 | 88.4 | 249907.4 | 5.031911 | 251.8183
| 188.6835 | 5.019733 | 88.6 | 250931.3 | 5.02334 | 251.1716
| 189.2037 | 5.073365 | 88.8 | 252614.1 | 5.052559 | 252.5066
| 190.8004 | 5.127748 | 89 | 253629 | 5.027729 | 251.3228
| 192.3266 | 5.182236 | 89.2 | 254557.2 | 5.007066 | 250.1749
| 193.6592 | 5.238034 | 89.4 | 256683.1 | 4.994106 | 250.6922
| 195.1773 | 5.294207 | 89.6 | 259365.6 | 4.970411 | 251.5287
| 195.8942 | 5.350994 | 89.8 | 262215.5 | 4.987182 | 253.8129
| 196.8774 | 5.409463 | 90 | 266339.6 | 4.988319 | 257.0835
| 197.9621 | 5.467068 | 90.2 | 269519.4 | 4.985946 | 259.1227
| 199.1236 | 5.526533 | 90.4 | 272732.9 | 4.981397 | 261.0681
| 200.7755 | 5.585707 | 90.6 | 274036.8 | 4.957499 | 260.1041
| 201.933 | 5.645232 | 90.8 | 274640.6 | 4.959928 | 259.1786
| 202.8728 | 5.705196 | 91 | 275109.8 | 4.973398 | 258.4615
| 204.4081 | 5.766511 | 91.2 | 275848.1 | 4.958343 | 257.1175
| 205.5472 | 5.827678 | 91.4 | 276709.7 | 4.961648 | 256.5337
| 207.0647 | 5.890633 | 91.6 | 278564.7 | 4.945678 | 256.4369
| 208.5772 | 5.953535 | 91.8 | 281278.3 | 4.927559 | 257.2525
| 209.8875 | 6.017034 | 92 | 284007 | 4.919364 | 258.3834
| 211.31 | 6.081719 | 92.2 | 285744.8 | 4.909471 | 258.302
| 212.5969 | 6.146307 | 92.4 | 287198.8 | 4.906246 | 258.1296
| 213.7873 | 6.212414 | 92.6 | 288933.7 | 4.907815 | 258.3982
| 214.5844 | 6.278482 | 92.8 | 289080.7 | 4.930956 | 257.6166
| 216.2957 | 6.344537 | 93 | 288867 | 4.913139 | 255.1311
| 217.0425 | 6.412401 | 93.2 | 289871.3 | 4.937159 | 255.3183
| 218.3148 | 6.480114 | 93.4 | 291033.6 | 4.936524 | 254.9009
| 219.6445 | 6.549056 | 93.6 | 292432.3 | 4.933491 | 254.646
| 220.8262 | 6.618423 | 93.8 | 294644.4 | 4.935058 | 255.4161
| 222.2501 | 6.6895 | 94 | 298200 | 4.923709 | 257.1729
| 223.4028 | 6.760477 | 94.2 | 300868.2 | 4.926231 | 258.4226
| 224.4792 | 6.833164 | 94.4 | 304153 | 4.931699 | 260.3873
| 225.9707 | 6.905884 | 94.6 | 306288.4 | 4.921598 | 260.6081
| 226.7778 | 6.979373 | 94.8 | 308633.4 | 4.940993 | 262.0134
| 228.7155 | 7.053472 | 95 | 312155.3 | 4.909087 | 262.9421
| 229.5555 | 7.129463 | 95.2 | 315941.4 | 4.92496 | 265.6957
| 230.9431 | 7.205375 | 95.4 | 319361.4 | 4.917986 | 267.2889
| 232.3133 | 7.283378 | 95.6 | 322784.5 | 4.913179 | 268.9027
| 233.1985 | 7.361024 | 95.8 | 325054.2 | 4.93072 | 270.0851
| 234.6384 | 7.438795 | 96 | 326123.5 | 4.927345 | 269.3
| 235.5536 | 7.518653 | 96.2 | 328243.5 | 4.944831 | 270.2886
| 236.9572 | 7.598211 | 96.4 | 329711.7 | 4.94277 | 269.9458
| 238.4223 | 7.680148 | 96.6 | 332678.7 | 4.936422 | 270.9514
| 239.376 | 7.760574 | 96.8 | 335103 | 4.950894 | 272.1546
| 240.7067 | 7.844066 | 97 | 337663 | 4.951443 | 272.9505
| 241.5926 | 7.927778 | 97.2 | 338756.9 | 4.973111 | 272.9883
| 243.02 | 8.011395 | 97.4 | 339952.7 | 4.971946 | 272.3557
| 244.0576 | 8.097282 | 97.6 | 341438.3 | 4.987317 | 272.5522
| 245.3707 | 8.182726 | 97.8 | 343526.9 | 4.989507 | 272.9201
| 246.1133 | 8.269584 | 98 | 346550.8 | 5.013485 | 274.9544
| 247.4808 | 8.358559 | 98.2 | 351359 | 5.009535 | 277.7627
| 248.877 | 8.447155 | 98.4 | 354307.1 | 5.007757 | 278.7871
| 249.4586 | 8.537866 | 98.6 | 358027.6 | 5.038208 | 281.6796
END
Unloading Marker

## Test 085
Segment | Displacement Into Surface | Load On Sample | Time On Sample | Harmonic Contact Stiffness | Hardness | Modulus
| nm | mN | s | N/m | GPa | GPa
Surface Marker | 3.187739 | 0.002857921 | 0 | 160.8527 | 1.7977e+308 | 1.7977e+308
| -3.263349 | 0.003469716 | 0.2 | 177.1102 | 1.7977e+308 | 1.7977e+308
| 1.622953 | 0.003250189 | 0.4 | 229.0757 | 1.7977e+308 | 1.377868e-158
| 1.723081 | 0.003378907 | 0.6 | 280.7984 | 1.7977e+308 | 1.688975e-158
| 1.666227 | 0.003518539 | 0.8 | 344.7079 | 1.7977e+308 | 2.073384e-158
| 4.111793 | 0.003470631 | 1 | 425.3327 | 1.7977e+308 | 2.558334e-158
| 1.150694 | 0.003817284 | 1.2 | 479.5531 | 1.7977e+308 | 2.884465e-158
| 2.060921 | 0.003878887 | 1.4 | 536.4479 | 1.7977e+308 | 3.226682e-158
| 1.059695 | 0.004081089 | 1.6 | 589.0213 | 1.7977e+308 | 3.542905e-158
| 5.376927 | 0.003884815 | 1.8 | 626.88 | 7.461794 | 22.63751
| 2.632961 | 0.004208848 | 2 | 672.5339 | 1.7977e+308 | 4.045225e-158
| 2.350443 | 0.004353387 | 2.2 | 715.9033 | 1.7977e+308 | 4.306088e-158
| 4.623416 | 0.004312108 | 2.4 | 734.2565 | 3.265657 | 16.5543
| 3.146725 | 0.004556071 | 2.6 | 763.4689 | 1.7977e+308 | 4.592191e-158
| 4.767071 | 0.004582747 | 2.8 | 836.4986 | 7.683329 | 28.37366
| 4.37197 | 0.004760288 | 3 | 898.3294 | 4.970766 | 23.94815
| 4.310093 | 0.004919914 | 3.2 | 975.3827 | 6.475861 | 29.34102
| 5.279325 | 0.005006298 | 3.4 | 1120.727 | -205.8602 | 1.7977e+308
| 5.170289 | 0.00507974 | 3.482 | 1188.009 | -190.2728 | 1.7977e+308
| 4.57698 | 0.005429424 | 3.8 | 1326.061 | 103.8397 | 172.3201
| 2.42186 | 0.005783991 | 4 | 1402.051 | 1.7977e+308 | 8.433198e-158
| 3.508494 | 0.005908716 | 4.2 | 1433.432 | 6.385008 | 39.43754
| 3.734869 | 0.006105249 | 4.4 | 1424.341 | 7.935942 | 43.12577
| 5.877121 | 0.006157333 | 4.6 | 1356.204 | -956.347 | 1.7977e+308
| 5.566181 | 0.006389843 | 4.8 | 1368.485 | -207.9352 | 1.7977e+308
| 3.792748 | 0.006733755 | 5 | 1384.505 | 4.440668 | 29.48342
| 3.42136 | 0.006975533 | 5.2 | 1501.956 | 1.7977e+308 | 9.034116e-158
| 4.13407 | 0.007145199 | 5.4 | 1654.51 | 19.26932 | 74.22062
| 5.182446 | 0.007298433 | 5.6 | 1843.116 | -250.8883 | 1.7977e+308
| 4.699115 | 0.007570161 | 5.8 | 2029.575 | -343.4254 | 1.7977e+308
| 4.963462 | 0.007806829 | 6 | 2291.614 | -550.3777 | 1.7977e+308
| 5.508467 | 0.008028992 | 6.2 | 2535.168 | 54.34946 | 200.5434
| 4.610321 | 0.00836302 | 6.4 | 2643.659 | -299.0903 | 1.7977e+308
| 4.736064 | 0.00863641 | 6.6 | 2593.1 | -309.0929 | 1.7977e+308
| 4.947426 | 0.008884602 | 6.8 | 2582.815 | -481.9094 | 1.7977e+308
| 5.669481 | 0.009115338 | 7 | 2675.689 | 64.33851 | 219.4101
| 6.971986 | 0.009298721 | 7.2 | 2862.891 | 11.3058 | 87.23722
| 6.287898 | 0.009636515 | 7.4 | 2953.488 | 22.04327 | 127.8819
| 5.848749 | 0.00994715 | 7.6 | 2955.941 | 46.33712 | 192.7615
| 7.065914 | 0.01013381 | 7.8 | 2897.696 | 13.23322 | 91.88367
| 7.510079 | 0.01037786 | 8 | 2821.622 | 10.81368 | 79.01703
| 6.692692 | 0.01071307 | 8.2 | 2885.579 | 22.7723 | 119.5885
| 6.968062 | 0.01100546 | 8.4 | 3136.79 | 15.6591 | 105.0275
| 7.274868 | 0.01132363 | 8.6 | 3553.834 | 10.79908 | 96.7119
| 7.915058 | 0.01160615 | 8.8 | 3981.994 | 6.932643 | 84.8699
| 8.332048 | 0.01194354 | 9 | 4594.798 | 5.361364 | 84.89773
| 8.412482 | 0.01227334 | 9.2 | 4655.058 | 5.395737 | 85.13729
| 7.969697 | 0.01267303 | 9.4 | 4375.483 | 7.328242 | 92.36535
| 8.929629 | 0.01294733 | 9.6 | 4312.308 | 5.187257 | 74.58647
| 9.477593 | 0.01327835 | 9.8 | 4284.552 | 4.500772 | 67.74588
| 9.58692 | 0.01362578 | 10 | 4448.381 | 4.416189 | 68.84636
| 9.962049 | 0.01396997 | 10.2 | 4861.636 | 3.861913 | 69.53283
| 9.092371 | 0.01445826 | 10.4 | 5286.757 | 5.089458 | 86.63507
| 9.715943 | 0.01482574 | 10.6 | 5462.364 | 4.254829 | 80.37635
| 7.891474 | 0.01534926 | 10.8 | 5544.967 | 8.801453 | 119.3288
| 9.696959 | 0.01562114 | 11 | 5347.453 | 4.727457 | 80.83437
| 10.80448 | 0.01595402 | 11.2 | 5391.674 | 3.567486 | 69.34246
| 9.483284 | 0.01647393 | 11.4 | 5484.229 | 5.443338 | 87.108
| 10.49582 | 0.01683297 | 11.6 | 5297.257 | 4.266465 | 72.75522
| 9.194763 | 0.01733517 | 11.8 | 5161.147 | 6.950751 | 90.58132
| 10.46619 | 0.01768912 | 12 | 5166.743 | 4.762094 | 73.16108
| 11.06391 | 0.01806952 | 12.2 | 5000.515 | 4.290748 | 66.07877
| 10.45266 | 0.01853393 | 12.4 | 4963.214 | 5.364518 | 72.85203
| 11.2088 | 0.01895896 | 12.6 | 5108.162 | 4.418153 | 66.92082
| 10.91497 | 0.01942564 | 12.8 | 5209.124 | 4.916075 | 71.40349
| 10.67491 | 0.01991439 | 13 | 5257.549 | 5.461807 | 75.28541
| 10.06785 | 0.0204058 | 13.2 | 5263.264 | 6.900953 | 84.37002
| 11.88532 | 0.02071482 | 13.4 | 4998.71 | 4.41436 | 62.36624
| 11.46588 | 0.02114983 | 13.6 | 4778.059 | 5.311409 | 64.86041
| 11.84838 | 0.02152267 | 13.8 | 4493.758 | 5.245461 | 59.82061
| 13.39985 | 0.02180581 | 14 | 4350.375 | 3.806511 | 48.50939
| 13.79495 | 0.02220057 | 14.2 | 4349.6 | 3.616504 | 46.7783
| 13.39242 | 0.02273159 | 14.4 | 4642.636 | 3.900568 | 51.46467
| 12.36566 | 0.02333659 | 14.6 | 4997.886 | 4.868884 | 61.65995
| 13.60085 | 0.0237649 | 14.8 | 5425.198 | 3.607538 | 56.84297
| 13.68868 | 0.02436465 | 15 | 6287.272 | 3.381297 | 63.35954
| 13.50577 | 0.02495524 | 15.2 | 7012.199 | 3.42839 | 70.77967
| 13.27262 | 0.02558876 | 15.4 | 7541.982 | 3.587452 | 77.35711
| 13.53978 | 0.02614319 | 15.6 | 7924.757 | 3.444283 | 78.90447
| 13.0348 | 0.02679383 | 15.8 | 8146.696 | 3.872109 | 85.44933
| 13.0368 | 0.02735296 | 16 | 7893.491 | 4.053649 | 83.71288
| 14.36836 | 0.02782308 | 16.2 | 7617.303 | 3.321966 | 71.73984
| 13.05098 | 0.02858401 | 16.4 | 7669.222 | 4.390985 | 82.73638
| 14.55649 | 0.02909524 | 16.6 | 7614.028 | 3.437917 | 71.30957
| 17.64571 | 0.02946597 | 16.8 | 7504.005 | 2.247393 | 55.67155
| 16.91399 | 0.03014294 | 17 | 7488.416 | 2.555009 | 58.73016
| 16.78586 | 0.03076954 | 17.2 | 7440.23 | 2.684483 | 59.227
| 17.51768 | 0.03132775 | 17.4 | 7414.962 | 2.499887 | 56.30073
| 17.29865 | 0.03204051 | 17.6 | 7655.746 | 2.621155 | 59.00091
| 17.6431 | 0.03276668 | 17.8 | 8222.518 | 2.513878 | 61.50653
| 17.34793 | 0.03351811 | 18 | 8739.879 | 2.632445 | 66.44179
| 17.06724 | 0.03428268 | 18.2 | 9265 | 2.756114 | 71.59178
| 17.95014 | 0.03510344 | 18.4 | 10103.9 | 2.472786 | 73.18716
| 17.73868 | 0.03596368 | 18.6 | 10784.46 | 2.566316 | 79.03458
| 16.40126 | 0.03684408 | 18.8 | 11444.93 | 3.084541 | 91.88951
| 16.76561 | 0.03768349 | 19 | 12323.01 | 2.959393 | 96.18904
| 18.3052 | 0.03851871 | 19.2 | 13740.2 | 2.45508 | 96.66135
| 18.51146 | 0.03939933 | 19.4 | 14650.9 | 2.430638 | 101.8639
| 18.22943 | 0.04040395 | 19.6 | 15263.24 | 2.56325 | 108.2108
| 18.16653 | 0.0413805 | 19.8 | 15520.72 | 2.648164 | 110.7611
| 18.53334 | 0.04225675 | 20 | 15622.47 | 2.603999 | 109.2591
| 18.13045 | 0.04320887 | 20.2 | 15799.33 | 2.792819 | 113.5893
| 18.94609 | 0.04429322 | 20.4 | 16340.89 | 2.610707 | 112.0386
| 18.23128 | 0.04540287 | 20.6 | 17118.8 | 2.881021 | 122.9309
| 18.06554 | 0.0465969 | 20.8 | 18055.68 | 2.994501 | 131.4342
| 19.23806 | 0.04760115 | 21 | 18704.73 | 2.684693 | 127.0837
| 19.19181 | 0.04887753 | 21.2 | 19416.76 | 2.764054 | 132.7355
| 19.24111 | 0.05005015 | 21.4 | 19740.47 | 2.819826 | 134.9507
| 20.15303 | 0.05128788 | 21.6 | 19535.72 | 2.652124 | 127.0932
| 19.26112 | 0.05253156 | 21.8 | 19826.5 | 2.980007 | 136.1421
| 20.14814 | 0.05380057 | 22 | 20319.01 | 2.788042 | 132.9989
| 20.18822 | 0.05502801 | 22.2 | 20728.96 | 2.841819 | 135.7668
| 20.36743 | 0.05645663 | 22.4 | 21695.02 | 2.853791 | 141.2314
| 20.48911 | 0.05787472 | 22.6 | 23006.31 | 2.873055 | 149.4495
| 20.52539 | 0.05943686 | 22.8 | 24245.7 | 2.926779 | 157.986
| 20.6628 | 0.06083259 | 23 | 25283.21 | 2.946957 | 164.2591
| 19.94625 | 0.06231175 | 23.2 | 26014.73 | 3.2331 | 176.7176
| 20.82362 | 0.06394562 | 23.4 | 26222.7 | 3.058107 | 170.0854
| 20.83466 | 0.06541853 | 23.6 | 26357.14 | 3.134896 | 171.3024
| 20.37048 | 0.06709402 | 23.8 | 26266.33 | 3.378658 | 175.6203
| 20.93785 | 0.06852137 | 24 | 25928.45 | 3.288955 | 168.2269
| 20.14877 | 0.07009849 | 24.2 | 25958.62 | 3.64663 | 176.5412
| 21.10317 | 0.071866 | 24.4 | 26343.86 | 3.416791 | 170.4176
| 20.685 | 0.07364534 | 24.6 | 26119.5 | 3.667269 | 173.3385
| 20.94411 | 0.07518172 | 24.8 | 25860.87 | 3.674964 | 169.5013
| 21.12088 | 0.0768875 | 25 | 25554.74 | 3.722574 | 166.249
| 20.92222 | 0.07852653 | 25.2 | 25015.8 | 3.911249 | 164.879
| 21.9379 | 0.08005029 | 25.4 | 24728.86 | 3.649818 | 154.6163
| 21.56612 | 0.08186641 | 25.6 | 24681 | 3.884528 | 157.8509
| 20.79042 | 0.08357461 | 25.8 | 24911.94 | 4.283407 | 166.8269
| 21.67193 | 0.08530775 | 26 | 25192.77 | 4.027484 | 161.1617
| 21.56915 | 0.08705457 | 26.2 | 25444.32 | 4.159967 | 164.1668
| 21.50277 | 0.0888418 | 26.4 | 25615.62 | 4.286214 | 166.3678
| 22.21942 | 0.09051663 | 26.6 | 25801.34 | 4.097741 | 161.699
| 22.32604 | 0.09236458 | 26.8 | 25775.38 | 4.1624 | 161.0871
| 24.0391 | 0.09396113 | 27 | 25845.11 | 3.663407 | 148.6933
| 23.53311 | 0.0958068 | 27.2 | 26229.7 | 3.901418 | 155.0454
| 23.82467 | 0.09787321 | 27.4 | 26994.18 | 3.8822 | 157.8501
| 23.87329 | 0.09974604 | 27.6 | 27564.97 | 3.938701 | 161.285
| 23.5119 | 0.1018865 | 27.8 | 28584.62 | 4.133186 | 170.8702
| 24.18402 | 0.1038112 | 28 | 29505.72 | 3.970709 | 171.3294
| 24.09401 | 0.1058103 | 28.2 | 30164.34 | 4.074477 | 176.4903
| 24.6336 | 0.1080365 | 28.4 | 30798.39 | 3.982408 | 176.2765
| 23.96638 | 0.1101221 | 28.6 | 31386.08 | 4.28553 | 186.0588
| 24.15108 | 0.1123198 | 28.8 | 31603.66 | 4.317202 | 186.2145
| 24.77441 | 0.1142678 | 29 | 31564.07 | 4.193147 | 180.9413
| 25.1535 | 0.1162678 | 29.2 | 31432.92 | 4.160014 | 177.4131
| 24.7745 | 0.1185657 | 29.4 | 31175.63 | 4.398801 | 179.4824
| 25.02487 | 0.1205274 | 29.6 | 30752.55 | 4.413657 | 175.2937
| 24.97348 | 0.1227378 | 29.8 | 30702.03 | 4.534282 | 175.8579
| 25.2098 | 0.1248064 | 30 | 30958.55 | 4.533943 | 175.8427
| 25.51031 | 0.1269251 | 30.2 | 31412.55 | 4.505758 | 176.4654
| 25.40887 | 0.1293715 | 30.4 | 32143.11 | 4.6249 | 182.0297
| 25.97964 | 0.1315601 | 30.6 | 32879.08 | 4.494165 | 182.0112
| 25.61971 | 0.133872 | 30.8 | 33399.43 | 4.70323 | 188.495
| 25.59122 | 0.136231 | 31 | 33738.3 | 4.804986 | 191.2019
| 25.74717 | 0.1385224 | 31.2 | 34043.7 | 4.835875 | 192.081
| 25.45797 | 0.1410907 | 31.4 | 34644.52 | 5.03858 | 198.772
| 25.81933 | 0.1434292 | 31.6 | 35154.58 | 4.982569 | 198.963
| 25.76396 | 0.1460371 | 31.8 | 35881.69 | 5.091913 | 204.3324
| 25.55224 | 0.1484968 | 32 | 36505.54 | 5.262698 | 210.6452
| 25.7885 | 0.1509451 | 32.2 | 37074.46 | 5.253532 | 212.2769
| 26.1727 | 0.1536734 | 32.4 | 37451.03 | 5.203298 | 211.3457
| 25.77098 | 0.1561914 | 32.6 | 37625.8 | 5.468678 | 216.8678
| 26.1856 | 0.1588333 | 32.8 | 37804.19 | 5.402834 | 214.3409
| 25.95364 | 0.1615105 | 33 | 37911.57 | 5.611067 | 217.8328
| 26.34696 | 0.1640644 | 33.2 | 37849.56 | 5.554811 | 214.0486
| 26.56695 | 0.1666482 | 33.4 | 38098.39 | 5.561886 | 213.8877
| 26.96059 | 0.1693962 | 33.6 | 38369.58 | 5.502829 | 212.24
| 26.87774 | 0.1720077 | 33.8 | 38516.17 | 5.637977 | 214.3712
| 26.63408 | 0.1748371 | 34 | 38580.87 | 5.857612 | 217.6639
| 27.58914 | 0.1774312 | 34.2 | 38675.26 | 5.557735 | 209.6353
| 27.77152 | 0.1801551 | 34.4 | 38599.65 | 5.593435 | 208.0379
| 27.53051 | 0.1829112 | 34.6 | 38461.78 | 5.806546 | 209.926
| 27.35529 | 0.1857549 | 34.8 | 38490.64 | 5.995971 | 212.2321
| 27.90129 | 0.18843 | 35 | 38748.86 | 5.857463 | 209.1557
| 28.27235 | 0.1911904 | 35.2 | 39069.98 | 5.797634 | 208.1162
| 28.33625 | 0.1942309 | 35.4 | 39567.79 | 5.868047 | 210.8348
| 28.67525 | 0.1972242 | 35.6 | 40118.24 | 5.820831 | 211.3752
| 28.92488 | 0.2000912 | 35.8 | 40462.81 | 5.813007 | 211.544
| 29.7662 | 0.2031129 | 36 | 40798.38 | 5.583413 | 206.6785
| 29.93707 | 0.2060551 | 36.2 | 41065.66 | 5.611345 | 207.1333
| 30.29151 | 0.2090665 | 36.4 | 41420.58 | 5.570331 | 206.559
| 30.80117 | 0.2122327 | 36.6 | 41835.85 | 5.478073 | 205.1075
| 31.39318 | 0.2153427 | 36.8 | 42440.68 | 5.354029 | 204.0377
| 31.42683 | 0.2186588 | 37 | 43175.68 | 5.422606 | 207.9578
| 32.15108 | 0.2218592 | 37.2 | 43923.55 | 5.258403 | 206.5996
| 31.87875 | 0.22544 | 37.4 | 44956.51 | 5.423871 | 214.3717
| 31.96836 | 0.2287519 | 37.6 | 45771.57 | 5.469165 | 218.2454
| 32.04221 | 0.2323526 | 37.8 | 46646.19 | 5.526082 | 222.5959
| 32.32152 | 0.2357139 | 38 | 47431.72 | 5.508978 | 224.7604
| 32.99146 | 0.239159 | 38.2 | 48210.59 | 5.368699 | 223.7077
| 33.18697 | 0.2429507 | 38.4 | 48907.51 | 5.393258 | 226.1051
| 33.85281 | 0.2465626 | 38.6 | 49217.7 | 5.276392 | 222.8294
| 33.77238 | 0.25007 | 38.8 | 49374.86 | 5.388903 | 224.6431
| 34.5083 | 0.2537221 | 39 | 49521.62 | 5.257154 | 220.1492
| 34.56445 | 0.2572475 | 39.2 | 49579.81 | 5.32801 | 220.4076
| 34.55317 | 0.2611202 | 39.4 | 49700.9 | 5.426531 | 221.5133
| 35.1314 | 0.2646795 | 39.6 | 49983.66 | 5.335547 | 218.9659
| 34.90311 | 0.2686725 | 39.8 | 50488.97 | 5.490882 | 223.5029
| 35.85298 | 0.2725101 | 40 | 50852.47 | 5.295159 | 218.6629
| 36.0453 | 0.2763776 | 40.2 | 51281.42 | 5.321602 | 219.6825
| 36.17632 | 0.2802659 | 40.4 | 51852.65 | 5.362109 | 221.7908
| 36.27914 | 0.2843915 | 40.6 | 52385.03 | 5.41643 | 223.9405
| 36.70411 | 0.2882906 | 40.8 | 52729.86 | 5.376702 | 222.8749
| 36.7055 | 0.29244 | 41 | 53051.33 | 5.46341 | 224.7591
| 36.91267 | 0.2964049 | 41.2 | 53163.35 | 5.491133 | 224.1882
| 37.73797 | 0.3006407 | 41.4 | 53149.13 | 5.353391 | 218.8009
| 37.48578 | 0.3046769 | 41.6 | 53149.95 | 5.512195 | 220.9208
| 38.50545 | 0.3089005 | 41.8 | 53274.26 | 5.319218 | 215.0276
| 38.59922 | 0.3130184 | 42 | 53486.33 | 5.375753 | 215.7128
| 38.65751 | 0.3172724 | 42.2 | 54067.74 | 5.436148 | 218.2416
| 39.20296 | 0.3218766 | 42.4 | 55051.8 | 5.36355 | 219.3295
| 38.99617 | 0.326308 | 42.6 | 56009.64 | 5.488916 | 225.2519
| 39.33314 | 0.3310587 | 42.8 | 57289.64 | 5.467702 | 228.9666
| 39.66479 | 0.3356287 | 43 | 58426.89 | 5.447566 | 232.05
| 40.32601 | 0.3402179 | 43.2 | 59350.44 | 5.347292 | 231.9376
| 41.24464 | 0.3451442 | 43.4 | 60158.6 | 5.196747 | 229.6991
| 41.44631 | 0.3497765 | 43.6 | 60481.01 | 5.225955 | 230.1146
| 41.50053 | 0.3547281 | 43.8 | 60805.78 | 5.295951 | 231.5182
| 42.17918 | 0.3594045 | 44 | 60972.91 | 5.212714 | 228.2293
| 42.16865 | 0.3643265 | 44.2 | 61051.13 | 5.299783 | 228.9996
| 42.7896 | 0.3692426 | 44.4 | 61413.26 | 5.231057 | 226.9678
| 43.40538 | 0.3744072 | 44.6 | 62245.52 | 5.161799 | 226.9268
| 43.60563 | 0.3793862 | 44.8 | 62847.66 | 5.188367 | 228.4771
| 44.15747 | 0.384687 | 45 | 63731.71 | 5.136061 | 229.025
| 44.06034 | 0.3900283 | 45.2 | 64912.08 | 5.224621 | 234.6936
| 44.04728 | 0.3952607 | 45.4 | 65666.49 | 5.299535 | 238.1767
| 44.67491 | 0.4007256 | 45.6 | 66046.23 | 5.238017 | 236.1573
| 44.61745 | 0.4059478 | 45.8 | 66197.96 | 5.330389 | 237.4828
| 45.09116 | 0.4113725 | 46 | 66149.23 | 5.308512 | 234.7524
| 45.21139 | 0.4166029 | 46.2 | 65774.67 | 5.368274 | 232.9209
| 45.78938 | 0.4219351 | 46.4 | 65664.89 | 5.321913 | 229.4289
| 45.79073 | 0.4276272 | 46.6 | 66062.88 | 5.401427 | 231.3294
| 46.13113 | 0.4331487 | 46.8 | 66614.08 | 5.39913 | 231.8053
| 46.41509 | 0.4390632 | 47 | 67794.99 | 5.404664 | 235.0339
| 45.9181 | 0.4449394 | 47.2 | 68951.24 | 5.586807 | 242.9152
| 46.91948 | 0.4507512 | 47.4 | 69710.2 | 5.433497 | 240.1034
| 47.14162 | 0.456845 | 47.6 | 70224.91 | 5.464087 | 241.1248
| 47.21928 | 0.4627187 | 47.8 | 70566.99 | 5.525641 | 242.3373
| 47.89721 | 0.4686973 | 48 | 70314.72 | 5.464538 | 237.7432
| 48.00045 | 0.4746469 | 48.2 | 70182.66 | 5.527234 | 237.0198
| 48.90893 | 0.4806007 | 48.4 | 70597.2 | 5.406637 | 233.7388
| 49.20158 | 0.4869611 | 48.6 | 71209.06 | 5.420986 | 234.7084
| 49.29005 | 0.4931453 | 48.8 | 71727.43 | 5.476881 | 236.462
| 49.68332 | 0.4994786 | 49 | 72748.17 | 5.462153 | 238.3281
| 50.05512 | 0.5058515 | 49.2 | 73715.49 | 5.45312 | 240.1049
| 50.46057 | 0.51261 | 49.4 | 74346.32 | 5.446661 | 240.487
| 50.25726 | 0.5190876 | 49.6 | 74761.76 | 5.565782 | 243.5013
| 51.12815 | 0.5258178 | 49.8 | 75087.27 | 5.465245 | 240.1618
| 51.23354 | 0.5322784 | 50 | 75052.26 | 5.524481 | 239.8129
| 51.75407 | 0.5388431 | 50.2 | 75139.4 | 5.497735 | 237.6436
| 51.86929 | 0.5459312 | 50.4 | 75877.62 | 5.550062 | 239.9852
| 52.71161 | 0.5526958 | 50.6 | 76562.51 | 5.452176 | 238.2017
| 53.16515 | 0.5598942 | 50.8 | 77642.97 | 5.432505 | 239.887
| 53.67272 | 0.5668619 | 51 | 78515.45 | 5.402632 | 240.5471
| 53.57097 | 0.5740236 | 51.2 | 79321.13 | 5.493192 | 244.2038
| 53.98415 | 0.5815212 | 51.4 | 79953.16 | 5.489368 | 244.5354
| 53.71042 | 0.5887053 | 51.6 | 80344.05 | 5.619386 | 247.7118
| 54.45805 | 0.5961456 | 51.8 | 80485.67 | 5.553929 | 244.5553
| 55.44387 | 0.6033395 | 52 | 80637.75 | 5.442468 | 240.2993
| 55.90095 | 0.610689 | 52.2 | 80805.05 | 5.433684 | 238.8884
| 56.49267 | 0.6184439 | 52.4 | 81304.31 | 5.399975 | 237.9332
| 56.90447 | 0.6259623 | 52.6 | 81609.39 | 5.39908 | 237.2392
| 57.14389 | 0.6337885 | 52.8 | 82187.29 | 5.42858 | 238.2809
| 57.25294 | 0.6414923 | 53 | 82799.24 | 5.479547 | 240.0595
| 58.01984 | 0.6492737 | 53.2 | 83475.42 | 5.411038 | 238.8271
| 58.42128 | 0.6575605 | 53.4 | 84368.03 | 5.410612 | 240.0801
| 58.81255 | 0.6656096 | 53.6 | 85359.62 | 5.408073 | 241.6712
| 59.29424 | 0.6740886 | 53.8 | 86584.16 | 5.390887 | 243.562
| 59.67959 | 0.6823028 | 54 | 87399.73 | 5.392437 | 244.605
| 59.85199 | 0.6906707 | 54.2 | 88279.57 | 5.430874 | 246.8739
| 60.15999 | 0.6994918 | 54.4 | 89051.5 | 5.450789 | 248.1572
| 60.66418 | 0.7078113 | 54.6 | 89071.38 | 5.440408 | 246.127
| 61.17547 | 0.7165539 | 54.8 | 89217.88 | 5.431025 | 244.5037
| 61.55325 | 0.725035 | 55 | 89227.78 | 5.443101 | 243.1016
| 61.87269 | 0.7335975 | 55.2 | 89002.99 | 5.468024 | 241.2788
| 62.7349 | 0.7425205 | 55.4 | 88928.94 | 5.403452 | 237.5066
| 62.62472 | 0.751401 | 55.6 | 89317.46 | 5.494403 | 239.4876
| 63.24018 | 0.7602102 | 55.8 | 89630.9 | 5.464391 | 238.0022
| 63.04772 | 0.7695167 | 56 | 90669.76 | 5.564319 | 242.2858
| 63.88906 | 0.7787606 | 56.2 | 91884.15 | 5.488797 | 242.4356
| 64.00756 | 0.7882608 | 56.4 | 93305.16 | 5.532744 | 246.4395
| 64.51067 | 0.7981882 | 56.6 | 94946.38 | 5.514218 | 249.3547
| 64.85989 | 0.8077069 | 56.8 | 95953.67 | 5.524144 | 251.0686
| 65.36528 | 0.8176206 | 57 | 96506.05 | 5.516375 | 250.7377
| 65.86551 | 0.8273252 | 57.2 | 96837.19 | 5.509804 | 249.7851
| 65.62767 | 0.8371897 | 57.4 | 97041.47 | 5.624386 | 251.7984
| 66.20211 | 0.8473304 | 57.6 | 97140.49 | 5.610136 | 249.8481
| 66.51295 | 0.8572428 | 57.8 | 97618.97 | 5.632308 | 250.1799
| 66.90102 | 0.8675862 | 58 | 98223.93 | 5.643408 | 250.5418
| 67.30127 | 0.8777299 | 58.2 | 98549.54 | 5.653513 | 250.0427
| 67.90988 | 0.8880462 | 58.4 | 98850.55 | 5.631481 | 248.5771
| 67.91232 | 0.8987963 | 58.6 | 99372.46 | 5.706615 | 250.3937
| 68.5328 | 0.9091609 | 58.8 | 99706.26 | 5.681524 | 248.9757
| 68.9904 | 0.920054 | 59 | 100379.7 | 5.682369 | 249.2382
| 69.58452 | 0.9310347 | 59.2 | 101497.3 | 5.657358 | 250.1463
| 70.16167 | 0.941953 | 59.4 | 102656.5 | 5.634216 | 251.2273
| 70.49806 | 0.9532749 | 59.6 | 103867.6 | 5.65021 | 253.4751
| 70.7506 | 0.9646586 | 59.8 | 105071.8 | 5.679062 | 256.0545
| 71.29403 | 0.9759894 | 60 | 106159.7 | 5.66373 | 257.0487
| 71.53195 | 0.9874341 | 60.2 | 106733.5 | 5.700357 | 257.9426
| 72.18657 | 0.9994456 | 60.4 | 107328.4 | 5.676869 | 257.1232
| 72.62991 | 1.010976 | 60.6 | 107747.6 | 5.683431 | 256.7199
| 73.50315 | 1.022946 | 60.8 | 108295.3 | 5.62763 | 254.889
| 73.97162 | 1.034705 | 61 | 108508.5 | 5.633335 | 253.8635
| 74.11012 | 1.046736 | 61.2 | 109038.1 | 5.685512 | 255.0341
| 75.02762 | 1.059309 | 61.4 | 109326.6 | 5.629429 | 252.421
| 75.02666 | 1.071406 | 61.6 | 109477.7 | 5.70447 | 253.151
| 75.52351 | 1.083644 | 61.8 | 109635.8 | 5.707632 | 251.9093
| 75.91075 | 1.096353 | 62 | 110404.1 | 5.723181 | 252.6968
| 76.18291 | 1.109007 | 62.2 | 111306.9 | 5.7532 | 254.279
| 77.00719 | 1.121999 | 62.4 | 112544.5 | 5.702198 | 254.5266
| 77.55397 | 1.135288 | 62.6 | 113597.1 | 5.694534 | 255.3988
| 78.28939 | 1.148255 | 62.8 | 114439 | 5.660362 | 254.9847
| 78.91201 | 1.161715 | 63 | 115070.4 | 5.646727 | 254.4996
| 79.52654 | 1.175099 | 63.2 | 115400.5 | 5.636277 | 253.3033
| 79.91919 | 1.188464 | 63.4 | 115845.4 | 5.65451 | 253.2429
| 79.9998 | 1.202491 | 63.6 | 116976.6 | 5.712306 | 256.0737
| 80.8533 | 1.216158 | 63.8 | 117879 | 5.664435 | 255.3816
| 81.0476 | 1.230433 | 64 | 118809 | 5.708565 | 257.2665
| 82.22843 | 1.24472 | 64.2 | 119528.4 | 5.622281 | 254.9222
| 82.85773 | 1.258843 | 64.4 | 120268.3 | 5.608635 | 254.7051
| 83.00704 | 1.273211 | 64.6 | 121010.6 | 5.658422 | 256.2626
| 83.65799 | 1.287981 | 64.8 | 121754.1 | 5.644345 | 255.9794
| 83.85342 | 1.302672 | 65 | 122302.5 | 5.690287 | 256.8986
| 84.62482 | 1.317378 | 65.2 | 122697.5 | 5.662359 | 255.3519
| 85.29963 | 1.332566 | 65.4 | 122618.1 | 5.653311 | 253.0825
| 85.92019 | 1.347384 | 65.6 | 122371.5 | 5.650542 | 250.6477
| 86.74041 | 1.362668 | 65.8 | 122565.8 | 5.62103 | 248.584
| 87.14848 | 1.377905 | 66 | 123065.7 | 5.640052 | 248.6454
| 87.7431 | 1.393556 | 66.2 | 124158.6 | 5.632358 | 249.4201
| 88.44849 | 1.409884 | 66.4 | 126060.9 | 5.607398 | 251.6448
| 89.23418 | 1.425912 | 66.6 | 127672.7 | 5.573924 | 252.9163
| 89.89945 | 1.442376 | 66.8 | 129162.8 | 5.558094 | 254.3166
| 89.93966 | 1.458725 | 67 | 130253.8 | 5.619142 | 256.9382
| 90.3924 | 1.475401 | 67.2 | 131436.3 | 5.631043 | 258.3556
| 91.33406 | 1.492717 | 67.4 | 132994.2 | 5.58448 | 258.9357
| 91.89562 | 1.509555 | 67.6 | 134106.4 | 5.584094 | 259.8051
| 92.25064 | 1.526779 | 67.8 | 135305.2 | 5.608472 | 261.5661
| 93.0767 | 1.544405 | 68 | 136660.6 | 5.578199 | 262.0645
| 93.76134 | 1.561954 | 68.2 | 137352 | 5.568664 | 261.5871
| 95.24458 | 1.579593 | 68.4 | 137818.1 | 5.471432 | 258.0066
| 96.01857 | 1.597686 | 68.6 | 138155 | 5.45701 | 256.5402
| 95.92672 | 1.615441 | 68.8 | 138434 | 5.53658 | 257.7356
| 96.50885 | 1.633781 | 69 | 138500.5 | 5.545046 | 256.3259
| 97.52089 | 1.652161 | 69.2 | 138612.1 | 5.505781 | 253.6789
| 97.79414 | 1.670377 | 69.4 | 138505.8 | 5.548053 | 252.9154
| 98.26552 | 1.689197 | 69.6 | 138624 | 5.568981 | 252.0166
| 98.65363 | 1.707697 | 69.8 | 138684.4 | 5.597758 | 251.2567
| 99.5862 | 1.726802 | 70 | 139273.1 | 5.565176 | 249.9372
| 100.6547 | 1.746106 | 70.2 | 140483.2 | 5.514784 | 249.4868
| 101.2541 | 1.765718 | 70.4 | 141932.7 | 5.513915 | 250.914
| 102.0232 | 1.785829 | 70.6 | 143487.9 | 5.496077 | 252.0423
| 103.0129 | 1.805551 | 70.8 | 144549.2 | 5.457446 | 251.5269
| 103.9309 | 1.826026 | 71 | 145426.5 | 5.430396 | 250.8812
| 104.0108 | 1.845766 | 71.2 | 145635.4 | 5.489953 | 251.3526
| 104.5387 | 1.866638 | 71.4 | 146133.6 | 5.505492 | 251.1052
| 105.4452 | 1.887112 | 71.6 | 146518.8 | 5.481578 | 249.5536
| 106.7666 | 1.90828 | 71.8 | 147974.3 | 5.412112 | 248.9146
| 107.2988 | 1.929514 | 72 | 149048.3 | 5.423517 | 249.7648
| 107.6936 | 1.950921 | 72.2 | 150299.1 | 5.44735 | 251.3283
| 108.2335 | 1.973303 | 72.4 | 152363.5 | 5.45459 | 254.0284
| 109.0333 | 1.995275 | 72.6 | 154002.4 | 5.437594 | 255.1691
| 109.3496 | 2.017687 | 72.8 | 154916.2 | 5.472871 | 256.3041
| 110.4501 | 2.040044 | 73 | 155869.2 | 5.43177 | 255.3022
| 110.7933 | 2.062652 | 73.2 | 156644.7 | 5.464748 | 256.0913
| 111.9312 | 2.085764 | 73.4 | 156742.6 | 5.427434 | 253.4376
| 113.0146 | 2.108435 | 73.6 | 156441.8 | 5.396726 | 250.2602
| 113.5631 | 2.13139 | 73.8 | 156533.7 | 5.414075 | 249.2629
| 114.5079 | 2.155007 | 74 | 156779.1 | 5.395553 | 247.5232
| 115.3109 | 2.178521 | 74.2 | 157137.1 | 5.388897 | 246.3741
| 116.0786 | 2.202414 | 74.4 | 157775.5 | 5.384608 | 245.8274
| 116.7597 | 2.226983 | 74.6 | 159151.6 | 5.385325 | 246.8028
| 117.6586 | 2.251263 | 74.8 | 159994.7 | 5.368614 | 246.287
| 118.4471 | 2.276228 | 75 | 160936.8 | 5.36286 | 246.2325
| 119.3906 | 2.30092 | 75.2 | 161591.2 | 5.344205 | 245.2975
| 120.2278 | 2.326259 | 75.4 | 162429.1 | 5.335395 | 244.9558
| 121.0092 | 2.351822 | 75.6 | 163663.4 | 5.329496 | 245.4259
| 122.2001 | 2.377532 | 75.8 | 164772.5 | 5.289722 | 244.6911
| 123.5554 | 2.403982 | 76 | 166229.8 | 5.236923 | 244.1655
| 123.9452 | 2.430377 | 76.2 | 168168.9 | 5.261432 | 246.7342
| 124.8798 | 2.457363 | 76.4 | 170271.8 | 5.241383 | 248.2643
| 125.5165 | 2.484207 | 76.6 | 171212.6 | 5.251186 | 248.5756
| 126.2442 | 2.511945 | 76.8 | 172669 | 5.252713 | 249.5208
| 126.9297 | 2.539339 | 77 | 173982.3 | 5.257178 | 250.3197
| 127.6305 | 2.567143 | 77.2 | 175071.6 | 5.262157 | 250.7142
| 128.7013 | 2.595721 | 77.4 | 175883.3 | 5.240487 | 249.7917
| 129.3257 | 2.624112 | 77.6 | 177369.9 | 5.250239 | 251.0047
| 130.11 | 2.653486 | 77.8 | 179741.2 | 5.244962 | 253.2627
| 131.5873 | 2.682364 | 78 | 180967.3 | 5.190153 | 252.0493
| 132.6659 | 2.711663 | 78.2 | 181849.8 | 5.169154 | 251.239
| 133.7951 | 2.741846 | 78.4 | 183715.9 | 5.141809 | 251.8705
| 134.7334 | 2.771902 | 78.6 | 185035.9 | 5.131001 | 252.0757
| 135.3857 | 2.802723 | 78.8 | 186300 | 5.142999 | 252.843
| 135.9892 | 2.833376 | 79 | 188087.6 | 5.155487 | 254.5218
| 136.5123 | 2.864737 | 79.2 | 190729.5 | 5.171244 | 257.7021
| 137.844 | 2.896871 | 79.4 | 193140.2 | 5.130142 | 258.666
| 138.4869 | 2.928816 | 79.6 | 194660.2 | 5.142477 | 259.8171
| 139.6869 | 2.961303 | 79.8 | 195638.4 | 5.117744 | 258.8737
| 140.2802 | 2.993474 | 80 | 195857.9 | 5.13868 | 258.1511
| 141.3857 | 3.025964 | 80.2 | 195841.6 | 5.124423 | 255.9502
| 142.1795 | 3.059412 | 80.4 | 196615.7 | 5.130551 | 255.6463
| 143.8444 | 3.092702 | 80.6 | 197320.1 | 5.075713 | 253.3644
| 145.2529 | 3.126936 | 80.8 | 198946.8 | 5.037424 | 253.0245
| 146.8881 | 3.16089 | 81 | 200278.3 | 4.985269 | 251.7916
| 146.8451 | 3.1954 | 81.2 | 201361.8 | 5.046932 | 253.7107
| 148.0306 | 3.230315 | 81.4 | 201768.9 | 5.029584 | 252.0971
| 148.5756 | 3.265597 | 81.6 | 202302.2 | 5.054724 | 252.0036
| 149.2411 | 3.300777 | 81.8 | 202532.5 | 5.072458 | 251.2326
| 150.3609 | 3.336757 | 82 | 202894.3 | 5.060605 | 249.7399
| 151.2132 | 3.372771 | 82.2 | 203631.7 | 5.064693 | 249.3268
| 152.3228 | 3.409271 | 82.4 | 204752.3 | 5.050974 | 248.941
| 153.3981 | 3.446697 | 82.6 | 206502.1 | 5.038462 | 249.5
| 154.3371 | 3.484122 | 82.8 | 208882.8 | 5.032098 | 251.1858
| 155.2613 | 3.522712 | 83 | 212023.7 | 5.025575 | 253.9364
| 156.126 | 3.561325 | 83.2 | 215208.9 | 5.02257 | 256.8487
| 157.3643 | 3.60051 | 83.4 | 218637.5 | 4.996183 | 259.3278
| 158.3377 | 3.640557 | 83.6 | 222515.9 | 4.986235 | 262.9374
| 159.1616 | 3.680381 | 83.8 | 223989 | 4.993124 | 263.5471
| 160.2522 | 3.721025 | 84 | 225254.4 | 4.985329 | 263.3361
| 161.1593 | 3.761595 | 84.2 | 225518.2 | 4.991645 | 262.146
| 162.4187 | 3.801953 | 84.4 | 225072.2 | 4.97847 | 259.3312
| 163.0483 | 3.842875 | 84.6 | 223513.3 | 5.007635 | 256.3145
| 164.2408 | 3.884171 | 84.8 | 223466.9 | 4.998051 | 254.2461
| 165.0852 | 3.926307 | 85 | 224061.4 | 5.008009 | 253.6958
| 166.257 | 3.968409 | 85.2 | 224624.1 | 4.998243 | 252.5005
| 166.7883 | 4.011373 | 85.4 | 225917.7 | 5.024734 | 253.4438
| 167.7171 | 4.054712 | 85.6 | 228484.8 | 5.023456 | 255.2782
| 169.2147 | 4.098967 | 85.8 | 230359.9 | 4.992423 | 255.1661
| 170.4299 | 4.142903 | 86 | 231486.9 | 4.979919 | 254.6256
| 171.9543 | 4.18759 | 86.2 | 233464.3 | 4.947984 | 254.6018
| 172.5812 | 4.233458 | 86.4 | 235052.6 | 4.969669 | 255.7195
| 173.8476 | 4.2784 | 86.6 | 235161.4 | 4.958428 | 253.8337
| 174.8944 | 4.325144 | 86.8 | 236736.8 | 4.956946 | 254.1793
| 176.1094 | 4.371439 | 87 | 237973.9 | 4.946339 | 253.8058
| 176.686 | 4.418422 | 87.2 | 239433.8 | 4.970938 | 254.8342
| 177.6376 | 4.466827 | 87.4 | 242319.9 | 4.971697 | 256.9405
| 178.9769 | 4.514796 | 87.6 | 245243.8 | 4.950355 | 258.387
| 179.8803 | 4.5643 | 87.8 | 247672.3 | 4.956079 | 259.998
| 180.9373 | 4.613516 | 88 | 250300.4 | 4.952218 | 261.5637
| 182.4939 | 4.663344 | 88.2 | 253001 | 4.92205 | 262.319
| 183.4358 | 4.714509 | 88.4 | 255977.9 | 4.925334 | 264.4881
| 183.5263 | 4.765503 | 88.6 | 258493.9 | 4.974503 | 267.6163
| 185.617 | 4.818133 | 88.8 | 262138.7 | 4.916447 | 268.5058
| 187.5674 | 4.869911 | 89 | 263625 | 4.871746 | 267.0731
| 188.216 | 4.922383 | 89.2 | 265129.6 | 4.894492 | 267.9676
| 189.596 | 4.976086 | 89.4 | 266328.3 | 4.881777 | 267.2228
| 190.2016 | 5.02925 | 89.6 | 266531.9 | 4.91012 | 266.6681
| 191.1236 | 5.083925 | 89.8 | 266551.8 | 4.924204 | 265.3663
| 192.0238 | 5.138132 | 90 | 267216.5 | 4.936739 | 264.8539
| 193.305 | 5.192923 | 90.2 | 267205.8 | 4.932155 | 262.9336
| 194.306 | 5.248898 | 90.4 | 267695.8 | 4.941301 | 262.0785
| 195.6128 | 5.304622 | 90.6 | 268183.7 | 4.93454 | 260.7239
| 197.0017 | 5.361834 | 90.8 | 269481.3 | 4.922873 | 260.164
| 197.8531 | 5.419074 | 91 | 270648.4 | 4.937863 | 260.3371
| 199.5424 | 5.476694 | 91.2 | 271416.4 | 4.912882 | 258.7198
| 200.8505 | 5.535464 | 91.4 | 273077.8 | 4.905206 | 258.7146
| 202.1656 | 5.594601 | 91.6 | 274799.5 | 4.897196 | 258.7644
| 203.426 | 5.654507 | 91.8 | 275405.9 | 4.895315 | 257.6971
| 203.9693 | 5.714809 | 92 | 276656 | 4.925957 | 258.4519
| 205.667 | 5.775743 | 92.2 | 279005.3 | 4.89901 | 258.5842
| 206.4077 | 5.837093 | 92.4 | 280535.6 | 4.919673 | 259.3249
| 207.8095 | 5.899981 | 92.6 | 283007.6 | 4.907876 | 260.043
| 208.3805 | 5.963239 | 92.8 | 285857.4 | 4.934084 | 262.4439
| 210.1472 | 6.027452 | 93 | 288189.8 | 4.906387 | 262.4295
| 211.088 | 6.092104 | 93.2 | 290572.4 | 4.917098 | 263.7436
| 212.2535 | 6.156599 | 93.4 | 292694.8 | 4.917598 | 264.4264
| 213.5632 | 6.222927 | 93.6 | 295040.5 | 4.91234 | 265.12
| 214.7689 | 6.289359 | 93.8 | 296598.4 | 4.913557 | 265.1469
| 216.1439 | 6.357328 | 94 | 300155.5 | 4.903395 | 266.9874
| 217.8135 | 6.425188 | 94.2 | 302973.6 | 4.881653 | 267.5965
| 218.5896 | 6.493602 | 94.4 | 305443.6 | 4.900733 | 269.2075
| 220.4909 | 6.563787 | 94.6 | 308359.7 | 4.870292 | 269.5503
| 220.9223 | 6.633848 | 94.8 | 310684.1 | 4.905433 | 271.5247
| 222.3535 | 6.705383 | 95 | 311704.3 | 4.900507 | 270.6413
| 222.7984 | 6.775039 | 95.2 | 311844.5 | 4.938872 | 270.3625
| 224.7054 | 6.847704 | 95.4 | 312451.7 | 4.914342 | 268.3702
| 225.7716 | 6.919943 | 95.6 | 312560.1 | 4.927 | 267.1543
| 227.2145 | 6.993979 | 95.8 | 312683.2 | 4.924459 | 265.4211
| 228.9414 | 7.067621 | 96 | 313443.2 | 4.907757 | 263.9253
| 230.2587 | 7.142174 | 96.2 | 315351.9 | 4.906444 | 264.1537
| 231.4042 | 7.218492 | 96.4 | 316769.8 | 4.914595 | 264.1543
| 232.7072 | 7.294359 | 96.6 | 316962.3 | 4.918185 | 262.7504
| 233.6707 | 7.371774 | 96.8 | 316504.3 | 4.938431 | 261.2195
| 235.452 | 7.449052 | 97 | 316208.2 | 4.923577 | 258.7331
| 237.3398 | 7.526427 | 97.2 | 315095 | 4.906302 | 255.3848
| 238.6065 | 7.605958 | 97.4 | 315643.2 | 4.912243 | 254.461
| 239.6553 | 7.685703 | 97.6 | 317447.3 | 4.923981 | 254.9926
| 240.4794 | 7.767965 | 97.8 | 322072 | 4.939847 | 258.4308
| 241.7741 | 7.849852 | 98 | 325581.9 | 4.938437 | 260.1962
| 243.3538 | 7.932548 | 98.2 | 329406.4 | 4.925134 | 261.8572
| 245.0857 | 8.01701 | 98.4 | 332368.8 | 4.908814 | 262.5125
| 246.2827 | 8.101329 | 98.6 | 334147.6 | 4.91615 | 262.793
| 247.7767 | 8.187279 | 98.8 | 333991.7 | 4.916671 | 260.9289
| 248.789 | 8.27263 | 99 | 334113.1 | 4.934952 | 259.9635
END
Unloading Marker

## Test 084
Segment | Displacement Into Surface | Load On Sample | Time On Sample | Harmonic Contact Stiffness | Hardness | Modulus
| nm | mN | s | N/m | GPa | GPa
Surface Marker | 3.388404 | 0.002815177 | 0 | 166.2973 | 1.7977e+308 | 1.7977e+308
| 5.643943 | 0.002775707 | 0.2 | 211.0671 | 1.7977e+308 | 1.269548e-158
| 4.58399 | 0.002984881 | 0.4 | 242.0754 | 1.7977e+308 | 1.45606e-158
| 3.286039 | 0.003213716 | 0.6 | 287.422 | 1.7977e+308 | 1.728815e-158
| 4.840745 | 0.003232751 | 0.8 | 331.207 | 1.7977e+308 | 1.992178e-158
| 5.784675 | 0.003296557 | 1 | 352.0755 | 1.7977e+308 | 2.1177e-158
| 8.920777 | 0.003197916 | 1.2 | 385.8056 | 96.86942 | 57.11627
| 5.322368 | 0.003584267 | 1.4 | 403.128 | 1.7977e+308 | 2.424776e-158
| 6.496014 | 0.00362411 | 1.6 | 422.2102 | 2.016169 | 8.093448
| 7.202124 | 0.003697771 | 1.8 | 468.892 | 27.90957 | 33.92028
| 7.734015 | 0.003782654 | 2 | 530.7253 | -231.6828 | 1.7977e+308
| 9.605019 | 0.003764821 | 2.2 | 584.2438 | 3.868737 | 15.32588
| 6.186133 | 0.004134841 | 2.4 | 638.938 | 36.49146 | 50.76236
| 9.662814 | 0.003995764 | 2.6 | 666.0097 | 3.215213 | 15.4618
| 8.239173 | 0.004209408 | 2.8 | 675.5888 | 13.51962 | 31.81899
| 3.065328 | 0.0046365 | 2.882 | 680.7746 | 1.7977e+308 | 4.094793e-158
| 8.914871 | 0.004438593 | 3.2 | 700.7174 | 7.33635 | 23.49178
| 10.14739 | 0.004499651 | 3.4 | 708.0606 | 3.206184 | 15.46866
| 10.25109 | 0.004654613 | 3.6 | 753.1166 | 2.93845 | 15.4869
| 9.713284 | 0.004862496 | 3.8 | 816.0862 | 3.734917 | 18.56489
| 9.820254 | 0.005031835 | 4 | 863.9083 | 3.453552 | 18.57754
| 7.27385 | 0.005404814 | 4.2 | 929.6361 | 65.43112 | 89.5712
| 9.219647 | 0.005458672 | 4.4 | 1016.432 | 4.320313 | 23.58224
| 11.39922 | 0.005494262 | 4.6 | 1031.227 | 1.717078 | 14.91228
| 11.10344 | 0.005719297 | 4.8 | 1043.694 | 2.046518 | 16.16866
| 6.455217 | 0.00627738 | 5 | 1103.143 | -209.3981 | 1.7977e+308
| 10.60369 | 0.00619755 | 5.2 | 1140.175 | 2.628774 | 19.28764
| 10.89495 | 0.006398325 | 5.4 | 1284.055 | 2.165488 | 19.40516
| 10.73867 | 0.006646076 | 5.6 | 1496.642 | 2.07385 | 21.76589
| 9.818203 | 0.006959741 | 5.8 | 1708.526 | 2.702363 | 27.87621
| 8.504771 | 0.007288425 | 6 | 1695.969 | 5.483384 | 38.91475
| 10.56656 | 0.007375836 | 6.2 | 1802.007 | 2.238625 | 25.94751
| 11.31784 | 0.007566517 | 6.4 | 1893.996 | 1.812138 | 24.18605
| 10.17887 | 0.00791075 | 6.6 | 1899.827 | 2.770776 | 29.48453
| 11.62995 | 0.00805573 | 6.8 | 1909.759 | 1.857272 | 23.92184
| 12.10199 | 0.008286413 | 7 | 1968.322 | 1.695369 | 23.21059
| 11.84189 | 0.00857851 | 7.2 | 2056.923 | 1.857026 | 24.99117
| 11.3196 | 0.008881839 | 7.4 | 2161.878 | 2.17518 | 28.01697
| 11.17417 | 0.009179304 | 7.6 | 2419.906 | 2.193923 | 31.06945
| 11.48038 | 0.009464705 | 7.8 | 2717.128 | 1.972689 | 32.62445
| 11.55378 | 0.009779819 | 8 | 3269.085 | 1.837115 | 37.43015
| 12.73842 | 0.0099884 | 8.2 | 3616.292 | 1.416569 | 35.92715
| 12.3694 | 0.01033621 | 8.4 | 3921.003 | 1.545497 | 40.15471
| 12.2623 | 0.01067981 | 8.6 | 4069.278 | 1.628153 | 42.15712
| 11.08277 | 0.01109149 | 8.8 | 4348.434 | 2.151755 | 51.24391
| 12.23992 | 0.01134241 | 9 | 4422.054 | 1.721555 | 45.8671
| 13.23168 | 0.01162385 | 9.2 | 4558.659 | 1.463851 | 42.95538
| 11.14726 | 0.01213597 | 9.4 | 4523.405 | 2.373473 | 53.63858
| 12.88932 | 0.01237855 | 9.6 | 4471.303 | 1.70807 | 44.15061
| 13.56789 | 0.01270928 | 9.8 | 4047.269 | 1.630902 | 38.33281
| 13.20034 | 0.01312568 | 10 | 4020.255 | 1.832014 | 39.76365
| 13.43502 | 0.01348856 | 10.2 | 4175.423 | 1.794343 | 40.3395
| 13.40325 | 0.01387723 | 10.4 | 4425.597 | 1.83294 | 42.69711
| 9.598926 | 0.01457854 | 10.6 | 4736.921 | 4.72331 | 73.61317
| 14.57419 | 0.01459881 | 10.8 | 4834.111 | 1.559818 | 41.91664
| 13.91368 | 0.01505691 | 11 | 4759.037 | 1.824884 | 44.03596
| 14.79987 | 0.0153982 | 11.2 | 4610.973 | 1.648853 | 39.95341
| 14.84698 | 0.01577718 | 11.4 | 4482.28 | 1.713212 | 39.0791
| 15.60485 | 0.01615042 | 11.6 | 4447.167 | 1.580951 | 36.73359
| 14.29559 | 0.01665709 | 11.8 | 4606.796 | 2.004082 | 42.40774
| 15.65895 | 0.0169895 | 12 | 4691.021 | 1.647972 | 38.63938
| 14.62964 | 0.01751352 | 12.2 | 4947.615 | 1.974268 | 44.15698
| 15.22748 | 0.01791465 | 12.4 | 5212.66 | 1.815752 | 44.11157
| 15.3483 | 0.01838742 | 12.6 | 5466.123 | 1.814965 | 45.71535
| 14.88246 | 0.01888899 | 12.8 | 5519.078 | 2.016183 | 48.10474
| 15.92987 | 0.0192988 | 13 | 5632.616 | 1.761961 | 45.28784
| 16.55804 | 0.0196913 | 13.2 | 5440.673 | 1.680807 | 42.17644
| 17.45479 | 0.02007128 | 13.4 | 5165.614 | 1.562419 | 38.09726
| 17.12762 | 0.02058645 | 13.6 | 5015.913 | 1.709052 | 38.20688
| 16.53448 | 0.02109309 | 13.8 | 4966.124 | 1.928862 | 39.75804
| 18.22269 | 0.02146903 | 14 | 4921.471 | 1.586866 | 35.27648
| 17.37304 | 0.02199737 | 14.2 | 5009.125 | 1.818881 | 38.07413
| 17.33096 | 0.02250334 | 14.4 | 5129.963 | 1.870312 | 39.13122
| 17.30954 | 0.02300869 | 14.6 | 5162.229 | 1.931486 | 39.59107
| 17.90526 | 0.02348007 | 14.8 | 5426.646 | 1.800078 | 39.77985
| 19.54171 | 0.02391396 | 15 | 5827.832 | 1.480281 | 38.33628
| 18.64222 | 0.02454126 | 15.2 | 6317.468 | 1.651723 | 43.54162
| 18.48902 | 0.02513262 | 15.4 | 6892.711 | 1.686474 | 47.61305
| 18.04959 | 0.02578975 | 15.6 | 7636.937 | 1.779634 | 53.79994
| 19.85093 | 0.02629321 | 15.8 | 8171.063 | 1.466339 | 51.64657
| 20.77778 | 0.02683243 | 16 | 8692.352 | 1.350165 | 52.2148
| 20.30555 | 0.02752379 | 16.2 | 9259.987 | 1.438555 | 56.93502
| 20.33591 | 0.02813603 | 16.4 | 9671.119 | 1.459265 | 59.365
| 20.44508 | 0.02886336 | 16.6 | 10205.04 | 1.472153 | 62.28508
| 19.96197 | 0.02962032 | 16.8 | 10861.07 | 1.573057 | 67.99109
| 20.59773 | 0.03032779 | 17 | 11629.17 | 1.499858 | 70.40396
| 20.10122 | 0.03112519 | 17.2 | 12401.25 | 1.603981 | 77.10023
| 21.88785 | 0.031713 | 17.4 | 13144.1 | 1.373995 | 74.77371
| 21.66308 | 0.03264736 | 17.6 | 14376.8 | 1.429397 | 82.80712
| 20.6096 | 0.03362138 | 17.8 | 15291.62 | 1.613066 | 93.03611
| 21.31958 | 0.03435357 | 18 | 15069.64 | 1.552162 | 88.62942
| 21.99717 | 0.03513496 | 18.2 | 14401.17 | 1.510351 | 82.14165
| 20.99929 | 0.03612128 | 18.4 | 13770.74 | 1.721406 | 82.74599
| 22.37647 | 0.03687058 | 18.6 | 13113.14 | 1.57108 | 73.92299
| 21.84665 | 0.03786331 | 18.8 | 12509.16 | 1.715924 | 72.64121
| 23.42132 | 0.03874744 | 19 | 12913.07 | 1.528567 | 69.78335
| 23.33938 | 0.03972183 | 19.2 | 13670.83 | 1.568398 | 74.20471
| 23.31137 | 0.04071134 | 19.4 | 14615.19 | 1.599193 | 79.50117
| 22.81455 | 0.04197432 | 19.6 | 16186.98 | 1.698271 | 90.21481
| 23.67459 | 0.04297738 | 19.8 | 17508.9 | 1.605846 | 94.097
| 23.68493 | 0.04416615 | 20 | 18396.26 | 1.643551 | 99.09839
| 23.21788 | 0.04539523 | 20.2 | 18824.12 | 1.755817 | 103.8067
| 24.41346 | 0.04644268 | 20.4 | 18790.16 | 1.638468 | 98.50431
| 25.42059 | 0.0475298 | 20.6 | 18950.64 | 1.556615 | 95.46363
| 24.62391 | 0.04878997 | 20.8 | 19206.74 | 1.700224 | 100.2209
| 24.78441 | 0.05008122 | 21 | 19584.24 | 1.725517 | 101.7478
| 25.04345 | 0.05130861 | 21.2 | 19776.8 | 1.736959 | 101.8576
| 24.68546 | 0.05259485 | 21.4 | 20186.49 | 1.831029 | 105.795
| 25.38536 | 0.05391167 | 21.6 | 20502.85 | 1.78229 | 104.6018
| 24.63011 | 0.05538008 | 21.8 | 20592.31 | 1.945698 | 108.6893
| 25.24969 | 0.05657223 | 22 | 20299.72 | 1.906207 | 104.5519
| 26.25566 | 0.05789558 | 22.2 | 20010.62 | 1.821708 | 99.12363
| 26.17896 | 0.05926015 | 22.4 | 19935.18 | 1.88318 | 99.25055
| 26.76292 | 0.06056292 | 22.6 | 19950.16 | 1.851681 | 97.25575
| 26.9731 | 0.0620562 | 22.8 | 20171.91 | 1.873345 | 97.75588
| 25.92108 | 0.06356148 | 23 | 21077.79 | 2.063275 | 106.7576
| 26.26151 | 0.06518717 | 23.2 | 22550.26 | 2.049995 | 113.032
| 26.70058 | 0.06675681 | 23.4 | 23716.68 | 2.026142 | 117.2092
| 26.79892 | 0.06828752 | 23.6 | 24622.62 | 2.05376 | 121.5892
| 26.42983 | 0.06990264 | 23.8 | 25189.47 | 2.158315 | 126.5726
| 26.79943 | 0.07151373 | 24 | 25022.71 | 2.16035 | 124.1068
| 26.71179 | 0.07300536 | 24.2 | 24730.57 | 2.230257 | 123.2571
| 26.79443 | 0.07450218 | 24.4 | 24283.49 | 2.276688 | 120.7918
| 27.68825 | 0.07614469 | 24.6 | 23541.45 | 2.205102 | 113.2576
| 27.02965 | 0.07770891 | 24.8 | 23253.17 | 2.369655 | 114.9661
| 27.68387 | 0.07933814 | 25 | 23141.08 | 2.321454 | 111.7637
| 27.31435 | 0.08089393 | 25.2 | 23001.92 | 2.440139 | 112.9071
| 27.86154 | 0.08244737 | 25.4 | 23219.85 | 2.398149 | 111.8168
| 27.85199 | 0.08434774 | 25.6 | 24125.7 | 2.44813 | 116.5267
| 28.55186 | 0.08599312 | 25.8 | 24706.38 | 2.378272 | 116.4813
| 28.10482 | 0.08792436 | 26 | 25488.97 | 2.502161 | 122.5363
| 28.20182 | 0.08963321 | 26.2 | 26141.68 | 2.531377 | 125.5147
| 27.95025 | 0.09143292 | 26.4 | 26675.97 | 2.626636 | 129.6323
| 27.96879 | 0.0934326 | 26.6 | 26990.71 | 2.685377 | 131.39
| 28.2667 | 0.09520156 | 26.8 | 27345.08 | 2.684033 | 131.8964
| 28.97826 | 0.09699267 | 27 | 27486.82 | 2.613939 | 129.3421
| 28.44778 | 0.09891727 | 27.2 | 27641.89 | 2.768483 | 132.9622
| 28.45239 | 0.1007464 | 27.4 | 27740.61 | 2.826388 | 133.677
| 29.39261 | 0.1025932 | 27.6 | 28082.98 | 2.707472 | 130.9474
| 29.18895 | 0.1046808 | 27.8 | 28522.89 | 2.801816 | 134.3254
| 29.07718 | 0.1067745 | 28 | 29280.94 | 2.875566 | 138.8539
| 29.21761 | 0.1086896 | 28.2 | 29873.09 | 2.89915 | 141.2712
| 29.16279 | 0.1107334 | 28.4 | 30507.14 | 2.963024 | 144.9463
| 28.90721 | 0.1130277 | 28.6 | 31199.72 | 3.074666 | 150.1131
| 29.27289 | 0.1150632 | 28.8 | 31619.35 | 3.058191 | 150.4139
| 29.36682 | 0.117263 | 29 | 31820.92 | 3.104626 | 151.1769
| 29.63189 | 0.1192695 | 29.2 | 31890.93 | 3.112265 | 150.3045
| 29.50521 | 0.1215936 | 29.4 | 32187.26 | 3.204893 | 152.7799
| 29.22239 | 0.1237524 | 29.6 | 32386.38 | 3.329676 | 155.6949
| 29.65283 | 0.1260595 | 29.8 | 32830.37 | 3.300918 | 155.7026
| 30.16099 | 0.1282202 | 30 | 33331.06 | 3.251169 | 155.5319
| 30.32686 | 0.1306049 | 30.2 | 33910.3 | 3.277829 | 157.7112
| 30.05523 | 0.1329518 | 30.4 | 34293.24 | 3.398734 | 161.4711
| 30.09845 | 0.1352162 | 30.6 | 34565.61 | 3.452881 | 162.852
| 30.18568 | 0.1376408 | 30.8 | 34596.36 | 3.506473 | 162.7962
| 30.6188 | 0.139927 | 31 | 34648.56 | 3.478492 | 160.7901
| 30.35573 | 0.1422895 | 31.2 | 34759.87 | 3.60568 | 163.1838
| 30.48206 | 0.1445799 | 31.4 | 34711.5 | 3.646939 | 162.4895
| 30.80869 | 0.1471001 | 31.6 | 34704.52 | 3.647724 | 160.8588
| 31.0222 | 0.1494358 | 31.8 | 34804.74 | 3.666062 | 160.3979
| 31.42757 | 0.1518809 | 32 | 34796.21 | 3.64602 | 158.3585
| 31.68124 | 0.154201 | 32.2 | 34812.95 | 3.655607 | 157.3071
| 31.93173 | 0.1566288 | 32.4 | 35037.77 | 3.664035 | 157.2668
| 31.75934 | 0.1593818 | 32.6 | 35562.69 | 3.769508 | 160.9986
| 31.87425 | 0.1619319 | 32.8 | 35978.94 | 3.80652 | 162.6031
| 32.23361 | 0.1646146 | 33 | 36605.03 | 3.786248 | 163.8047
| 31.878 | 0.1672758 | 33.2 | 37003.63 | 3.93478 | 168.0451
| 32.50586 | 0.1698977 | 33.4 | 37354.74 | 3.85379 | 166.3513
| 32.77047 | 0.1726279 | 33.6 | 37808.16 | 3.85812 | 167.252
| 32.5778 | 0.1755458 | 33.8 | 38456.38 | 3.967914 | 171.7139
| 32.84641 | 0.1782232 | 34 | 38863.72 | 3.968958 | 172.3351
| 32.87384 | 0.1811673 | 34.2 | 39551.77 | 4.027105 | 175.7115
| 33.1217 | 0.1840906 | 34.4 | 40186.64 | 4.033503 | 177.511
| 33.51854 | 0.186852 | 34.6 | 40623.88 | 4.004712 | 177.4684
| 33.28646 | 0.1899302 | 34.8 | 41037.28 | 4.130448 | 181.1267
| 33.77819 | 0.1928564 | 35 | 41341.97 | 4.084058 | 179.8787
| 33.8158 | 0.1957451 | 35.2 | 41596.17 | 4.143602 | 181.1349
| 34.2845 | 0.1986818 | 35.4 | 41899.35 | 4.102354 | 180.0364
| 34.68388 | 0.2018319 | 35.6 | 42132.1 | 4.08413 | 179.0785
| 35.07321 | 0.2047788 | 35.8 | 42218.2 | 4.066091 | 177.5295
| 35.26232 | 0.2079005 | 36 | 42276.23 | 4.096972 | 177.0301
| 35.88941 | 0.2108097 | 36.2 | 42251.86 | 4.027908 | 173.7471
| 35.70898 | 0.213847 | 36.4 | 42152.61 | 4.139574 | 174.5943
| 36.74316 | 0.2170121 | 36.6 | 42266.14 | 3.986579 | 169.8817
| 36.80694 | 0.2201135 | 36.8 | 42565.55 | 4.035925 | 171.0946
| 36.71213 | 0.2234706 | 37 | 43194.06 | 4.118199 | 174.5553
| 37.63796 | 0.2267611 | 37.2 | 43934.55 | 3.982367 | 173.1194
| 37.74379 | 0.2301818 | 37.4 | 44813.9 | 4.017009 | 176.5201
| 38.20684 | 0.2335383 | 37.6 | 45614.6 | 3.979424 | 177.7157
| 38.47138 | 0.2371709 | 37.8 | 46629.12 | 3.983619 | 180.8261
| 38.71572 | 0.2406002 | 38 | 47295.28 | 3.992997 | 182.5719
| 38.759 | 0.2443447 | 38.2 | 48167.13 | 4.044407 | 186.248
| 39.55251 | 0.2479636 | 38.4 | 48857.89 | 3.949843 | 185.167
| 39.65762 | 0.2515273 | 38.6 | 49426.01 | 3.988482 | 187.2061
| 40.1164 | 0.2553394 | 38.8 | 49868.71 | 3.966096 | 186.8932
| 40.67115 | 0.2589769 | 39 | 50413.18 | 3.92174 | 186.4889
| 40.74201 | 0.2629577 | 39.2 | 50965.61 | 3.972037 | 188.6226
| 40.49087 | 0.2667264 | 39.4 | 51400.86 | 4.080612 | 191.9688
| 41.39038 | 0.2705702 | 39.6 | 52007.92 | 3.972734 | 189.9786
| 41.52671 | 0.2746784 | 39.8 | 52862.26 | 4.007211 | 192.9422
| 42.05451 | 0.2786893 | 40 | 53434.15 | 3.972563 | 192.7526
| 42.53282 | 0.2827544 | 40.2 | 54007.65 | 3.948086 | 192.8314
| 42.8292 | 0.2867912 | 40.4 | 54475.47 | 3.956199 | 193.418
| 42.79343 | 0.2910294 | 40.6 | 54663.57 | 4.028896 | 194.6183
| 43.77543 | 0.2950921 | 40.8 | 54796.43 | 3.921885 | 190.5207
| 44.47079 | 0.2991313 | 41 | 55089.07 | 3.8648 | 188.5493
| 44.28566 | 0.3035679 | 41.2 | 55570.72 | 3.957198 | 191.5047
| 44.9939 | 0.3077979 | 41.4 | 56212.67 | 3.895777 | 190.7686
| 44.99744 | 0.3122392 | 41.6 | 57173.49 | 3.949629 | 194.5686
| 44.82842 | 0.3169912 | 41.8 | 58368.88 | 4.034374 | 200.1431
| 45.63692 | 0.3213366 | 42 | 59008.32 | 3.956339 | 198.794
| 45.70052 | 0.3260538 | 42.2 | 59535.36 | 4.007761 | 200.7128
| 45.98956 | 0.3305027 | 42.4 | 59610.73 | 4.022942 | 199.8484
| 46.21458 | 0.3352394 | 42.6 | 59536.26 | 4.054011 | 198.7758
| 46.56218 | 0.3397165 | 42.8 | 59437.76 | 4.061033 | 197.028
| 47.14602 | 0.3445003 | 43 | 59724.37 | 4.029058 | 195.5973
| 46.74644 | 0.3491722 | 43.2 | 60128.52 | 4.15462 | 199.2013
| 47.26747 | 0.353959 | 43.4 | 60943.77 | 4.124573 | 199.9217
| 47.77101 | 0.3591744 | 43.6 | 62118.31 | 4.099501 | 202.0132
| 47.39629 | 0.3641053 | 43.8 | 62773.3 | 4.22014 | 206.451
| 48.79558 | 0.3690802 | 44 | 63119.62 | 4.055434 | 201.2876
| 48.31528 | 0.3740179 | 44.2 | 63190.68 | 4.195648 | 204.0651
| 48.72342 | 0.3789071 | 44.4 | 63000.28 | 4.195282 | 201.7493
| 48.92426 | 0.3841574 | 44.6 | 62944.92 | 4.231392 | 200.9148
| 49.58973 | 0.3891303 | 44.8 | 63228.61 | 4.184402 | 199.1229
| 49.93298 | 0.3945806 | 45 | 64072.5 | 4.188626 | 200.7449
| 50.19797 | 0.3998082 | 45.2 | 65069.38 | 4.200311 | 203.2162
| 50.53622 | 0.4052107 | 45.4 | 66226.48 | 4.200511 | 205.8924
| 51.03152 | 0.4110713 | 45.6 | 67615.92 | 4.179235 | 208.6362
| 50.77661 | 0.4165936 | 45.8 | 68480.37 | 4.275918 | 213.063
| 51.25457 | 0.4224455 | 46 | 69404.85 | 4.260646 | 214.2589
| 51.47667 | 0.4279789 | 46.2 | 69683.4 | 4.287981 | 214.4388
| 51.29386 | 0.4336235 | 46.4 | 69952.42 | 4.380582 | 216.5146
| 52.03859 | 0.439587 | 46.6 | 70235.04 | 4.329015 | 214.2493
| 52.336 | 0.445193 | 46.8 | 70197.31 | 4.347201 | 213.0197
| 52.49924 | 0.4510953 | 47 | 69937.84 | 4.391816 | 211.695
| 53.29016 | 0.4567623 | 47.2 | 69988.31 | 4.332121 | 208.5738
| 52.92171 | 0.4626277 | 47.4 | 70143.43 | 4.453819 | 211.0146
| 53.76965 | 0.4688027 | 47.6 | 70531.14 | 4.385719 | 208.7904
| 54.33063 | 0.4747908 | 47.8 | 71209.45 | 4.35791 | 208.8016
| 54.42527 | 0.4812257 | 48 | 72431.99 | 4.399776 | 212.6186
| 54.8349 | 0.4874375 | 48.2 | 73386.94 | 4.393777 | 214.1615
| 55.85703 | 0.4937118 | 48.4 | 74170.47 | 4.299695 | 212.4665
| 56.22743 | 0.5003997 | 48.6 | 74945.17 | 4.30625 | 213.6016
| 56.10668 | 0.506836 | 48.8 | 75442.45 | 4.38389 | 215.9734
| 56.42508 | 0.513529 | 49 | 75801.43 | 4.400899 | 216.0056
| 57.08902 | 0.5199336 | 49.2 | 76028.33 | 4.365555 | 214.1276
| 57.19629 | 0.5265461 | 49.4 | 76380.37 | 4.411459 | 215.0411
| 57.09564 | 0.5335285 | 49.6 | 77205.2 | 4.486703 | 218.3411
| 57.90492 | 0.5402165 | 49.8 | 78008.37 | 4.425506 | 217.6175
| 58.18092 | 0.5474389 | 50 | 79180.29 | 4.44343 | 220.3441
| 58.72883 | 0.5543647 | 50.2 | 80050.64 | 4.422088 | 220.9425
| 59.07073 | 0.5614777 | 50.4 | 81059.06 | 4.430299 | 222.8453
| 58.93089 | 0.5690316 | 50.6 | 81871.25 | 4.512533 | 226.2517
| 59.50622 | 0.576128 | 50.8 | 82334.34 | 4.49099 | 225.4414
| 59.98069 | 0.5836695 | 51 | 82854.92 | 4.487199 | 225.271
| 60.32136 | 0.5909419 | 51.2 | 83481.66 | 4.498503 | 225.9851
| 60.26825 | 0.5983193 | 51.4 | 84108.32 | 4.565972 | 228.3972
| 61.09402 | 0.6062575 | 51.6 | 85126.63 | 4.510268 | 228.2043
| 61.6259 | 0.6138306 | 51.8 | 85877.33 | 4.495337 | 228.4589
| 61.63262 | 0.6218537 | 52 | 86567.59 | 4.556885 | 230.7876
| 62.25419 | 0.6295054 | 52.2 | 86821.82 | 4.53348 | 229.1718
| 62.17823 | 0.6373097 | 52.4 | 86932.8 | 4.608692 | 230.1086
| 62.66384 | 0.645515 | 52.6 | 87155.56 | 4.607867 | 229.0089
| 63.15585 | 0.6533253 | 52.8 | 87209.37 | 4.604055 | 227.3931
| 62.86871 | 0.6616072 | 53 | 87364.44 | 4.711377 | 229.3414
| 63.46216 | 0.669637 | 53.2 | 87794.37 | 4.690296 | 228.4023
| 64.12089 | 0.677843 | 53.4 | 88570.39 | 4.658632 | 228.214
| 64.33295 | 0.6865555 | 53.6 | 89154.21 | 4.694072 | 229.3224
| 64.58559 | 0.6948831 | 53.8 | 89707.84 | 4.720618 | 230.1583
| 64.63017 | 0.7037182 | 54 | 90436.18 | 4.778104 | 232.3678
| 65.51021 | 0.7121064 | 54.2 | 90551.59 | 4.721356 | 229.3727
| 66.2049 | 0.7205252 | 54.4 | 90141.45 | 4.695744 | 225.7318
| 66.53975 | 0.7293464 | 54.6 | 89803.44 | 4.720942 | 223.7745
| 66.37916 | 0.7378482 | 54.8 | 89486.21 | 4.810679 | 223.7967
| 66.9145 | 0.7465598 | 55 | 89307.6 | 4.805423 | 221.5236
| 67.69395 | 0.7553908 | 55.2 | 89473.45 | 4.764722 | 219.3138
| 67.73917 | 0.7643167 | 55.4 | 89954 | 4.820397 | 220.7235
| 69.04487 | 0.7733778 | 55.6 | 90843.24 | 4.70518 | 218.5561
| 69.40883 | 0.7829518 | 55.8 | 92377.32 | 4.712395 | 221.5835
| 70.07366 | 0.7922754 | 56 | 93408.09 | 4.683534 | 222.1501
| 70.39243 | 0.8020748 | 56.2 | 94786.33 | 4.698875 | 224.901
| 70.92649 | 0.8117494 | 56.4 | 95989.83 | 4.687322 | 226.3806
| 70.85464 | 0.8215133 | 56.6 | 96875.67 | 4.755075 | 229.2626
| 71.38824 | 0.83151 | 56.8 | 97307.21 | 4.751066 | 228.6972
| 72.2585 | 0.8412988 | 57 | 97900.02 | 4.702178 | 227.322
| 72.52472 | 0.8515251 | 57.2 | 98503.78 | 4.730975 | 228.1988
| 73.30795 | 0.8615085 | 57.4 | 98836.82 | 4.696376 | 226.5035
| 73.71313 | 0.8716252 | 57.6 | 99274.2 | 4.707821 | 226.4471
| 74.17402 | 0.8821697 | 57.8 | 99932.96 | 4.712995 | 226.7644
| 74.27068 | 0.8924752 | 58 | 100307 | 4.762646 | 227.641
| 74.60095 | 0.9032091 | 58.2 | 100920.4 | 4.784211 | 228.3016
| 75.3679 | 0.9138867 | 58.4 | 101520.6 | 4.752212 | 227.3849
| 75.08706 | 0.9245074 | 58.6 | 102066.9 | 4.846852 | 230.0197
| 75.47993 | 0.9355554 | 58.8 | 102711.5 | 4.860951 | 230.5281
| 76.43233 | 0.9463767 | 59 | 103030.6 | 4.808084 | 228.2568
| 76.95043 | 0.9574477 | 59.2 | 102809.9 | 4.813525 | 226.2109
| 77.15471 | 0.9684069 | 59.4 | 102481.9 | 4.856376 | 224.9887
| 77.97678 | 0.9793225 | 59.6 | 102269.1 | 4.823968 | 221.9953
| 78.53802 | 0.9903737 | 59.8 | 102210.9 | 4.822021 | 220.2849
| 79.12507 | 1.001937 | 60 | 102607.4 | 4.815941 | 219.6023
| 79.35228 | 1.013429 | 60.2 | 103492.3 | 4.846952 | 221.2295
| 80.08453 | 1.025169 | 60.4 | 104777.3 | 4.817041 | 222.1664
| 80.29448 | 1.037498 | 60.6 | 106468.5 | 4.847209 | 225.7452
| 81.66556 | 1.049482 | 60.8 | 107833.4 | 4.746172 | 224.7767
| 82.18508 | 1.062012 | 61 | 109059.7 | 4.745514 | 226.2313
| 82.96029 | 1.074265 | 61.2 | 110149.4 | 4.716259 | 226.5384
| 82.6502 | 1.086703 | 61.4 | 110986.1 | 4.808284 | 229.7281
| 83.56617 | 1.099678 | 61.6 | 112265.5 | 4.764755 | 230.003
| 84.12681 | 1.112327 | 61.8 | 112994.6 | 4.762419 | 230.1462
| 84.56182 | 1.125414 | 62 | 114047.8 | 4.773195 | 231.4311
| 85.14867 | 1.13847 | 62.2 | 114595.9 | 4.770625 | 231.0802
| 85.73751 | 1.151476 | 62.4 | 115067.2 | 4.767835 | 230.5537
| 86.38214 | 1.164679 | 62.6 | 115259.1 | 4.761751 | 229.2429
| 87.1493 | 1.178217 | 62.8 | 115511.1 | 4.743842 | 227.717
| 87.44305 | 1.19161 | 63 | 115691.5 | 4.774822 | 227.4852
| 88.07674 | 1.205418 | 63.2 | 116262.1 | 4.769203 | 227.0894
| 88.53435 | 1.219062 | 63.4 | 116724.2 | 4.781474 | 226.9855
| 89.26958 | 1.233023 | 63.6 | 117490.1 | 4.764167 | 226.7188
| 89.7007 | 1.247394 | 63.8 | 118310.8 | 4.779171 | 227.4761
| 90.30782 | 1.261557 | 64 | 118856.8 | 4.776782 | 227.1187
| 90.40404 | 1.27614 | 64.2 | 119342.8 | 4.828207 | 228.1416
| 91.18736 | 1.290298 | 64.4 | 119622.3 | 4.808798 | 226.7036
| 91.95539 | 1.304964 | 64.6 | 119893.8 | 4.793209 | 225.3266
| 92.23439 | 1.319614 | 64.8 | 120343.3 | 4.825031 | 225.7295
| 93.25339 | 1.334774 | 65 | 120972.3 | 4.783666 | 224.4152
| 93.83302 | 1.349707 | 65.2 | 121722.2 | 4.784005 | 224.5931
| 94.59679 | 1.364897 | 65.4 | 122810.2 | 4.764977 | 224.9512
| 94.52004 | 1.380876 | 65.6 | 124213.7 | 4.828504 | 228.307
| 95.65221 | 1.396312 | 65.8 | 124840.1 | 4.777023 | 226.6756
| 95.8143 | 1.41234 | 66 | 125272.1 | 4.822649 | 227.3669
| 96.43445 | 1.428054 | 66.2 | 125627.2 | 4.822951 | 226.6287
| 96.99352 | 1.443845 | 66.4 | 125661.6 | 4.831193 | 225.4268
| 97.25791 | 1.459865 | 66.6 | 125426 | 4.870062 | 224.5006
| 97.50925 | 1.476347 | 66.8 | 125912.1 | 4.906871 | 225.0524
| 98.34166 | 1.492783 | 67 | 126928.6 | 4.883452 | 225.0832
| 98.75305 | 1.509793 | 67.2 | 128099.3 | 4.901339 | 226.5511
| 100.0209 | 1.526717 | 67.4 | 129466.5 | 4.836394 | 226.103
| 100.356 | 1.544033 | 67.6 | 131192.3 | 4.85822 | 228.8333
| 100.847 | 1.561836 | 67.8 | 132911 | 4.866998 | 231.1308
| 102.1774 | 1.579345 | 68 | 133939.5 | 4.801715 | 229.8314
| 103.0109 | 1.597331 | 68.2 | 135106.1 | 4.783159 | 230.133
| 103.9514 | 1.615195 | 68.4 | 135494.2 | 4.759272 | 228.679
| 104.9371 | 1.633175 | 68.6 | 135761.3 | 4.7327 | 226.9126
| 105.5163 | 1.651243 | 68.8 | 136002.6 | 4.74183 | 226.151
| 105.9323 | 1.669867 | 69 | 135933.8 | 4.768391 | 225.2394
| 106.0733 | 1.688094 | 69.2 | 135782.4 | 4.817803 | 224.8597
| 106.6154 | 1.706738 | 69.4 | 136253.8 | 4.82945 | 224.636
| 107.5867 | 1.725986 | 69.6 | 137002.6 | 4.803751 | 223.8747
| 109.1285 | 1.744956 | 69.8 | 137833.4 | 4.728715 | 221.9025
| 109.4309 | 1.764882 | 70 | 139661.2 | 4.755757 | 224.7076
| 109.8953 | 1.784484 | 70.2 | 141425.9 | 4.768202 | 226.9989
| 110.4681 | 1.804495 | 70.4 | 143207.2 | 4.772422 | 229.0504
| 111.2778 | 1.824976 | 70.6 | 145012.6 | 4.758051 | 230.5583
| 111.3539 | 1.845662 | 70.8 | 146709.6 | 4.805348 | 233.6636
| 111.8551 | 1.866481 | 71 | 147889.3 | 4.82014 | 234.7929
| 112.7554 | 1.887453 | 71.2 | 149185.7 | 4.801363 | 235.1354
| 113.7453 | 1.90854 | 71.4 | 150555.7 | 4.775299 | 235.3846
| 114.0121 | 1.930104 | 71.6 | 152091.8 | 4.808303 | 237.6994
| 115.3463 | 1.952096 | 71.8 | 153436.1 | 4.757032 | 237.0509
| 115.8926 | 1.973916 | 72 | 154410.8 | 4.770181 | 237.6787
| 116.182 | 1.996175 | 72.2 | 155193.9 | 4.805528 | 238.5981
| 117.0656 | 2.018347 | 72.4 | 155249 | 4.796534 | 236.8163
| 117.6595 | 2.040573 | 72.6 | 155535.7 | 4.8092 | 236.1457
| 118.9529 | 2.063473 | 72.8 | 156412.5 | 4.765673 | 234.8455
| 119.5165 | 2.086202 | 73 | 157038.2 | 4.779667 | 234.84
| 120.0481 | 2.109607 | 73.2 | 157704 | 4.797315 | 234.9826
| 120.9819 | 2.132667 | 73.4 | 158167 | 4.783676 | 233.855
| 121.8803 | 2.156242 | 73.6 | 158061.1 | 4.776748 | 231.8921
| 122.6627 | 2.179708 | 73.8 | 157764.8 | 4.779081 | 229.9057
| 123.3768 | 2.20379 | 74 | 158259.9 | 4.78392 | 229.386
| 124.231 | 2.227868 | 74.2 | 159169.5 | 4.775867 | 229.2337
| 124.5785 | 2.252391 | 74.4 | 160409.1 | 4.804828 | 230.7232
| 125.5605 | 2.278152 | 74.6 | 163285.2 | 4.781286 | 233.455
| 126.254 | 2.30333 | 74.8 | 165627 | 4.780242 | 235.9375
| 127.316 | 2.329406 | 75 | 168055.6 | 4.753969 | 237.731
| 127.7076 | 2.355062 | 75.2 | 169616.4 | 4.77909 | 239.6088
| 128.8685 | 2.381215 | 75.4 | 171610.7 | 4.747655 | 240.4554
| 129.6335 | 2.408375 | 75.6 | 173456 | 4.747517 | 241.9432
| 130.2716 | 2.434971 | 75.8 | 174510.1 | 4.75812 | 242.4454
| 131.2608 | 2.462529 | 76 | 176510 | 4.741821 | 243.6596
| 131.487 | 2.489789 | 76.2 | 177843.2 | 4.780911 | 245.5089
| 132.5421 | 2.517311 | 76.4 | 178855.6 | 4.763342 | 245.0058
| 132.9786 | 2.545549 | 76.6 | 180162.2 | 4.789027 | 246.3382
| 134.4153 | 2.574211 | 76.8 | 181477.4 | 4.745916 | 245.4735
| 135.3594 | 2.602075 | 77 | 181572.8 | 4.740038 | 243.8193
| 135.8021 | 2.630954 | 77.2 | 181483 | 4.77086 | 242.987
| 135.8908 | 2.659723 | 77.4 | 181606.7 | 4.824601 | 243.2401
| 136.8445 | 2.68882 | 77.6 | 181791.9 | 4.81896 | 241.744
| 138.0089 | 2.718689 | 77.8 | 182202.3 | 4.79946 | 240.1732
| 138.4955 | 2.748056 | 78 | 182541.2 | 4.824956 | 239.918
| 138.843 | 2.778483 | 78.2 | 183520.6 | 4.858988 | 240.9118
| 139.8291 | 2.808199 | 78.4 | 184233.4 | 4.848903 | 240.1772
| 140.4087 | 2.839543 | 78.6 | 185747 | 4.865905 | 241.4762
| 141.5932 | 2.870634 | 78.8 | 187343.2 | 4.841068 | 241.6407
| 141.974 | 2.902656 | 79 | 190312 | 4.865958 | 245.4678
| 143.0112 | 2.93438 | 79.2 | 192359.8 | 4.849986 | 246.5696
| 143.8557 | 2.966605 | 79.4 | 194165.8 | 4.848513 | 247.7103
| 144.5554 | 2.999874 | 79.6 | 195208.5 | 4.861114 | 248.0409
| 145.8574 | 3.03219 | 79.8 | 195056.6 | 4.83697 | 245.4097
| 146.5532 | 3.06522 | 80 | 194696.8 | 4.854092 | 243.7501
| 147.2316 | 3.09823 | 80.2 | 195064.6 | 4.869082 | 243.1717
| 147.7447 | 3.131786 | 80.4 | 195662.5 | 4.894447 | 243.2533
| 148.5603 | 3.166628 | 80.6 | 197547.1 | 4.897079 | 244.554
| 149.7828 | 3.201052 | 80.8 | 199387.6 | 4.872835 | 244.9728
| 150.3405 | 3.236295 | 81 | 201505.5 | 4.891125 | 247.0903
| 150.849 | 3.2712 | 81.2 | 202093.9 | 4.917377 | 247.1601
| 151.6506 | 3.306624 | 81.4 | 202825.6 | 4.92492 | 246.853
| 153.0641 | 3.34287 | 81.6 | 203045.7 | 4.896915 | 244.6615
| 153.8581 | 3.379172 | 81.8 | 203039 | 4.908607 | 243.3845
| 154.2833 | 3.415099 | 82 | 203038.5 | 4.942377 | 242.8264
| 155.7451 | 3.452131 | 82.2 | 203588.6 | 4.91078 | 241.0697
| 155.8216 | 3.489526 | 82.4 | 204774.1 | 4.963155 | 242.7753
| 157.3543 | 3.52722 | 82.6 | 206191 | 4.924368 | 242.0585
| 158.4011 | 3.565709 | 82.8 | 208177 | 4.914748 | 243.0096
| 159.5399 | 3.604007 | 83 | 210249.9 | 4.898804 | 243.8928
| 160.6636 | 3.643335 | 83.2 | 212887.1 | 4.883306 | 245.5407
| 161.415 | 3.682873 | 83.4 | 214640.8 | 4.893311 | 246.7057
| 162.1695 | 3.723126 | 83.6 | 216114.8 | 4.904831 | 247.4955
| 162.9751 | 3.763581 | 83.8 | 217808.9 | 4.912452 | 248.472
| 163.7649 | 3.804112 | 84 | 219140.4 | 4.922012 | 248.9989
| 165.4396 | 3.845582 | 84.2 | 220377.4 | 4.881246 | 247.784
| 166.2736 | 3.887514 | 84.4 | 222313.6 | 4.887583 | 249.006
| 167.9244 | 3.929498 | 84.6 | 224563 | 4.845983 | 249.1363
| 168.5448 | 3.972465 | 84.8 | 226863.7 | 4.864146 | 251.1913
| 169.5935 | 4.015114 | 85 | 227777.9 | 4.861812 | 250.7064
| 170.3935 | 4.058123 | 85.2 | 228072.4 | 4.875679 | 249.896
| 171.4417 | 4.101493 | 85.4 | 227672.7 | 4.878058 | 247.7924
| 172.0791 | 4.146006 | 85.6 | 226472.2 | 4.907419 | 245.4496
| 173.8798 | 4.189787 | 85.8 | 225580.8 | 4.869652 | 241.5281
| 175.2138 | 4.234571 | 86 | 226034 | 4.854715 | 240.0921
| 175.7568 | 4.279771 | 86.2 | 227743.1 | 4.879068 | 241.4926
| 176.801 | 4.325777 | 86.4 | 230508.3 | 4.873193 | 243.3209
| 177.9929 | 4.372958 | 86.6 | 233892 | 4.858701 | 245.6321
| 179.651 | 4.42065 | 86.8 | 237650.3 | 4.818994 | 247.5878
| 179.9964 | 4.468102 | 87 | 240377.3 | 4.851791 | 250.5069
| 180.8768 | 4.516821 | 87.2 | 241541 | 4.862248 | 250.6571
| 181.478 | 4.565259 | 87.4 | 241482.8 | 4.890528 | 249.8273
| 182.8556 | 4.613534 | 87.6 | 240580.4 | 4.879819 | 246.7233
| 184.4449 | 4.662732 | 87.8 | 239731.6 | 4.858992 | 243.4017
| 185.0787 | 4.711788 | 88 | 239700.5 | 4.885052 | 242.5963
| 186.1905 | 4.762528 | 88.2 | 241678 | 4.881452 | 243.3427
| 187.4606 | 4.813549 | 88.4 | 243821.2 | 4.869274 | 244.0196
| 189.0317 | 4.865262 | 88.6 | 247044.7 | 4.839221 | 245.4383
| 188.7924 | 4.91843 | 88.8 | 251180.4 | 4.900037 | 250.7854
| 189.7721 | 4.970884 | 89 | 254048.4 | 4.901361 | 252.718
| 191.1017 | 5.024558 | 89.2 | 255405.7 | 4.89047 | 252.3561
| 192.5615 | 5.078592 | 89.4 | 256234.5 | 4.874833 | 251.1967
| 193.928 | 5.132279 | 89.6 | 256206.6 | 4.86587 | 249.2463
| 194.8562 | 5.18694 | 89.8 | 255379.6 | 4.881833 | 247.1289
| 195.8456 | 5.241122 | 90 | 254558.9 | 4.89394 | 244.9469
| 196.843 | 5.297046 | 90.2 | 255222.7 | 4.902749 | 244.4022
| 198.2442 | 5.353295 | 90.4 | 256310.3 | 4.890446 | 243.714
| 199.077 | 5.410194 | 90.6 | 257878.5 | 4.904939 | 244.4045
| 200.6006 | 5.468185 | 90.8 | 260350.6 | 4.883954 | 245.0287
| 201.8138 | 5.525896 | 91 | 262683.2 | 4.878022 | 245.9574
| 203.1179 | 5.585292 | 91.2 | 265368.5 | 4.868256 | 247.1226
| 204.5853 | 5.644962 | 91.4 | 267475.6 | 4.852547 | 247.4222
| 206.0093 | 5.705357 | 91.6 | 270561.2 | 4.836849 | 248.8131
| 206.8373 | 5.766916 | 91.8 | 273589.2 | 4.85001 | 251.0193
| 208.0841 | 5.827827 | 92 | 275333.5 | 4.846225 | 251.241
| 209.2147 | 5.890354 | 92.2 | 276743.8 | 4.849937 | 251.2896
| 210.7195 | 5.952706 | 92.4 | 278271.1 | 4.835755 | 250.9079
| 211.6117 | 6.016107 | 92.6 | 278167.5 | 4.85451 | 249.7488
| 213.2188 | 6.079515 | 92.8 | 278590.2 | 4.839116 | 248.1111
| 214.1011 | 6.144165 | 93 | 279946.7 | 4.854846 | 248.4772
| 216.1151 | 6.20936 | 93.2 | 281689 | 4.819099 | 247.6273
| 217.0716 | 6.275135 | 93.4 | 283358.8 | 4.830979 | 248.2019
| 218.5428 | 6.343009 | 93.6 | 287713.1 | 4.814838 | 250.7358
| 219.4528 | 6.410435 | 93.8 | 290708.8 | 4.826165 | 252.6873
| 220.7529 | 6.479486 | 94 | 294373.6 | 4.819933 | 254.7452
| 222.0794 | 6.54826 | 94.2 | 296783 | 4.815184 | 255.5007
| 222.7691 | 6.617976 | 94.4 | 299152.2 | 4.838452 | 257.1182
| 224.5052 | 6.68806 | 94.6 | 299625.3 | 4.821223 | 255.3722
| 225.9417 | 6.759123 | 94.8 | 299131.1 | 4.81979 | 253.1322
| 227.2352 | 6.830404 | 95 | 298507.3 | 4.824677 | 250.996
| 228.4738 | 6.902172 | 95.2 | 297313.3 | 4.833411 | 248.4182
| 229.6155 | 6.973974 | 95.4 | 295740.5 | 4.84697 | 245.6448
| 230.9408 | 7.047337 | 95.6 | 295222.9 | 4.851143 | 243.6655
| 232.4762 | 7.121629 | 95.8 | 295671.5 | 4.844556 | 242.3459
| 233.5687 | 7.195541 | 96 | 295814 | 4.856623 | 241.3221
| 235.2181 | 7.271567 | 96.2 | 296691.2 | 4.845065 | 240.2891
| 236.1567 | 7.347947 | 96.4 | 297680.8 | 4.862521 | 240.2606
| 237.9973 | 7.42468 | 96.6 | 299293.5 | 4.841332 | 239.6776
| 239.0935 | 7.502702 | 96.8 | 301508.3 | 4.849752 | 240.5682
| 240.4356 | 7.581244 | 97 | 303448.7 | 4.848941 | 240.9013
| 241.5561 | 7.662041 | 97.2 | 307031.5 | 4.854359 | 242.9863
| 243.2447 | 7.742102 | 97.4 | 310409.5 | 4.836761 | 244.1666
| 244.1987 | 7.824837 | 97.6 | 314970.7 | 4.847375 | 247.3146
| 245.6662 | 7.907171 | 97.8 | 317909.6 | 4.840895 | 248.3528
| 247.0293 | 7.991822 | 98 | 321916.7 | 4.837503 | 250.4699
| 248.7146 | 8.075512 | 98.2 | 324581.2 | 4.82373 | 250.9701
END
Unloading Marker

## Test 083
Segment | Displacement Into Surface | Load On Sample | Time On Sample | Harmonic Contact Stiffness | Hardness | Modulus
| nm | mN | s | N/m | GPa | GPa
Surface Marker | 3.297973 | 0.002906917 | 0 | 162.0153 | 1.7977e+308 | 1.7977e+308
| 1.907002 | 0.003138462 | 0.2 | 200.4214 | 1.7977e+308 | 1.205515e-158
| -0.006851031 | 0.003406628 | 0.4 | 246.5017 | 1.7977e+308 | 1.7977e+308
| 2.143729 | 0.003380508 | 0.6 | 270.9489 | 1.7977e+308 | 1.629731e-158
| 0.8558872 | 0.00361173 | 0.8 | 304.0796 | 1.7977e+308 | 1.829009e-158
| 1.232682 | 0.003720585 | 1 | 363.3298 | 1.7977e+308 | 2.185393e-158
| 4.6736 | 0.003602847 | 1.2 | 406.3087 | 1.7977e+308 | 2.443907e-158
| 3.776132 | 0.003805902 | 1.4 | 465.1276 | 1.7977e+308 | 2.797697e-158
| 1.075149 | 0.00413657 | 1.6 | 534.5139 | 1.7977e+308 | 3.215048e-158
| 2.006103 | 0.004192447 | 1.8 | 581.8127 | 1.7977e+308 | 3.499546e-158
| 1.878473 | 0.004325905 | 2 | 619.7425 | 1.7977e+308 | 3.72769e-158
| 0.9539315 | 0.004519836 | 2.2 | 662.5 | 1.7977e+308 | 3.984872e-158
| 5.502789 | 0.004302679 | 2.4 | 677.4206 | 8.427293 | 24.75148
| 1.352831 | 0.004729078 | 2.6 | 687.5292 | 1.7977e+308 | 4.135421e-158
| 1.068697 | 0.004802846 | 2.68 | 695.1076 | 1.7977e+308 | 4.181004e-158
| 5.134146 | 0.004774109 | 3 | 726.0187 | 3.507076 | 16.11449
| 1.771769 | 0.005203181 | 3.2 | 744.3247 | 1.7977e+308 | 4.47704e-158
| 3.620947 | 0.005266335 | 3.4 | 872.0957 | 1.7977e+308 | 5.24557e-158
| 3.993002 | 0.005441083 | 3.6 | 1012.428 | 1.7977e+308 | 6.089653e-158
| 4.321187 | 0.005630484 | 3.8 | 1198.043 | 12.35873 | 47.31887
| 3.428177 | 0.005913196 | 4 | 1491.835 | 6.843368 | 42.6
| 4.080055 | 0.006082704 | 4.2 | 1626.872 | 44.18481 | 125.2444
| 3.483568 | 0.006343661 | 4.4 | 1705.945 | 11.39898 | 61.77219
| 2.939744 | 0.006615545 | 4.6 | 1836.265 | 5.186103 | 43.1787
| 1.727574 | 0.006930342 | 4.8 | 1890.995 | 1.7977e+308 | 1.137415e-157
| 3.360375 | 0.007037522 | 5 | 1984.601 | 12.79673 | 73.02602
| 4.719664 | 0.007200296 | 5.2 | 2294.519 | -387.7601 | 1.7977e+308
| 1.481116 | 0.007697437 | 5.4 | 2612.346 | 1.7977e+308 | 1.571301e-157
| 4.450477 | 0.007733802 | 5.6 | 2782.649 | -416.2184 | 1.7977e+308
| 2.412715 | 0.00814798 | 5.8 | 3050.316 | 8.686208 | 87.01792
| 3.031029 | 0.008371269 | 6 | 3066.653 | 27.51019 | 164.0687
| 3.0524 | 0.008660052 | 6.2 | 3155.431 | 29.15069 | 171.9759
| 2.607205 | 0.008970173 | 6.4 | 3123.116 | 10.33806 | 93.13775
| 4.519393 | 0.009132826 | 6.6 | 3179.806 | -489.7092 | 1.7977e+308
| 3.599378 | 0.009484751 | 6.8 | 3154.096 | 87.29002 | 318.5127
| 4.444184 | 0.009751166 | 7 | 3580.819 | -653.8759 | 1.7977e+308
| 4.29061 | 0.01006848 | 7.2 | 3757.857 | -395.4544 | 1.7977e+308
| 3.42605 | 0.01045653 | 7.4 | 3783.421 | 99.5843 | 416.6708
| 3.499034 | 0.01075949 | 7.6 | 3502.959 | 60.99964 | 267.1769
| 5.267575 | 0.01092224 | 7.8 | 3273.927 | 236.2208 | 618.4305
| 3.007537 | 0.01139243 | 8 | 3184.785 | 10.44603 | 84.03787
| 5.661111 | 0.0115461 | 8.2 | 3228.645 | 114.6753 | 345.3873
| 5.091089 | 0.01195265 | 8.4 | 3515.283 | 3433.051 | -3331.075
| 4.998238 | 0.01231408 | 8.6 | 3896.58 | 675.8744 | 2500.483
| 2.835813 | 0.01286396 | 8.8 | 4603.714 | 25.24513 | 195.2508
| 5.21777 | 0.0130491 | 9 | 4783.906 | 81.28241 | 429.9659
| 5.083798 | 0.0134532 | 9.2 | 4654.01 | 161.625 | 679.1673
| 3.115795 | 0.0139495 | 9.4 | 4404.45 | 27.39269 | 185.3675
| 3.88256 | 0.01424379 | 9.6 | 4018.944 | 88.01721 | 337.0937
| 5.773427 | 0.01444552 | 9.8 | 3623.866 | 286.6704 | 680.0152
| 6.253746 | 0.01473395 | 10 | 3442.22 | 123.1983 | 335.4539
| 5.678548 | 0.01512095 | 10.2 | 3345.036 | -605.2238 | 1.7977e+308
| 4.80496 | 0.01552549 | 10.4 | 3338.29 | 129.5898 | 321.8293
| 4.978956 | 0.01588863 | 10.6 | 3446.852 | 332.7836 | 654.7324
| 4.323175 | 0.01631395 | 10.8 | 3609.198 | 47.8075 | 185.5936
| 5.171456 | 0.01664716 | 11 | 3814.932 | -764.5005 | 1.7977e+308
| 6.218552 | 0.01702273 | 11.2 | 4190.398 | 106.0727 | 358.393
| 5.388667 | 0.01753318 | 11.4 | 4522.13 | -3328.855 | 1.7977e+308
| 5.580301 | 0.0179505 | 11.6 | 4720.843 | 470.6561 | 1506.644
| 5.765492 | 0.01841852 | 11.8 | 5224.427 | 127.9833 | 529.4181
| 4.698215 | 0.01896764 | 12 | 5806.942 | -691.9848 | 1.7977e+308
| 6.176786 | 0.01934102 | 12.2 | 6217.92 | 44.09179 | 310.7252
| 6.783298 | 0.01980278 | 12.4 | 6496.145 | 24.79917 | 225.4532
| 4.739667 | 0.0204476 | 12.6 | 6610.467 | -1584.221 | 1.7977e+308
| 5.988858 | 0.02081412 | 12.8 | 6383.541 | 68.99297 | 413.995
| 6.757424 | 0.02122793 | 13 | 6351.613 | 32.48494 | 248.0099
| 5.668078 | 0.02187972 | 13.2 | 6765.318 | 118.4045 | 652.2631
| 6.217192 | 0.02238195 | 13.4 | 7277.667 | 47.4552 | 364.7181
| 5.468827 | 0.02302343 | 13.6 | 7872.08 | 117.1754 | 800.2724
| 5.810746 | 0.02358134 | 13.8 | 8147.094 | 68.63962 | 536.8705
| 5.4833 | 0.02412282 | 14 | 7829.852 | 150.0559 | 952.7973
| 6.273449 | 0.0246405 | 14.2 | 7190.728 | 66.19916 | 422.2058
| 5.246364 | 0.02523579 | 14.4 | 6831.33 | -4248.226 | 1.7977e+308
| 7.143842 | 0.02564406 | 14.6 | 6492.856 | 41.71749 | 264.7933
| 6.889807 | 0.02622416 | 14.8 | 6561.751 | 56.69412 | 321.976
| 7.23817 | 0.02681632 | 15 | 6979.118 | 37.54015 | 263.8379
| 7.188666 | 0.0274921 | 15.2 | 7512.456 | 35.87242 | 276.9335
| 6.37773 | 0.02823635 | 15.4 | 8092.078 | 70.80207 | 475.803
| 7.614453 | 0.02881877 | 15.6 | 8627.359 | 23.93366 | 248.2033
| 7.636026 | 0.02951028 | 15.8 | 8942.179 | 23.77606 | 254.6558
| 7.462187 | 0.03020321 | 16 | 9172.958 | 26.91256 | 280.1039
| 7.727772 | 0.03089002 | 16.2 | 9436.694 | 23.35545 | 261.7592
| 7.674768 | 0.03167304 | 16.4 | 9748.404 | 24.41848 | 276.0393
| 8.164034 | 0.03235606 | 16.6 | 10151.26 | 18.92234 | 244.3379
| 7.143371 | 0.0332617 | 16.8 | 10990.66 | 31.95833 | 372.9461
| 7.386324 | 0.03400995 | 17 | 11614.12 | 26.94451 | 352.7682
| 7.843402 | 0.03492137 | 17.2 | 12553.82 | 20.58195 | 321.5257
| 7.133289 | 0.03579498 | 17.4 | 13249.6 | 29.76357 | 437.2351
| 6.949038 | 0.03669939 | 17.6 | 13735.07 | 33.68738 | 494.7169
| 8.607738 | 0.03746214 | 17.8 | 13621.92 | 15.77956 | 287.6102
| 8.382485 | 0.03830944 | 18 | 13541.27 | 18.06875 | 306.9341
| 8.36167 | 0.03934159 | 18.2 | 13483.4 | 19.24416 | 312.5316
| 8.067084 | 0.04033436 | 18.4 | 13589.72 | 22.85304 | 347.8406
| 8.457963 | 0.04129783 | 18.6 | 13932.58 | 19.68726 | 320.7397
| 8.492777 | 0.04236859 | 18.8 | 14886.16 | 19.20567 | 338.5274
| 8.898855 | 0.04338089 | 19 | 15476.96 | 16.64022 | 319.2525
| 8.301659 | 0.04447186 | 19.2 | 15871.27 | 21.50984 | 385.4976
| 9.22977 | 0.04551657 | 19.4 | 15818.49 | 15.85714 | 308.5142
| 9.008663 | 0.04653704 | 19.6 | 15559.48 | 18.05369 | 323.8656
| 9.29873 | 0.04761839 | 19.8 | 15085.19 | 17.41215 | 299.3844
| 8.863719 | 0.04870184 | 20 | 15109.52 | 21.31652 | 337.3538
| 8.264964 | 0.04989432 | 20.2 | 15461.61 | 28.22187 | 414.3106
| 8.914239 | 0.05114867 | 20.4 | 16386.33 | 21.31491 | 363.8365
| 9.564634 | 0.05227538 | 20.6 | 17083.91 | 17.05255 | 326.7688
| 10.04019 | 0.05353915 | 20.8 | 17848.45 | 14.87206 | 311.5306
| 10.4152 | 0.05472109 | 21 | 18377.08 | 13.60793 | 301.1702
| 9.926516 | 0.05616328 | 21.2 | 18972.98 | 15.99331 | 343.1113
| 9.471072 | 0.05740914 | 21.4 | 19072.24 | 19.07465 | 383.3799
| 9.822663 | 0.05872707 | 21.6 | 19271.95 | 17.60244 | 362.5816
| 10.12733 | 0.05997007 | 21.8 | 19423.53 | 16.55518 | 346.7566
| 10.69688 | 0.06118592 | 22 | 19427.64 | 14.60224 | 315.146
| 10.9112 | 0.06258767 | 22.2 | 19201.48 | 14.42882 | 303.5143
| 11.01236 | 0.06389842 | 22.4 | 19125.02 | 14.57936 | 299.9498
| 10.30837 | 0.06537367 | 22.6 | 19246.15 | 18.31821 | 345.9665
| 10.13829 | 0.06669863 | 22.8 | 19344.77 | 19.89876 | 363.2856
| 10.58313 | 0.06801303 | 23 | 19391.98 | 18.02834 | 336.8074
| 11.17892 | 0.06949742 | 23.2 | 19712.86 | 15.74196 | 310.4563
| 11.41416 | 0.07089016 | 23.4 | 20093.71 | 15.14086 | 306.3602
| 11.32541 | 0.07234581 | 23.6 | 20393 | 15.85523 | 317.573
| 10.74344 | 0.07388257 | 23.8 | 20703.53 | 18.96428 | 359.7253
| 11.28146 | 0.07534144 | 24 | 21308.71 | 16.65826 | 338.4032
| 11.47051 | 0.07695622 | 24.2 | 22082.2 | 16.08304 | 341.7773
| 11.66228 | 0.07856804 | 24.4 | 22680.91 | 15.62328 | 342.6341
| 11.38866 | 0.08012567 | 24.6 | 23149.02 | 17.01026 | 367.9285
| 11.90609 | 0.08178414 | 24.8 | 23716.56 | 15.32907 | 349.587
| 11.54153 | 0.08339649 | 25 | 23909.07 | 17.14122 | 376.0703
| 11.9473 | 0.08505984 | 25.2 | 23924.76 | 16.08513 | 355.8051
| 12.10193 | 0.08668764 | 25.4 | 23909.72 | 16.01882 | 350.0561
| 12.3008 | 0.08837923 | 25.6 | 23872.47 | 15.82508 | 342.0811
| 12.07347 | 0.08998218 | 25.8 | 23864.19 | 17.15399 | 356.5238
| 11.96964 | 0.09161244 | 26 | 23953.88 | 18.05926 | 366.4955
| 12.47864 | 0.09342716 | 26.2 | 24232.12 | 16.50006 | 345.7688
| 12.10659 | 0.09516416 | 26.4 | 24675.31 | 18.27348 | 374.8088
| 12.45881 | 0.09700098 | 26.6 | 25309.12 | 17.1413 | 366.6806
| 12.91566 | 0.09873191 | 26.8 | 25828.44 | 15.81478 | 352.749
| 12.73676 | 0.1005629 | 27 | 26403.68 | 16.68034 | 372.0202
| 12.96852 | 0.1026391 | 27.2 | 27258.08 | 16.12329 | 374.374
| 12.66283 | 0.104505 | 27.4 | 27547.74 | 17.56426 | 397.8313
| 12.76772 | 0.1064916 | 27.6 | 27642.55 | 17.67069 | 396.2092
| 12.89842 | 0.108303 | 27.8 | 27725.1 | 17.63624 | 392.7156
| 12.90736 | 0.1101705 | 28 | 27655.86 | 18.12413 | 394.1218
| 12.89612 | 0.1121962 | 28.2 | 27306.73 | 18.86916 | 393.2151
| 13.01884 | 0.1140368 | 28.4 | 27175.8 | 18.94948 | 387.4131
| 13.51008 | 0.1160549 | 28.6 | 27313.72 | 17.58992 | 366.4183
| 13.8141 | 0.1179304 | 28.8 | 27329.57 | 17.01124 | 354.6978
| 13.82763 | 0.1199029 | 29 | 27551.05 | 17.3427 | 359.2137
| 13.51847 | 0.1219569 | 29.2 | 27908.35 | 18.78932 | 381.5112
| 13.63768 | 0.124134 | 29.4 | 28472.64 | 18.65013 | 385.4195
| 13.76955 | 0.1262738 | 29.6 | 28829.75 | 18.5445 | 385.9895
| 13.81908 | 0.1283134 | 29.8 | 29135.77 | 18.72955 | 389.9877
| 14.19081 | 0.1303299 | 30 | 29164.97 | 17.89619 | 374.5545
| 13.83147 | 0.1325688 | 30.2 | 29101.13 | 19.73468 | 394.6488
| 14.11762 | 0.1345534 | 30.4 | 28913.77 | 19.22605 | 380.3328
| 14.28841 | 0.13667 | 30.6 | 28664.72 | 19.21654 | 371.7885
| 14.39126 | 0.1387725 | 30.8 | 28500.81 | 19.41353 | 367.6485
| 14.7729 | 0.1409028 | 31 | 28530.02 | 18.55264 | 353.4502
| 14.89666 | 0.142965 | 31.2 | 28611.12 | 18.55506 | 351.394
| 14.63761 | 0.14523 | 31.4 | 28801.9 | 19.88114 | 367.4834
| 14.90044 | 0.1473644 | 31.6 | 28993.2 | 19.33514 | 360.3186
| 14.88291 | 0.1496674 | 31.8 | 29248.4 | 19.79141 | 366.5277
| 15.08652 | 0.1519216 | 32 | 29640.42 | 19.39299 | 364.3915
| 15.45455 | 0.1542095 | 32.2 | 30137.6 | 18.44941 | 356.7368
| 15.45915 | 0.1566774 | 32.4 | 30776.24 | 18.66837 | 365.9452
| 15.20856 | 0.1590356 | 32.6 | 31301.49 | 19.75509 | 385.2179
| 15.45785 | 0.1615574 | 32.8 | 31909.12 | 19.18639 | 383.5109
| 15.36783 | 0.1639868 | 33 | 32236.32 | 19.8351 | 393.8408
| 15.54018 | 0.1665276 | 33.2 | 32471.86 | 19.66593 | 391.3068
| 15.61825 | 0.168913 | 33.4 | 32569.14 | 19.83209 | 391.3535
| 15.77243 | 0.1714798 | 33.6 | 32685.17 | 19.77115 | 388.3954
| 16.01522 | 0.1738666 | 33.8 | 32727.98 | 19.42181 | 380.7557
| 15.82853 | 0.1763473 | 34 | 32693.91 | 20.51715 | 390.9596
| 15.92326 | 0.1789668 | 34.2 | 32696.98 | 20.70109 | 389.4499
| 16.14491 | 0.1814203 | 34.4 | 32815.02 | 20.37244 | 383.5151
| 16.43808 | 0.1840471 | 34.6 | 32902.65 | 19.8721 | 374.7522
| 16.39873 | 0.1865749 | 34.8 | 33051.95 | 20.39599 | 380.2617
| 16.19543 | 0.1891964 | 35 | 33315.1 | 21.46278 | 394.3026
| 16.58038 | 0.1919313 | 35.2 | 33601.58 | 20.54848 | 383.4249
| 16.55151 | 0.1946297 | 35.4 | 33660.51 | 21.10808 | 387.7583
| 16.68178 | 0.1972327 | 35.6 | 33733.2 | 21.11524 | 385.4713
| 17.2151 | 0.1999616 | 35.8 | 33778.65 | 19.8865 | 367.2941
| 16.98273 | 0.2026385 | 36 | 33716.62 | 21.09699 | 377.9417
| 16.60618 | 0.2053846 | 36.2 | 33822.82 | 22.86451 | 397.4197
| 16.96019 | 0.2082735 | 36.4 | 34234.49 | 21.94757 | 389.1078
| 16.93809 | 0.2110537 | 36.6 | 34523.62 | 22.39517 | 395.5177
| 17.48516 | 0.2139949 | 36.8 | 34971.56 | 20.90205 | 380.3394
| 17.5766 | 0.2169014 | 37 | 35485.37 | 20.88579 | 384.2312
| 17.08608 | 0.2199866 | 37.2 | 35995.17 | 22.80691 | 412.3937
| 17.14848 | 0.2229918 | 37.4 | 36293.2 | 22.98365 | 415.4701
| 17.90113 | 0.2260498 | 37.6 | 36673.9 | 20.88084 | 390.6974
| 17.78527 | 0.2290304 | 37.8 | 36937.18 | 21.59859 | 400.2416
| 17.79445 | 0.232076 | 38 | 37124.51 | 21.97795 | 404.2315
| 17.78128 | 0.2352683 | 38.2 | 37265.11 | 22.47552 | 408.8314
| 17.906 | 0.2383138 | 38.4 | 37309.57 | 22.5378 | 406.6453
| 18.41909 | 0.2414466 | 38.6 | 37245.77 | 21.43992 | 388.4173
| 18.34242 | 0.2445181 | 38.8 | 37143.2 | 22.18236 | 392.6806
| 18.6557 | 0.2476742 | 39 | 36816.68 | 21.83077 | 380.3764
| 18.52768 | 0.2507397 | 39.2 | 36644.18 | 22.77685 | 385.8048
| 18.73978 | 0.2539347 | 39.4 | 36571.77 | 22.62787 | 379.7414
| 18.63235 | 0.2570932 | 39.6 | 36612.2 | 23.45356 | 386.4684
| 18.95002 | 0.2603822 | 39.8 | 36817.4 | 22.83791 | 379.1085
| 19.10984 | 0.2637145 | 40 | 37229.85 | 22.65284 | 379.4776
| 19.00337 | 0.2670715 | 40.2 | 37683.17 | 23.28863 | 389.8042
| 19.30667 | 0.2706278 | 40.4 | 38374.37 | 22.56362 | 387.5367
| 19.48478 | 0.2740523 | 40.6 | 38864.98 | 22.31168 | 387.9634
| 19.41085 | 0.2776632 | 40.8 | 39443.75 | 22.80115 | 398.2935
| 19.57098 | 0.2811813 | 41 | 39854.99 | 22.64206 | 398.6106
| 19.94087 | 0.2847403 | 41.2 | 40118.7 | 21.94742 | 390.3084
| 19.76698 | 0.288462 | 41.4 | 40366.79 | 22.84415 | 401.0554
| 19.70463 | 0.2921705 | 41.6 | 40527.14 | 23.47139 | 407.2911
| 20.02176 | 0.2957532 | 41.8 | 40544.98 | 22.99205 | 398.3744
| 20.29706 | 0.2993616 | 42 | 40563.69 | 22.65622 | 391.3215
| 20.04547 | 0.3032092 | 42.2 | 40737.51 | 23.83929 | 404.142
| 19.9513 | 0.3070357 | 42.4 | 40866.51 | 24.60509 | 411.3438
| 20.31288 | 0.3107637 | 42.6 | 41008.47 | 23.91799 | 401.8918
| 20.33295 | 0.3147238 | 42.8 | 41321.25 | 24.2499 | 406.4662
| 20.21125 | 0.3186071 | 43 | 41513.75 | 25.07592 | 415.2058
| 20.78337 | 0.3224332 | 43.2 | 41620.06 | 23.76706 | 398.1328
| 20.62316 | 0.3264466 | 43.4 | 41681.02 | 24.74625 | 406.7566
| 20.91836 | 0.3303391 | 43.6 | 41684.43 | 24.34466 | 398.9256
| 21.28519 | 0.3343235 | 43.8 | 41551.38 | 23.81903 | 388.0322
| 20.67401 | 0.3383432 | 44 | 41498.29 | 26.27539 | 411.1332
| 21.16077 | 0.3422996 | 44.2 | 41515.56 | 25.21934 | 396.6217
| 21.36681 | 0.3464088 | 44.4 | 41571.69 | 25.08485 | 392.6572
| 21.18617 | 0.3504641 | 44.6 | 41583.09 | 26.18266 | 401.3554
| 21.31591 | 0.3547088 | 44.8 | 41786.65 | 26.22277 | 401.1493
| 21.41997 | 0.3588788 | 45 | 42040.05 | 26.30847 | 402.1693
| 21.66744 | 0.3630688 | 45.2 | 42062.11 | 26.04692 | 396.496
| 21.88112 | 0.3673632 | 45.4 | 42155.23 | 25.87571 | 392.708
| 22.1307 | 0.371711 | 45.6 | 42433.9 | 25.51652 | 389.3305
| 21.61074 | 0.376143 | 45.8 | 42515.11 | 27.7185 | 409.9814
| 22.11697 | 0.3804175 | 46 | 42470.9 | 26.62231 | 394.9994
| 22.10639 | 0.3849562 | 46.2 | 42653.89 | 27.13995 | 399.3853
| 22.30548 | 0.389389 | 46.4 | 42770.35 | 26.99658 | 396.2826
| 22.43107 | 0.3939524 | 46.6 | 42826.15 | 27.13631 | 395.2232
| 22.07845 | 0.3985033 | 46.8 | 43062.79 | 28.78404 | 411.5769
| 22.72823 | 0.4030615 | 47 | 43379.4 | 27.03007 | 394.921
| 23.00611 | 0.4078525 | 47.2 | 43716.65 | 26.57418 | 391.3116
| 23.31258 | 0.4125188 | 47.4 | 43876.19 | 26.12014 | 385.628
| 22.8455 | 0.4173796 | 47.6 | 44012.29 | 28.07705 | 403.7731
| 23.1873 | 0.4220795 | 47.8 | 44022.5 | 27.54079 | 395.4784
| 23.35148 | 0.4268746 | 48 | 44206.73 | 27.49737 | 394.2478
| 23.66588 | 0.4319037 | 48.2 | 44600.24 | 26.91725 | 390.117
| 23.88899 | 0.4369074 | 48.4 | 44973.32 | 26.63413 | 388.6647
| 24.23626 | 0.4420232 | 48.6 | 45425.3 | 25.98361 | 384.3297
| 23.67667 | 0.4471946 | 48.8 | 45769.52 | 28.03925 | 406.0082
| 23.66595 | 0.4523778 | 49 | 45872.08 | 28.61664 | 409.7914
| 24.31292 | 0.4574488 | 49.2 | 45909.25 | 27.17657 | 392.8032
| 24.16948 | 0.4627125 | 49.4 | 45834 | 28.22254 | 399.0964
| 24.62938 | 0.4678885 | 49.6 | 45827.04 | 27.40473 | 388.0314
| 24.68363 | 0.473222 | 49.8 | 45895.97 | 27.7807 | 389.4446
| 24.50996 | 0.4785259 | 50 | 45986.38 | 28.84544 | 397.6829
| 24.73035 | 0.4839962 | 50.2 | 46111.13 | 28.69685 | 394.6459
| 25.14586 | 0.4894155 | 50.4 | 46347.47 | 27.90338 | 386.8719
| 25.15813 | 0.4949225 | 50.6 | 46494.51 | 28.3709 | 390.0066
| 24.93773 | 0.5006012 | 50.8 | 46749.39 | 29.52696 | 400.7641
| 25.18077 | 0.5062058 | 51 | 47045.74 | 29.21379 | 398.2343
| 25.49189 | 0.5120241 | 51.2 | 47369.25 | 28.71123 | 394.1144
| 25.5403 | 0.5177117 | 51.4 | 47527.44 | 29.07356 | 396.3383
| 25.5352 | 0.5236128 | 51.6 | 47750.2 | 29.58862 | 400.6275
| 25.52136 | 0.529496 | 51.8 | 47687.8 | 30.29123 | 403.3224
| 25.71636 | 0.5352183 | 52 | 47392.08 | 30.45003 | 398.3401
| 25.7986 | 0.5410261 | 52.2 | 47023.12 | 31.03048 | 396.2715
| 26.13145 | 0.5469251 | 52.4 | 46720.08 | 30.77498 | 387.6334
| 26.23118 | 0.5529061 | 52.6 | 46610.31 | 31.16737 | 386.8606
| 26.33576 | 0.5589439 | 52.8 | 46692.02 | 31.43168 | 387.1488
| 26.69825 | 0.5650706 | 53 | 47135.58 | 30.65227 | 382.6437
| 26.56062 | 0.5715313 | 53.2 | 47943.3 | 31.28019 | 394.0712
| 26.70557 | 0.5779077 | 53.4 | 48453.06 | 31.17981 | 395.9345
| 26.7823 | 0.5844083 | 53.6 | 48876.15 | 31.35715 | 399.194
| 27.01058 | 0.590836 | 53.8 | 49174.25 | 31.11889 | 397.4316
| 27.15344 | 0.5974271 | 54 | 49309.32 | 31.25548 | 397.0949
| 27.45206 | 0.6039319 | 54.2 | 49336.53 | 30.96233 | 391.8898
| 27.2818 | 0.6106683 | 54.4 | 49361.13 | 32.15058 | 399.4098
| 27.74962 | 0.617319 | 54.6 | 49527.58 | 31.24772 | 390.5398
| 27.97399 | 0.6241794 | 54.8 | 49793.25 | 31.0756 | 388.967
| 27.79781 | 0.6310111 | 55 | 50030.42 | 32.13831 | 397.6982
| 28.19067 | 0.6379934 | 55.2 | 50342.11 | 31.41899 | 391.9245
| 28.20216 | 0.6451036 | 55.4 | 50733.15 | 31.83121 | 396.6584
| 28.36443 | 0.6523071 | 55.6 | 51152.64 | 31.77463 | 397.6414
| 28.44297 | 0.6594497 | 55.8 | 51392.54 | 32.06473 | 399.7231
| 28.78578 | 0.6666384 | 56 | 51617.1 | 31.56936 | 394.8707
| 28.47831 | 0.6740844 | 56.2 | 51787.48 | 33.10041 | 406.7533
| 28.91713 | 0.6815104 | 56.4 | 51976.08 | 32.32303 | 399.0876
| 28.63371 | 0.6889598 | 56.6 | 52028.1 | 33.87581 | 409.7634
| 29.44064 | 0.6964521 | 56.8 | 52025.15 | 32.07412 | 391.5842
| 29.59825 | 0.7039431 | 57 | 52010.44 | 32.2804 | 390.2801
| 29.43325 | 0.7115518 | 57.2 | 51891.16 | 33.54106 | 396.5006
| 29.99765 | 0.7192489 | 57.4 | 51656.65 | 32.65967 | 384.0484
| 29.77491 | 0.7269474 | 57.6 | 51494.81 | 34.14491 | 391.3732
| 30.15569 | 0.7347846 | 57.8 | 51506.25 | 33.66701 | 384.8838
| 30.49987 | 0.7426552 | 58 | 51714.75 | 33.19377 | 380.5083
| 30.39726 | 0.7508549 | 58.2 | 52233.71 | 33.9059 | 388.4572
| 30.27955 | 0.7590546 | 58.4 | 52676.87 | 34.72791 | 396.5564
| 31.19359 | 0.7673017 | 58.6 | 53089.75 | 32.45022 | 379.7766
| 30.88433 | 0.7755675 | 58.8 | 53240.25 | 33.96 | 390.4319
| 30.99239 | 0.7838682 | 59 | 53373.3 | 34.26658 | 391.3274
| 31.30818 | 0.7923907 | 59.2 | 53375.54 | 34.04274 | 386.7123
| 31.48913 | 0.8008819 | 59.4 | 53568.26 | 34.10093 | 386.2508
| 31.28985 | 0.8096408 | 59.6 | 53927.52 | 35.22955 | 395.6694
| 31.35701 | 0.8184065 | 59.8 | 54264.14 | 35.56102 | 398.6968
| 31.9693 | 0.8271741 | 60 | 54352.5 | 34.37782 | 387.5376
| 31.70482 | 0.8360591 | 60.2 | 54405.41 | 35.90171 | 396.8823
| 32.15365 | 0.8449896 | 60.4 | 54266.02 | 35.36165 | 388.5284
| 32.07753 | 0.8539395 | 60.6 | 54076.24 | 36.49441 | 392.2806
| 32.74099 | 0.8629938 | 60.8 | 54028.59 | 35.2394 | 379.7738
| 32.56078 | 0.8722327 | 61 | 54285.2 | 36.39196 | 387.9145
| 32.63814 | 0.8815942 | 61.2 | 54672.08 | 36.67421 | 390.9233
| 33.16381 | 0.891167 | 61.4 | 55331.27 | 35.41111 | 385.1006
| 33.29752 | 0.9008078 | 61.6 | 56006.96 | 35.34837 | 388.2119
| 33.45334 | 0.9106997 | 61.8 | 56789.77 | 35.17563 | 391.4086
| 33.6492 | 0.9205131 | 62 | 57275.16 | 35.06532 | 392.2609
| 33.96259 | 0.9305013 | 62.2 | 57625.31 | 34.7167 | 389.9503
| 34.18184 | 0.9406206 | 62.4 | 57869.86 | 34.7045 | 389.2285
| 33.87428 | 0.9507052 | 62.6 | 57952.61 | 36.28861 | 399.2298
| 34.60766 | 0.9608807 | 62.8 | 57816.94 | 35.02609 | 385.5323
| 34.4095 | 0.9710675 | 63 | 57593.01 | 36.48867 | 391.5581
| 34.9474 | 0.9813228 | 63.2 | 57386.83 | 35.83044 | 382.0466
| 35.1555 | 0.9916906 | 63.4 | 56988 | 36.26109 | 378.7993
| 35.34973 | 1.002031 | 63.6 | 56578.12 | 36.74834 | 375.8548
| 36.00439 | 1.012492 | 63.8 | 56207 | 35.90276 | 364.1218
| 35.8013 | 1.023111 | 64 | 56115.1 | 37.34221 | 370.479
| 36.1975 | 1.033823 | 64.2 | 56174.54 | 36.94523 | 365.7519
| 36.50655 | 1.044771 | 64.4 | 56483.53 | 36.6475 | 363.8673
| 36.36251 | 1.055857 | 64.6 | 56981.15 | 37.52556 | 371.491
| 37.15549 | 1.067148 | 64.8 | 57698.04 | 35.62248 | 362.1519
| 36.78383 | 1.078551 | 65 | 58228.4 | 37.08903 | 374.1066
| 37.51096 | 1.090026 | 65.2 | 58813.14 | 35.51102 | 365.5721
| 37.47876 | 1.101752 | 65.4 | 59317.13 | 36.05918 | 370.974
| 37.16313 | 1.113446 | 65.6 | 59511.03 | 37.59956 | 380.634
| 38.11884 | 1.125242 | 65.8 | 59626.91 | 35.71697 | 365.935
| 38.3169 | 1.137142 | 66 | 59681.8 | 35.93365 | 365.2855
| 38.59119 | 1.149047 | 66.2 | 59518.8 | 36.08669 | 362.4305
| 38.95895 | 1.161135 | 66.4 | 59334.61 | 36.02252 | 357.9622
| 38.93852 | 1.173326 | 66.6 | 59421.2 | 36.80361 | 361.3291
| 39.23069 | 1.185784 | 66.8 | 59817.82 | 36.57376 | 360.4739
| 39.57896 | 1.198342 | 67 | 60287.92 | 36.16164 | 358.9716
| 39.7737 | 1.211078 | 67.2 | 60989.98 | 36.01176 | 361.0127
| 40.78476 | 1.223948 | 67.4 | 61766.68 | 33.8918 | 350.0657
| 40.67686 | 1.237079 | 67.6 | 62399.01 | 34.52085 | 356.7097
| 40.89231 | 1.250284 | 67.8 | 62890.51 | 34.48474 | 357.6752
| 41.05427 | 1.263608 | 68 | 63489.08 | 34.51735 | 359.9148
| 41.32113 | 1.27715 | 68.2 | 63857.96 | 34.44281 | 359.6161
| 41.40005 | 1.290779 | 68.4 | 64162.6 | 34.83137 | 362.0739
| 41.49851 | 1.304447 | 68.6 | 64192.26 | 35.32632 | 363.1735
| 41.95113 | 1.318142 | 68.8 | 63981 | 35.13503 | 357.7258
| 42.11589 | 1.331977 | 69 | 63521.93 | 35.76105 | 356.006
| 42.70414 | 1.345816 | 69.2 | 63145.09 | 35.36342 | 348.1387
| 42.65663 | 1.359852 | 69.4 | 62983.11 | 36.33219 | 350.8244
| 42.92854 | 1.3742 | 69.6 | 63279.36 | 36.29262 | 350.3092
| 43.1761 | 1.388805 | 69.8 | 63926.79 | 36.1108 | 351.4261
| 43.38203 | 1.403555 | 70 | 64669.11 | 35.97905 | 353.5175
| 43.57701 | 1.418436 | 70.2 | 65459.66 | 35.85348 | 355.9554
| 43.81031 | 1.433564 | 70.4 | 66377.33 | 35.5874 | 358.3007
| 44.11734 | 1.448883 | 70.6 | 67053.01 | 35.30504 | 358.7007
| 44.60321 | 1.464157 | 70.8 | 67288.53 | 34.87044 | 354.9037
| 45.53332 | 1.479643 | 71 | 67587.15 | 33.52434 | 345.3113
| 45.97178 | 1.495401 | 71.2 | 67888.6 | 33.21577 | 342.8088
| 46.23769 | 1.511171 | 71.4 | 67897.41 | 33.38264 | 341.6228
| 46.02285 | 1.527137 | 71.6 | 67898.2 | 34.51838 | 346.8806
| 46.90618 | 1.543137 | 71.8 | 68231.86 | 33.31079 | 338.6326
| 47.68582 | 1.559561 | 72 | 68605.11 | 32.36728 | 332.3354
| 46.86078 | 1.576026 | 72.2 | 68721.64 | 34.58225 | 345.6001
| 47.81506 | 1.592548 | 72.4 | 69036.52 | 33.28054 | 336.6267
| 47.97413 | 1.609495 | 72.6 | 69610.23 | 33.41022 | 338.8295
| 48.0196 | 1.626456 | 72.8 | 70173.25 | 33.75596 | 342.4269
| 48.87417 | 1.643668 | 73 | 70787.97 | 32.59372 | 336.1059
| 48.71512 | 1.661385 | 73.2 | 71791.64 | 33.12695 | 343.6903
| 49.34332 | 1.678848 | 73.4 | 72344.03 | 32.43851 | 340.0306
| 49.27804 | 1.696812 | 73.6 | 72697.08 | 33.08041 | 344.2761
| 49.49448 | 1.71457 | 73.8 | 72689.34 | 33.37006 | 343.84
| 50.50608 | 1.732535 | 74 | 72576.29 | 32.3148 | 333.5955
| 50.1066 | 1.750814 | 74.2 | 72193.1 | 33.86679 | 339.3414
| 50.91779 | 1.769025 | 74.4 | 72068.58 | 33.15956 | 331.6048
| 50.94444 | 1.787713 | 74.6 | 72274.18 | 33.71412 | 334.1899
| 51.72612 | 1.806317 | 74.8 | 72585.44 | 32.89095 | 328.4115
| 52.10488 | 1.825301 | 75 | 72957.45 | 32.76146 | 327.5116
| 52.49741 | 1.844519 | 75.2 | 73604.27 | 32.49969 | 327.3304
| 52.31348 | 1.864128 | 75.4 | 74298.06 | 33.19289 | 333.7047
| 53.50854 | 1.883583 | 75.6 | 74555.06 | 31.78868 | 323.6139
| 53.47275 | 1.903461 | 75.8 | 74938.6 | 32.34475 | 327.2654
| 53.56552 | 1.923514 | 76 | 75336.55 | 32.69563 | 329.6195
| 54.18097 | 1.943685 | 76.2 | 75679.44 | 32.2284 | 326.227
| 54.99541 | 1.964118 | 76.4 | 75906.38 | 31.52394 | 320.5989
| 55.11725 | 1.98466 | 76.6 | 76127.97 | 31.89053 | 322.0672
| 55.45109 | 2.00549 | 76.8 | 76318.67 | 31.95092 | 321.3212
| 55.4188 | 2.026516 | 77 | 76319.49 | 32.65848 | 323.7482
| 55.93109 | 2.047535 | 77.2 | 76122.13 | 32.59754 | 320.0908
| 56.40561 | 2.068966 | 77.4 | 76195.18 | 32.49724 | 317.6811
| 57.02266 | 2.090505 | 77.6 | 76505.02 | 32.08757 | 314.6067
| 56.77937 | 2.112441 | 77.8 | 76883.11 | 32.97325 | 320.1215
| 56.85765 | 2.134543 | 78 | 77378.4 | 33.32462 | 322.8622
| 58.01255 | 2.15688 | 78.2 | 77943.98 | 32.00456 | 315.308
| 58.38815 | 2.179347 | 78.4 | 78228.84 | 31.99069 | 314.5904
| 58.76416 | 2.202127 | 78.6 | 78266.33 | 32.07911 | 313.2266
| 59.16118 | 2.22491 | 78.8 | 78300.63 | 32.13595 | 311.6743
| 59.77182 | 2.248014 | 79 | 78295.88 | 31.9079 | 308.1424
| 59.87201 | 2.271539 | 79.2 | 78570.08 | 32.31294 | 309.9844
| 61.01723 | 2.295034 | 79.4 | 79181.72 | 31.11223 | 303.5054
| 61.1721 | 2.319291 | 79.6 | 79996.33 | 31.23831 | 306.2633
| 61.73037 | 2.343396 | 79.8 | 80582.72 | 30.90022 | 304.9566
| 61.82012 | 2.367964 | 80 | 81258.85 | 31.16476 | 307.8912
| 62.94249 | 2.39285 | 80.2 | 81943.86 | 30.0914 | 302.2312
| 62.53038 | 2.417853 | 80.4 | 82417.05 | 31.06835 | 308.7614
| 63.49608 | 2.443189 | 80.6 | 82901.38 | 30.27992 | 303.9249
| 64.15656 | 2.468556 | 80.8 | 83330.2 | 29.9162 | 301.5628
| 64.59802 | 2.494394 | 81 | 83886.28 | 29.79325 | 301.3241
| 64.84611 | 2.520605 | 81.2 | 84259.06 | 29.96864 | 302.1575
| 65.29885 | 2.546753 | 81.4 | 84302.24 | 29.99871 | 300.5472
| 66.16198 | 2.573325 | 81.6 | 84545.7 | 29.48746 | 296.3633
| 66.38531 | 2.599992 | 81.8 | 84811.68 | 29.72364 | 297.116
| 66.84207 | 2.626991 | 82 | 84734.96 | 29.80049 | 295.2984
| 68.21973 | 2.654337 | 82.2 | 84854.04 | 28.7779 | 287.3861
| 68.1883 | 2.681867 | 82.4 | 85056.43 | 29.32075 | 289.8055
| 69.19139 | 2.7096 | 82.6 | 85345.58 | 28.69217 | 285.1902
| 69.82416 | 2.737795 | 82.8 | 85725.87 | 28.46076 | 283.4612
| 70.26797 | 2.76636 | 83 | 86418.42 | 28.34613 | 283.7637
| 70.4678 | 2.795261 | 83.2 | 87359.73 | 28.42059 | 286.2852
| 71.48309 | 2.824571 | 83.4 | 88403.59 | 27.64046 | 283.6536
| 71.66467 | 2.854024 | 83.6 | 89162.01 | 27.79063 | 285.8518
| 71.76074 | 2.883921 | 83.8 | 90039.39 | 28.00022 | 288.9081
| 72.77502 | 2.914034 | 84 | 90694.45 | 27.36422 | 285.4536
| 72.84215 | 2.944382 | 84.2 | 90957.56 | 27.75993 | 287.24
| 73.16347 | 2.975192 | 84.4 | 91295.04 | 27.89476 | 287.5777
| 74.17039 | 3.006028 | 84.6 | 91555.11 | 27.38557 | 283.3885
| 74.60533 | 3.037278 | 84.8 | 91573.63 | 27.49502 | 282.3191
| 74.98158 | 3.068865 | 85 | 91598.56 | 27.66224 | 281.6496
| 75.59636 | 3.100784 | 85.2 | 91812.58 | 27.55777 | 279.9633
| 76.4117 | 3.132916 | 85.4 | 92164.7 | 27.236 | 277.4211
| 76.57734 | 3.165395 | 85.6 | 92593.22 | 27.49933 | 278.9336
| 77.46864 | 3.198338 | 85.8 | 93314.18 | 27.03053 | 276.8161
| 77.75808 | 3.231559 | 86 | 94019.76 | 27.11566 | 278.1997
| 78.39407 | 3.265259 | 86.2 | 94651.65 | 26.91585 | 277.4303
| 79.48862 | 3.29929 | 86.4 | 95252.09 | 26.3386 | 274.0487
| 79.69742 | 3.333444 | 86.6 | 95548.03 | 26.59317 | 275.0066
| 80.46474 | 3.368108 | 86.8 | 96099.63 | 26.32102 | 273.4277
| 80.9689 | 3.403077 | 87 | 96624.06 | 26.28071 | 273.2592
| 85.73186 | 3.438177 | 87.2 | 97088.76 | 23.08818 | 251.8824
| 87.22783 | 3.473806 | 87.4 | 97886.99 | 22.38106 | 248.0037
| 90.7751 | 3.510007 | 87.6 | 99151.53 | 20.46425 | 236.9159
| 92.19253 | 3.546432 | 87.8 | 100349.4 | 19.88773 | 234.7641
| 92.90671 | 3.58357 | 88 | 101652 | 19.69001 | 235.5401
| 93.83355 | 3.621498 | 88.2 | 103645.1 | 19.31111 | 236.8256
| 94.54265 | 3.65936 | 88.4 | 104955.6 | 19.1363 | 237.646
| 95.29716 | 3.697726 | 88.6 | 106289.7 | 18.94562 | 238.3501
| 96.50837 | 3.736273 | 88.8 | 106798.5 | 18.64316 | 235.8892
| 97.13553 | 3.775235 | 89 | 106965.2 | 18.65543 | 234.9375
| 98.43453 | 3.814442 | 89.2 | 106859.2 | 18.39634 | 231.1884
| 99.75094 | 3.854155 | 89.4 | 106581.9 | 18.16027 | 227.2091
| 100.7974 | 3.894018 | 89.6 | 106511.4 | 18.02456 | 224.5829
| 102.4038 | 3.93453 | 89.8 | 107067.3 | 17.59706 | 221.3436
| 103.6067 | 3.975629 | 90 | 107899.5 | 17.32351 | 219.9304
| 104.5174 | 4.016995 | 90.2 | 109104.6 | 17.13641 | 220.0641
| 105.5311 | 4.059301 | 90.4 | 111036.9 | 16.85298 | 221.1271
| 106.8313 | 4.101699 | 90.6 | 112694.9 | 16.50208 | 220.8877
| 107.591 | 4.144921 | 90.8 | 114584.9 | 16.3423 | 222.6424
| 108.5867 | 4.188659 | 91 | 116509.3 | 16.10651 | 223.7641
| 109.5247 | 4.232394 | 91.2 | 117611.9 | 15.96195 | 223.6874
| 110.6338 | 4.276503 | 91.4 | 118138.4 | 15.80916 | 222.1922
| 112.2727 | 4.321281 | 91.6 | 118584.3 | 15.49838 | 219.1531
| 113.8677 | 4.366038 | 91.8 | 118809.5 | 15.22825 | 215.9858
| 114.7625 | 4.411442 | 92 | 118713.5 | 15.20547 | 214.2396
| 116.3332 | 4.457658 | 92.2 | 119111.1 | 14.94852 | 211.5766
| 117.5834 | 4.503982 | 92.4 | 119856.5 | 14.76927 | 210.3181
| 118.4498 | 4.551121 | 92.6 | 120672.5 | 14.70269 | 210.1464
| 120.4817 | 4.598174 | 92.8 | 121164.6 | 14.33278 | 206.6923
| 124.3782 | 4.645824 | 93 | 121488.6 | 13.51675 | 198.9906
| 125.6927 | 4.694083 | 93.2 | 121621.7 | 13.39765 | 196.9889
| 127.3199 | 4.742876 | 93.4 | 121841.3 | 13.20346 | 194.5093
| 128.5072 | 4.792446 | 93.6 | 122836.8 | 13.0768 | 194.0758
| 129.8485 | 4.842102 | 93.8 | 124083 | 12.90441 | 193.686
| 131.4899 | 4.892685 | 94 | 125808.8 | 12.64984 | 193.3773
| 133.3834 | 4.944136 | 94.2 | 127783.6 | 12.34396 | 192.9435
| 135.0583 | 4.995297 | 94.4 | 129127.5 | 12.1242 | 192.1074
| 135.9157 | 5.047945 | 94.6 | 130298.5 | 12.08698 | 192.6196
| 137.9278 | 5.100115 | 94.8 | 130637.7 | 11.85802 | 189.8807
| 139.6089 | 5.153095 | 95 | 130853.4 | 11.70734 | 187.671
| 142.7476 | 5.206896 | 95.2 | 131175.4 | 11.29513 | 183.1604
| 144.7985 | 5.260692 | 95.4 | 131104.6 | 11.10819 | 180.1693
| 147.6453 | 5.314977 | 95.6 | 131326.7 | 10.78598 | 176.3793
| 149.8694 | 5.370304 | 95.8 | 131930.5 | 10.56722 | 174.161
| 151.7841 | 5.425827 | 96 | 132261.7 | 10.41419 | 172.1564
| 154.1824 | 5.482041 | 96.2 | 133030.9 | 10.18038 | 170.0239
| 156.6463 | 5.539178 | 96.4 | 134301.4 | 9.932871 | 168.4533
| 159.704 | 5.59646 | 96.6 | 135367.6 | 9.623116 | 165.9167
| 164.7596 | 5.654558 | 96.8 | 136764.7 | 9.074458 | 161.3273
| 167.6014 | 5.713366 | 97 | 138796.9 | 8.813395 | 160.3955
| 169.7477 | 5.772943 | 97.2 | 140753 | 8.646944 | 160.2614
| 172.3703 | 5.833364 | 97.4 | 142761.1 | 8.436095 | 159.6373
| 177.4663 | 5.893738 | 97.6 | 144225.2 | 7.997978 | 155.7152
| 187.4771 | 5.954904 | 97.8 | 146145 | 7.165447 | 147.572
| 192.5702 | 6.016836 | 98 | 147738 | 6.831547 | 144.5432
| 195.0933 | 6.079476 | 98.2 | 149625.5 | 6.70648 | 144.2601
| 197.4849 | 6.143005 | 98.4 | 152471.5 | 6.58294 | 144.9761
| 200.5742 | 6.207925 | 98.6 | 156475.2 | 6.403123 | 146.1064
| 202.8708 | 6.273375 | 98.8 | 160500.2 | 6.286068 | 147.9396
| 204.909 | 6.339422 | 99 | 165144.6 | 6.184839 | 150.5276
| 207.031 | 6.407052 | 99.2 | 170109.7 | 6.081998 | 153.3002
| 209.2842 | 6.474606 | 99.4 | 173864.3 | 5.987977 | 154.8559
| 213.6427 | 6.543353 | 99.6 | 177423.1 | 5.779243 | 154.366
| 216.2668 | 6.61216 | 99.8 | 180096.1 | 5.685404 | 154.6388
| 219.2914 | 6.681771 | 100 | 182446.5 | 5.576794 | 154.2994
| 221.8953 | 6.753119 | 100.2 | 185053 | 5.493741 | 154.5426
| 224.8582 | 6.824077 | 100.4 | 187010.1 | 5.3996 | 153.9498
| 228.1195 | 6.896859 | 100.6 | 190753.9 | 5.283446 | 154.5951
| 231.6016 | 6.969427 | 100.8 | 193042.9 | 5.171362 | 153.8823
| 234.645 | 7.042792 | 101 | 194440.4 | 5.089765 | 152.8313
| 238.2251 | 7.117894 | 101.2 | 195634.3 | 4.989923 | 151.2483
| 241.004 | 7.192153 | 101.4 | 195885.8 | 4.932491 | 149.5803
| 243.6491 | 7.268261 | 101.6 | 195295.5 | 4.888482 | 147.4153
| 246.7528 | 7.344361 | 101.8 | 195373.8 | 4.822666 | 145.4807
END
Unloading Marker

## Test 082
Segment | Displacement Into Surface | Load On Sample | Time On Sample | Harmonic Contact Stiffness | Hardness | Modulus
| nm | mN | s | N/m | GPa | GPa
Surface Marker | 3.256572 | 0.002944486 | 0 | 144.9367 | 1.7977e+308 | 1.7977e+308
| 5.064396 | 0.002939214 | 0.2 | 195.9153 | 1.7977e+308 | 1.178411e-158
| 3.883627 | 0.00314954 | 0.4 | 220.6659 | 1.7977e+308 | 1.327284e-158
| 3.737677 | 0.00328742 | 0.6 | 247.3442 | 1.7977e+308 | 1.487751e-158
| 1.764487 | 0.003558305 | 0.8 | 287.024 | 1.7977e+308 | 1.726421e-158
| 4.988589 | 0.003448166 | 1 | 313.0805 | 1.7977e+308 | 1.883148e-158
| 4.287526 | 0.003628584 | 1.2 | 362.5674 | 1.7977e+308 | 2.180808e-158
| 7.686772 | 0.003507652 | 1.4 | 427.0273 | 75.4685 | 53.08451
| 1.913707 | 0.00405675 | 1.6 | 483.7126 | 1.7977e+308 | 2.909484e-158
| 4.362611 | 0.004017817 | 1.8 | 500.9236 | 1.7977e+308 | 3.013006e-158
| 5.700842 | 0.004066948 | 2 | 531.5038 | 1.7977e+308 | 3.196943e-158
| 3.800377 | 0.004357895 | 2.2 | 541.5118 | 1.7977e+308 | 3.257141e-158
| 2.658609 | 0.004508407 | 2.286 | 555.5501 | 1.7977e+308 | 3.341579e-158
| 4.820247 | 0.004651867 | 2.6 | 722.199 | 1.7977e+308 | 4.343956e-158
| 3.583223 | 0.004923622 | 2.8 | 844.7911 | 1.7977e+308 | 5.081336e-158
| 7.149262 | 0.004835359 | 3 | 900.5847 | 33.52269 | 64.19412
| 6.218952 | 0.005050351 | 3.2 | 938.3104 | -167.6096 | 1.7977e+308
| 5.529048 | 0.005252899 | 3.4 | 918.9011 | 34.21862 | 63.44885
| 4.146405 | 0.005500264 | 3.6 | 919.8124 | 1.7977e+308 | 5.532581e-158
| 8.394311 | 0.005345853 | 3.8 | 946.3487 | 8.888337 | 32.07666
| 6.286622 | 0.005672334 | 4 | 1002.314 | -187.7255 | 1.7977e+308
| 6.744219 | 0.005824093 | 4.2 | 1074.828 | 206.6414 | 193.564
| 5.978869 | 0.006070181 | 4.4 | 1204.669 | -205.2537 | 1.7977e+308
| 5.44267 | 0.006304709 | 4.6 | 1290.37 | -846.1592 | 1.7977e+308
| 6.009548 | 0.006467382 | 4.8 | 1360.656 | -650.8942 | 1.7977e+308
| 8.931719 | 0.006463627 | 5 | 1422.671 | 4.273121 | 30.35853
| 7.810687 | 0.00675982 | 5.2 | 1504.198 | 8.846815 | 45.8119
| 9.589675 | 0.006851931 | 5.4 | 1573.995 | 3.148122 | 27.93728
| 7.606988 | 0.007241285 | 5.6 | 1728.054 | 9.300987 | 52.45694
| 5.294733 | 0.007663171 | 5.8 | 2026.04 | -926.8626 | 1.7977e+308
| 5.796234 | 0.007882498 | 6 | 2387.703 | 37.01616 | 151.0602
| 7.355931 | 0.008051944 | 6.2 | 2951.89 | 5.963186 | 69.07385
| 4.128344 | 0.008571744 | 6.4 | 3524.018 | -359.2845 | 1.7977e+308
| 7.913331 | 0.008574044 | 6.6 | 3724.191 | 4.170597 | 70.73093
| 7.618442 | 0.008869979 | 6.8 | 3510.339 | 5.312865 | 74.21272
| 8.990663 | 0.009030013 | 7 | 3369.411 | 3.2456 | 54.19174
| 8.220826 | 0.009386553 | 7.2 | 3288.634 | 4.778115 | 63.47836
| 8.902517 | 0.009624732 | 7.4 | 3226.032 | 3.874623 | 54.94962
| 9.614664 | 0.009857821 | 7.6 | 3141.746 | 3.224379 | 47.92854
| 8.782463 | 0.01022999 | 7.8 | 3254.798 | 4.515005 | 58.22142
| 10.56826 | 0.01040057 | 8 | 3320.852 | 2.560234 | 43.78226
| 10.46386 | 0.01073139 | 8.2 | 3346.39 | 2.760904 | 45.16085
| 11.83386 | 0.01093329 | 8.4 | 3346.486 | 2.019965 | 38.02027
| 10.18334 | 0.01137722 | 8.6 | 3428.214 | 3.251506 | 48.93071
| 10.25134 | 0.01169829 | 8.8 | 3477.604 | 3.309522 | 49.40598
| 10.16004 | 0.01203373 | 9 | 3679.188 | 3.426177 | 52.58939
| 9.766607 | 0.01244495 | 9.2 | 4126.952 | 3.767499 | 61.31169
| 9.037686 | 0.01288982 | 9.4 | 4902.575 | 4.499593 | 79.49927
| 9.61768 | 0.01325007 | 9.6 | 5930.278 | 3.522955 | 84.2833
| 9.535737 | 0.01367027 | 9.8 | 7205.453 | 3.464591 | 101.5089
| 9.583402 | 0.01405368 | 10 | 7998.647 | 3.416519 | 111.3062
| 11.33126 | 0.01438247 | 10.2 | 8320.588 | 2.310322 | 92.59436
| 10.47279 | 0.01487298 | 10.4 | 7519.96 | 3.01044 | 94.05938
| 9.66616 | 0.01534637 | 10.6 | 6674.48 | 4.080597 | 95.83509
| 11.87159 | 0.01558252 | 10.8 | 5814.366 | 2.594816 | 64.23448
| 11.67852 | 0.01597336 | 11 | 4891.195 | 3.056557 | 57.57661
| 14.10975 | 0.01615204 | 11.2 | 4089.304 | 2.09695 | 38.98026
| 13.40053 | 0.01655102 | 11.4 | 3566.474 | 2.722605 | 38.24174
| 13.13791 | 0.01691044 | 11.6 | 3231.551 | 3.247805 | 37.41226
| 12.14829 | 0.01734622 | 11.8 | 3099.048 | 4.601052 | 42.3567
| 11.74479 | 0.01777847 | 12 | 3144.779 | 5.382403 | 46.077
| 13.70183 | 0.01808441 | 12.2 | 3338.552 | 3.157813 | 36.83429
| 13.40274 | 0.01851523 | 12.4 | 3462.075 | 3.414464 | 39.34547
| 13.97633 | 0.0189086 | 12.6 | 3630.497 | 3.015517 | 38.33297
| 13.24216 | 0.01938198 | 12.8 | 3769.529 | 3.57903 | 43.01311
| 14.61523 | 0.01974014 | 13 | 3988.772 | 2.678634 | 38.86786
| 14.64315 | 0.02021612 | 13.2 | 4379.998 | 2.608654 | 41.73018
| 15.44095 | 0.02069521 | 13.4 | 5102.552 | 2.180264 | 44.01888
| 13.81228 | 0.02138333 | 13.6 | 6199.424 | 2.737861 | 59.81565
| 13.27795 | 0.02202194 | 13.8 | 7534.968 | 2.890681 | 74.59846
| 15.20025 | 0.02242922 | 14 | 8279.783 | 2.104863 | 68.96115
| 14.2814 | 0.02307984 | 14.2 | 8362.355 | 2.504454 | 75.32274
| 13.95658 | 0.02364446 | 14.4 | 8246.617 | 2.740377 | 76.87323
| 15.24141 | 0.0241223 | 14.6 | 7892.588 | 2.337603 | 66.66189
| 16.06788 | 0.02459282 | 14.8 | 7708.583 | 2.14828 | 61.52979
| 14.48962 | 0.0253317 | 15 | 7933.541 | 2.800566 | 71.90983
| 15.43798 | 0.02588081 | 15.2 | 8331.785 | 2.450133 | 69.74801
| 15.23603 | 0.02656838 | 15.4 | 8820.021 | 2.564151 | 74.8945
| 17.20958 | 0.0271156 | 15.6 | 9453.455 | 1.977796 | 69.44505
| 15.96953 | 0.02784186 | 15.8 | 9826.056 | 2.37625 | 78.73272
| 19.40802 | 0.02831867 | 16 | 10029.81 | 1.603689 | 64.64084
| 16.9419 | 0.02917003 | 16.2 | 9559.505 | 2.238232 | 72.20457
| 19.81434 | 0.02960915 | 16.4 | 8946.154 | 1.669486 | 57.14214
| 19.18553 | 0.03034194 | 16.6 | 8361.783 | 1.878196 | 55.89825
| 19.77378 | 0.03094906 | 16.8 | 8260.623 | 1.814295 | 53.62854
| 19.89434 | 0.03163112 | 17 | 8434.775 | 1.831114 | 54.45714
| 20.19298 | 0.03248053 | 17.2 | 9459.604 | 1.778058 | 59.67239
| 19.32598 | 0.03336228 | 17.4 | 10860.91 | 1.943623 | 71.43128
| 19.7908 | 0.03425785 | 17.6 | 12766.69 | 1.844925 | 81.45525
| 20.76404 | 0.0350979 | 17.8 | 14157.04 | 1.692821 | 85.81197
| 20.41232 | 0.03597452 | 18 | 14843.98 | 1.787199 | 91.80087
| 19.42313 | 0.03703762 | 18.2 | 15234.03 | 2.031285 | 99.67548
| 18.44008 | 0.03807629 | 18.4 | 14916.72 | 2.340965 | 103.7002
| 18.60892 | 0.03897011 | 18.6 | 14759.28 | 2.368942 | 101.863
| 20.49855 | 0.03979174 | 18.8 | 14415.96 | 2.008935 | 89.7091
| 20.19456 | 0.04071548 | 19 | 14236.68 | 2.133687 | 90.3089
| 20.66635 | 0.04176993 | 19.2 | 13961.26 | 2.110016 | 86.6715
| 20.81217 | 0.04271607 | 19.4 | 13859.39 | 2.141496 | 85.63457
| 21.52444 | 0.04374189 | 19.6 | 14339.52 | 2.045169 | 85.5585
| 21.53011 | 0.04488239 | 19.8 | 15799.36 | 2.067182 | 94.28618
| 20.76459 | 0.04607873 | 20 | 16962.84 | 2.260237 | 105.4973
| 21.80033 | 0.04726098 | 20.2 | 18253.13 | 2.088051 | 107.9708
| 20.98899 | 0.04861055 | 20.4 | 19646.01 | 2.294758 | 121.5389
| 22.38883 | 0.0496738 | 20.6 | 19891.98 | 2.071479 | 115.0147
| 22.99928 | 0.05085644 | 20.8 | 19034.81 | 2.035929 | 107.097
| 22.35439 | 0.05207793 | 21 | 19038.96 | 2.21226 | 110.6901
| 22.90784 | 0.05333939 | 21.2 | 19191.09 | 2.166609 | 108.9382
| 22.76469 | 0.05473355 | 21.4 | 18982.35 | 2.265609 | 108.7583
| 23.26761 | 0.05598329 | 21.6 | 19333.6 | 2.222379 | 108.4482
| 22.84565 | 0.05748603 | 21.8 | 20399.43 | 2.353223 | 117.0674
| 22.74404 | 0.05878387 | 22 | 20628.23 | 2.432298 | 119.2397
| 23.29542 | 0.06021733 | 22.2 | 21024.35 | 2.380213 | 118.7295
| 23.14997 | 0.06169362 | 22.4 | 21375.06 | 2.471887 | 121.8593
| 23.39626 | 0.06305531 | 22.6 | 21580.45 | 2.480467 | 121.9109
| 23.60671 | 0.06457278 | 22.8 | 21817.02 | 2.50217 | 122.3705
| 23.73306 | 0.06602245 | 23 | 22484.24 | 2.52831 | 125.7319
| 23.67892 | 0.06759704 | 23.2 | 23426.77 | 2.591987 | 131.7644
| 23.61404 | 0.06935539 | 23.4 | 24960.84 | 2.656085 | 141.4629
| 24.24649 | 0.07098647 | 23.6 | 26146.84 | 2.573879 | 144.5651
| 24.1354 | 0.07266579 | 23.8 | 27096.86 | 2.652817 | 151.1652
| 24.07847 | 0.0743319 | 24 | 27883.19 | 2.723369 | 156.5303
| 24.51418 | 0.07605601 | 24.2 | 28486.66 | 2.693235 | 157.3216
| 24.50033 | 0.07798264 | 24.4 | 29031.04 | 2.767076 | 160.98
| 24.06898 | 0.07973345 | 24.6 | 29499.13 | 2.92996 | 167.3423
| 24.47825 | 0.08162902 | 24.8 | 30019.95 | 2.907065 | 167.6983
| 24.40015 | 0.08339824 | 25 | 30147.65 | 2.996607 | 169.3999
| 24.91671 | 0.0852333 | 25.2 | 30335.67 | 2.94953 | 166.9429
| 24.58977 | 0.08725169 | 25.4 | 30076.45 | 3.113354 | 168.2546
| 25.01036 | 0.08901968 | 25.6 | 30006.07 | 3.086277 | 165.0196
| 25.06721 | 0.09103972 | 25.8 | 30305.54 | 3.149326 | 166.7157
| 25.26265 | 0.09302556 | 26 | 30870.98 | 3.172009 | 168.9141
| 24.70729 | 0.09497287 | 26.2 | 31377.91 | 3.382717 | 176.5811
| 24.93896 | 0.0971429 | 26.4 | 32118.53 | 3.397823 | 179.5539
| 24.98744 | 0.09911472 | 26.6 | 32657.35 | 3.455936 | 182.7574
| 25.12812 | 0.1012396 | 26.8 | 32816.27 | 3.502124 | 182.9479
| 25.2899 | 0.1032068 | 27 | 32669.98 | 3.541242 | 181.1231
| 25.6631 | 0.1054447 | 27.2 | 32519.74 | 3.533824 | 177.6784
| 25.39199 | 0.1075367 | 27.4 | 32720.98 | 3.687972 | 181.4018
| 25.89238 | 0.1097287 | 27.6 | 32735.38 | 3.63703 | 177.9054
| 25.96048 | 0.1118123 | 27.8 | 33015.74 | 3.694454 | 179.3606
| 25.83285 | 0.1139667 | 28 | 33467.1 | 3.805778 | 183.3798
| 25.71536 | 0.1164142 | 28.2 | 33972.48 | 3.926808 | 187.7547
| 26.34021 | 0.1185383 | 28.4 | 34058.67 | 3.827954 | 183.5442
| 26.3783 | 0.120902 | 28.6 | 34387.68 | 3.900981 | 185.5401
| 26.31052 | 0.123155 | 28.8 | 34579.54 | 4.003654 | 187.5902
| 26.55058 | 0.1253963 | 29 | 34590.6 | 4.019281 | 186.1031
| 26.24547 | 0.1278664 | 29.2 | 34875.02 | 4.201328 | 190.6809
| 26.28525 | 0.1303307 | 29.4 | 35310.94 | 4.275502 | 193.3242
| 26.81336 | 0.1325686 | 29.6 | 35508.88 | 4.19328 | 190.4547
| 26.46407 | 0.1350737 | 29.8 | 35788.67 | 4.39306 | 195.4291
| 26.9318 | 0.1373932 | 30 | 36142.92 | 4.324687 | 193.9261
| 26.75568 | 0.1400449 | 30.2 | 36229.31 | 4.480656 | 196.3685
| 27.19333 | 0.1423735 | 30.4 | 36308.16 | 4.426327 | 193.5523
| 26.8947 | 0.1450288 | 30.6 | 36819.55 | 4.611762 | 199.4519
| 27.40021 | 0.147413 | 30.8 | 37186.85 | 4.526053 | 197.6542
| 27.13605 | 0.1499181 | 31 | 37506.93 | 4.699361 | 202.1641
| 27.39743 | 0.1527188 | 31.2 | 38201.07 | 4.698336 | 204.3434
| 27.31809 | 0.1554513 | 31.4 | 38634.67 | 4.816299 | 208.002
| 27.37438 | 0.1579682 | 31.6 | 38787.8 | 4.88743 | 208.816
| 27.71284 | 0.1606821 | 31.8 | 39002.81 | 4.865334 | 207.504
| 27.78237 | 0.1633054 | 32 | 39350.12 | 4.92845 | 209.3074
| 27.96748 | 0.166105 | 32.2 | 39874.31 | 4.952246 | 211.1112
| 28.02935 | 0.1689487 | 32.4 | 40496.22 | 5.016927 | 214.5647
| 27.61877 | 0.1718444 | 32.6 | 41076.7 | 5.25592 | 222.2239
| 28.12009 | 0.174654 | 32.8 | 41498.38 | 5.16354 | 220.41
| 28.22728 | 0.1774285 | 33 | 41590.73 | 5.22221 | 220.4078
| 28.29399 | 0.1804139 | 33.2 | 41565.9 | 5.306051 | 220.1472
| 28.14135 | 0.1831449 | 33.4 | 41374.9 | 5.468574 | 220.94
| 28.56838 | 0.186074 | 33.6 | 41263.73 | 5.416877 | 216.8689
| 28.50722 | 0.1888819 | 33.8 | 41395.71 | 5.53724 | 218.6304
| 28.76812 | 0.1917655 | 34 | 41686.95 | 5.532224 | 218.3614
| 29.34764 | 0.1949216 | 34.2 | 42314.58 | 5.408425 | 217.1679
| 30.2189 | 0.1978614 | 34.4 | 42970.05 | 5.183629 | 213.7009
| 30.74714 | 0.2010956 | 34.6 | 43737.94 | 5.091584 | 213.8677
| 30.95742 | 0.2041612 | 34.8 | 44429.01 | 5.100502 | 216.1984
| 30.82731 | 0.2073759 | 35 | 45278.57 | 5.219665 | 222.2131
| 31.35593 | 0.2108158 | 35.2 | 46178.53 | 5.130399 | 222.9775
| 31.54718 | 0.2140597 | 35.4 | 46925.34 | 5.147507 | 225.7231
| 31.70378 | 0.2175321 | 35.6 | 47880.34 | 5.176752 | 229.8676
| 32.01565 | 0.2210188 | 35.8 | 48504.43 | 5.164355 | 230.9366
| 31.66732 | 0.2244633 | 36 | 48748.3 | 5.368656 | 235.6988
| 32.40092 | 0.2276944 | 36.2 | 48818.15 | 5.224023 | 230.1801
| 32.85032 | 0.2312159 | 36.4 | 48969.34 | 5.178755 | 227.6863
| 33.26854 | 0.2347783 | 36.6 | 49297.13 | 5.140926 | 226.4038
| 33.14963 | 0.2382839 | 36.8 | 49873.68 | 5.257351 | 230.6982
| 33.24587 | 0.2418998 | 37 | 50588.47 | 5.30827 | 233.9704
| 33.78749 | 0.2458489 | 37.2 | 51834.78 | 5.220852 | 236.2573
| 33.60532 | 0.2495666 | 37.4 | 52551.1 | 5.356602 | 241.8558
| 33.57104 | 0.2535157 | 37.6 | 53261.02 | 5.454609 | 246.2627
| 34.62023 | 0.2571173 | 37.8 | 53524.06 | 5.224094 | 239.1679
| 34.73388 | 0.2608455 | 38 | 53645.01 | 5.279453 | 239.2649
| 34.54446 | 0.2649227 | 38.2 | 53744.25 | 5.433746 | 241.7796
| 36.11108 | 0.2686849 | 38.4 | 54072.32 | 5.069418 | 231.4293
| 36.06961 | 0.272589 | 38.6 | 54074.8 | 5.169199 | 232.1598
| 36.46689 | 0.2765354 | 38.8 | 54427.75 | 5.143199 | 231.253
| 36.60202 | 0.2807086 | 39 | 55153.75 | 5.185744 | 234.0644
| 37.10909 | 0.2847304 | 39.2 | 55793.05 | 5.126103 | 233.6716
| 36.95792 | 0.2891182 | 39.4 | 56551.17 | 5.247765 | 238.7637
| 37.13595 | 0.2933022 | 39.6 | 57441.48 | 5.273689 | 241.9875
| 37.28226 | 0.2977547 | 39.8 | 58167.12 | 5.316282 | 244.7011
| 37.57548 | 0.3020429 | 40 | 58503.14 | 5.321635 | 244.4336
| 37.70413 | 0.3063036 | 40.2 | 58787.22 | 5.37127 | 245.1838
| 38.26245 | 0.3108096 | 40.4 | 58993.89 | 5.310899 | 242.3439
| 38.55269 | 0.3150421 | 40.6 | 59172.29 | 5.317061 | 241.4013
| 39.06922 | 0.3195764 | 40.8 | 59493.94 | 5.267381 | 239.5026
| 39.89203 | 0.3239685 | 41 | 59742.18 | 5.141104 | 235.1927
| 40.12405 | 0.3285048 | 41.2 | 60165.31 | 5.162635 | 235.8262
| 40.16046 | 0.3333126 | 41.4 | 60729.76 | 5.234435 | 238.4394
| 40.5961 | 0.3378458 | 41.6 | 61104.93 | 5.205032 | 237.4423
| 40.71643 | 0.3427149 | 41.8 | 61872.01 | 5.252213 | 240.3289
| 41.86018 | 0.3474442 | 42 | 62931.14 | 5.048138 | 237.4826
| 41.93438 | 0.3523593 | 42.2 | 63990.08 | 5.099845 | 241.8318
| 41.80114 | 0.3576228 | 42.4 | 65359.44 | 5.201219 | 248.9855
| 42.02894 | 0.3626556 | 42.6 | 66563.72 | 5.216189 | 252.9415
| 42.66597 | 0.3680044 | 42.8 | 67760.44 | 5.141502 | 253.9771
| 42.59403 | 0.3731116 | 43 | 68350.67 | 5.234372 | 257.3936
| 43.03236 | 0.378614 | 43.2 | 69076.38 | 5.213507 | 257.7933
| 43.43197 | 0.3837668 | 43.4 | 69570.98 | 5.198868 | 257.4624
| 43.87175 | 0.3892513 | 43.6 | 70167.34 | 5.178946 | 257.3086
| 43.75012 | 0.3945591 | 43.8 | 70730.09 | 5.282475 | 260.9029
| 44.4659 | 0.3999714 | 44 | 71380.61 | 5.197325 | 259.0253
| 44.82639 | 0.4058562 | 44.2 | 72132.31 | 5.197794 | 260.0682
| 44.63277 | 0.4113882 | 44.4 | 72702.96 | 5.317285 | 264.1595
| 45.09944 | 0.4172171 | 44.6 | 73072.89 | 5.296183 | 262.8566
| 45.9094 | 0.4226925 | 44.8 | 73075.47 | 5.200296 | 257.7764
| 47.08951 | 0.4281993 | 45 | 72877.48 | 5.0355 | 249.799
| 47.01885 | 0.4341726 | 45.2 | 72677.36 | 5.135439 | 249.8454
| 47.70716 | 0.4397792 | 45.4 | 72666.72 | 5.072588 | 245.9435
| 48.28698 | 0.4457238 | 45.6 | 72760.57 | 5.036028 | 243.2145
| 48.47319 | 0.4515587 | 45.8 | 73281.96 | 5.070304 | 244.4263
| 48.7397 | 0.4575909 | 46 | 74284.33 | 5.08475 | 246.9679
| 49.36637 | 0.4640252 | 46.2 | 75478.09 | 5.031525 | 248.1009
| 49.1358 | 0.4701406 | 46.4 | 76172.67 | 5.146692 | 252.4228
| 49.58371 | 0.4766478 | 46.6 | 77041.3 | 5.131444 | 253.3599
| 50.62022 | 0.4827981 | 46.8 | 77649.73 | 5.002992 | 249.8564
| 50.29471 | 0.4891241 | 47 | 78007.17 | 5.138202 | 253.4222
| 50.90889 | 0.4955412 | 47.2 | 78513.4 | 5.09356 | 252.0372
| 50.94588 | 0.5022365 | 47.4 | 78892.93 | 5.163125 | 253.5743
| 51.05467 | 0.5086383 | 47.6 | 79196.18 | 5.216078 | 254.3972
| 51.25996 | 0.5153909 | 47.8 | 79282.25 | 5.25675 | 253.8837
| 51.37932 | 0.5219847 | 48 | 79613.92 | 5.308794 | 254.7517
| 51.47507 | 0.5286772 | 48.2 | 79762.65 | 5.368552 | 255.0985
| 52.07537 | 0.5355758 | 48.4 | 80452.38 | 5.324654 | 254.4717
| 52.47568 | 0.5424284 | 48.6 | 81088.72 | 5.319792 | 254.809
| 52.38033 | 0.5495865 | 48.8 | 82054.07 | 5.409846 | 259.1883
| 52.64291 | 0.5563409 | 49 | 82497.63 | 5.431429 | 259.601
| 53.12045 | 0.5638181 | 49.2 | 83373.74 | 5.413798 | 260.3359
| 53.60504 | 0.5708792 | 49.4 | 83806.7 | 5.395205 | 259.4388
| 53.91721 | 0.5783133 | 49.6 | 84384.13 | 5.41161 | 260.0602
| 54.75154 | 0.5854803 | 49.8 | 84851.86 | 5.328161 | 257.3479
| 55.3056 | 0.5928456 | 50 | 85656.27 | 5.296249 | 257.406
| 55.51699 | 0.6007283 | 50.2 | 86572.08 | 5.330506 | 259.7467
| 55.80979 | 0.6082353 | 50.4 | 87134.93 | 5.349301 | 260.4065
| 56.21268 | 0.616098 | 50.6 | 87734.04 | 5.350882 | 260.5945
| 56.78623 | 0.6236678 | 50.8 | 87839.97 | 5.323931 | 258.1901
| 57.21906 | 0.6312338 | 51 | 87622.23 | 5.325366 | 255.5091
| 57.89514 | 0.6392271 | 51.2 | 87557.01 | 5.286685 | 252.1384
| 58.71036 | 0.6469793 | 51.4 | 87918.66 | 5.218254 | 249.5189
| 59.23674 | 0.6551903 | 51.6 | 88822.28 | 5.198069 | 250.1326
| 58.99885 | 0.6633392 | 51.8 | 89945.67 | 5.302798 | 255.2683
| 59.28297 | 0.6716766 | 52 | 91324.37 | 5.318248 | 258.6052
| 59.8418 | 0.6805067 | 52.2 | 93055.55 | 5.288057 | 261.6607
| 59.4257 | 0.6889419 | 52.4 | 93854.21 | 5.428319 | 266.785
| 60.19874 | 0.6976226 | 52.6 | 94063.26 | 5.373551 | 263.7553
| 60.04134 | 0.706048 | 52.8 | 93832.37 | 5.479465 | 264.185
| 60.8724 | 0.7145073 | 53 | 93747.82 | 5.414777 | 259.9896
| 60.89521 | 0.7234124 | 53.2 | 93581.97 | 5.492301 | 259.7118
| 61.2233 | 0.7319626 | 53.4 | 93585.37 | 5.512474 | 258.4164
| 61.48588 | 0.741011 | 53.6 | 94091.34 | 5.542359 | 259.0468
| 62.09466 | 0.7499327 | 53.8 | 94936.14 | 5.508038 | 258.9978
| 62.40791 | 0.7590008 | 54 | 95781.25 | 5.524734 | 260.414
| 62.69006 | 0.7684419 | 54.2 | 96975.6 | 5.54568 | 263.067
| 63.74765 | 0.7777911 | 54.4 | 98005.56 | 5.439101 | 261.366
| 64.31758 | 0.7873094 | 54.6 | 98708.82 | 5.418233 | 261.0871
| 64.48633 | 0.7967491 | 54.8 | 98956.17 | 5.465094 | 261.3645
| 65.1478 | 0.8061554 | 55 | 99023.32 | 5.434121 | 258.7552
| 65.60772 | 0.81563 | 55.2 | 98718.67 | 5.439292 | 256.0444
| 66.05603 | 0.8254196 | 55.4 | 98878.45 | 5.44381 | 254.7938
| 66.25823 | 0.8351089 | 55.6 | 99273.4 | 5.483374 | 255.3563
| 66.78782 | 0.845193 | 55.8 | 99623.22 | 5.474491 | 254.3117
| 67.13412 | 0.8551483 | 56 | 100193.6 | 5.490645 | 254.7321
| 67.48738 | 0.8653203 | 56.2 | 100939.3 | 5.505077 | 255.6259
| 68.08257 | 0.8755233 | 56.4 | 101386.4 | 5.484814 | 254.5829
| 68.47821 | 0.8858295 | 56.6 | 101801.4 | 5.496009 | 254.3466
| 68.79264 | 0.8961782 | 56.8 | 102328 | 5.518327 | 254.7832
| 69.35493 | 0.9066728 | 57 | 103007.2 | 5.501957 | 254.564
| 69.21897 | 0.9176273 | 57.2 | 103773.8 | 5.594001 | 257.6598
| 69.66001 | 0.9283595 | 57.4 | 104651.7 | 5.594512 | 258.5148
| 70.18869 | 0.9395501 | 57.6 | 105701.8 | 5.582877 | 259.4694
| 70.36925 | 0.9506143 | 57.8 | 106725.3 | 5.62311 | 261.8714
| 70.51342 | 0.9617957 | 58 | 107625.4 | 5.670463 | 264.0921
| 71.0787 | 0.973345 | 58.2 | 108524.7 | 5.655482 | 264.4332
| 71.35582 | 0.9845658 | 58.4 | 108723.2 | 5.688265 | 264.0975
| 71.54449 | 0.9961775 | 58.6 | 108809.6 | 5.737833 | 263.8561
| 72.15668 | 1.00756 | 58.8 | 108773.2 | 5.721912 | 261.4218
| 72.44067 | 1.019095 | 59 | 108811.5 | 5.755809 | 260.643
| 72.89604 | 1.03109 | 59.2 | 109280.1 | 5.762026 | 260.3131
| 73.27312 | 1.042943 | 59.4 | 110009.9 | 5.776082 | 261.0166
| 73.6943 | 1.055044 | 59.6 | 110951.6 | 5.78254 | 262.1007
| 73.77611 | 1.067498 | 59.8 | 111801.7 | 5.842827 | 264.3924
| 74.41115 | 1.079724 | 60 | 112417.4 | 5.819861 | 263.6739
| 74.37261 | 1.092243 | 60.2 | 112663 | 5.903469 | 264.8499
| 75.22345 | 1.104666 | 60.4 | 112682.9 | 5.853949 | 261.6554
| 75.93296 | 1.117333 | 60.6 | 113057.4 | 5.82418 | 260.0472
| 76.05953 | 1.130135 | 60.8 | 113480.1 | 5.880572 | 260.9762
| 76.59299 | 1.143029 | 61 | 114406.6 | 5.871911 | 261.5386
| 76.34729 | 1.156364 | 61.2 | 116192.3 | 5.972815 | 267.5765
| 76.87746 | 1.170205 | 61.4 | 118435.8 | 5.956552 | 271.5835
| 77.40122 | 1.183693 | 61.6 | 119723.1 | 5.947985 | 273.081
| 77.68701 | 1.197847 | 61.8 | 121415.7 | 5.974389 | 276.6613
| 78.32891 | 1.21156 | 62 | 121866.4 | 5.95657 | 275.4466
| 78.70302 | 1.225198 | 62.2 | 121245.2 | 5.986717 | 272.6153
| 79.43248 | 1.239134 | 62.4 | 120516.7 | 5.967649 | 268.0961
| 80.43416 | 1.252877 | 62.6 | 120207.8 | 5.905177 | 263.6445
| 80.26644 | 1.267026 | 62.8 | 119447.7 | 6.015852 | 262.7632
| 80.88917 | 1.280941 | 63 | 119523.1 | 6.003798 | 260.8531
| 81.45965 | 1.295523 | 63.2 | 120402.4 | 5.994995 | 261.1584
| 82.1957 | 1.309988 | 63.4 | 121061.7 | 5.964109 | 260.2873
| 82.1689 | 1.32504 | 63.6 | 122059.7 | 6.040138 | 263.1785
| 82.81332 | 1.340025 | 63.8 | 123271 | 6.018676 | 263.9948
| 83.22232 | 1.355107 | 64 | 124494.5 | 6.030379 | 265.7387
| 84.21901 | 1.370902 | 64.2 | 126030.6 | 5.961527 | 265.9813
| 84.38251 | 1.386474 | 64.4 | 127465.2 | 6.006733 | 269.1576
| 85.07649 | 1.402494 | 64.6 | 128856.8 | 5.981736 | 270.1857
| 85.24237 | 1.418383 | 64.8 | 129742.7 | 6.031772 | 272.0246
| 85.42356 | 1.434351 | 65 | 130532.2 | 6.080561 | 273.5722
| 86.03481 | 1.451013 | 65.2 | 131516.2 | 6.071801 | 273.9227
| 86.64361 | 1.467228 | 65.4 | 131951.1 | 6.065553 | 272.9668
| 86.64125 | 1.483959 | 65.6 | 132401.3 | 6.144119 | 274.4079
| 87.01327 | 1.500545 | 65.8 | 132745.5 | 6.171479 | 274.1519
| 87.3619 | 1.517201 | 66 | 133040 | 6.202291 | 273.8704
| 87.90147 | 1.53407 | 66.2 | 133003.7 | 6.210394 | 272.0973
| 87.99061 | 1.551334 | 66.4 | 132959.9 | 6.281815 | 272.0261
| 89.03186 | 1.568289 | 66.6 | 132965 | 6.220404 | 268.5183
| 89.78068 | 1.585919 | 66.8 | 133243.1 | 6.199927 | 266.7868
| 90.92016 | 1.603191 | 67 | 133406.4 | 6.127426 | 263.4381
| 91.67906 | 1.620935 | 67.2 | 134027.8 | 6.103663 | 262.5163
| 92.04206 | 1.639226 | 67.4 | 135188.1 | 6.128485 | 264.1782
| 92.53294 | 1.657408 | 67.6 | 136587.3 | 6.13375 | 265.91
| 93.19 | 1.67624 | 67.8 | 138275.6 | 6.117808 | 267.6973
| 93.31761 | 1.695091 | 68 | 140048.5 | 6.168417 | 271.5199
| 94.09161 | 1.714048 | 68.2 | 141290.9 | 6.141043 | 271.8787
| 94.42667 | 1.733518 | 68.4 | 142442.3 | 6.171855 | 273.5888
| 95.1871 | 1.752557 | 68.6 | 142584.4 | 6.154861 | 271.5801
| 96.01517 | 1.772046 | 68.8 | 142393.7 | 6.133943 | 268.6657
| 96.35868 | 1.791523 | 69 | 142122.2 | 6.173536 | 267.2656
| 96.94314 | 1.811018 | 69.2 | 142265.1 | 6.179402 | 265.9496
| 97.01226 | 1.831072 | 69.4 | 142579.3 | 6.249748 | 266.7386
| 97.59213 | 1.851215 | 69.6 | 143480.1 | 6.251271 | 267.0568
| 98.83916 | 1.871608 | 69.8 | 145070.4 | 6.165904 | 266.6112
| 98.86961 | 1.892422 | 70 | 146655.6 | 6.23097 | 270.1833
| 99.88334 | 1.913933 | 70.2 | 148486.2 | 6.176797 | 270.9971
| 100.7353 | 1.935025 | 70.4 | 149732.8 | 6.145653 | 271.1175
| 101.6601 | 1.956634 | 70.6 | 150508.7 | 6.111698 | 270.0427
| 101.8419 | 1.977984 | 70.8 | 150541.1 | 6.16924 | 269.864
| 102.3771 | 1.999606 | 71 | 150740.9 | 6.184523 | 268.8907
| 103.2619 | 2.021882 | 71.2 | 151229.5 | 6.158668 | 267.4082
| 104.092 | 2.043802 | 71.4 | 151508.4 | 6.139487 | 265.6986
| 104.5946 | 2.06679 | 71.6 | 153168.9 | 6.150892 | 267.7872
| 105.0552 | 2.089474 | 71.8 | 154888.1 | 6.165128 | 270.1076
| 105.8211 | 2.112586 | 72 | 156541.8 | 6.14622 | 271.3295
| 106.2972 | 2.136333 | 72.2 | 157715.4 | 6.16548 | 272.5103
| 106.5377 | 2.159794 | 72.4 | 158716.3 | 6.211137 | 274.0808
| 107.2068 | 2.183761 | 72.6 | 158484.5 | 6.218452 | 271.8798
| 108.2204 | 2.207083 | 72.8 | 157995.4 | 6.186514 | 268.149
| 108.9892 | 2.230901 | 73 | 157726.7 | 6.182008 | 265.6576
| 109.5232 | 2.255568 | 73.2 | 158256.1 | 6.199973 | 265.4257
| 110.5847 | 2.27999 | 73.4 | 159057.9 | 6.156768 | 264.1549
| 110.8396 | 2.305011 | 73.6 | 160513.2 | 6.198508 | 266.4942
| 111.4023 | 2.330516 | 73.8 | 162200.8 | 6.206015 | 268.3627
| 112.7028 | 2.355952 | 74 | 163396.3 | 6.1371 | 267.1289
| 113.0168 | 2.381724 | 74.2 | 164440 | 6.175829 | 268.4996
| 113.8122 | 2.407972 | 74.4 | 165331.1 | 6.165294 | 268.186
| 114.317 | 2.434173 | 74.6 | 165925.3 | 6.187078 | 268.1658
| 115.2321 | 2.460838 | 74.8 | 166878.3 | 6.164027 | 267.6316
| 115.7694 | 2.487589 | 75 | 167749.8 | 6.181078 | 268.03
| 116.9485 | 2.514566 | 75.2 | 168393.6 | 6.133393 | 266.2066
| 117.2804 | 2.54215 | 75.4 | 168915.7 | 6.175432 | 266.5597
| 118.6773 | 2.569584 | 75.6 | 169434.7 | 6.107738 | 263.9614
| 119.4544 | 2.597427 | 75.8 | 169598.5 | 6.106695 | 262.4755
| 120.1089 | 2.625441 | 76 | 170219.3 | 6.114925 | 262.1353
| 120.8378 | 2.65377 | 76.2 | 170853.5 | 6.116065 | 261.6261
| 121.8596 | 2.682698 | 76.4 | 171573.9 | 6.08901 | 260.5068
| 123.3105 | 2.711535 | 76.6 | 171998.4 | 6.02241 | 257.7976
| 124.0253 | 2.740965 | 76.8 | 173140.5 | 6.023791 | 258.2273
| 124.334 | 2.770585 | 77 | 174254.3 | 6.064167 | 259.6423
| 125.2869 | 2.800821 | 77.2 | 176110.6 | 6.039376 | 260.6568
| 125.8666 | 2.831585 | 77.4 | 178414.1 | 6.048282 | 263.3677
| 126.0876 | 2.862511 | 77.6 | 180435.3 | 6.092864 | 266.5255
| 127.4215 | 2.893413 | 77.8 | 182404 | 6.0326 | 266.6972
| 128.41 | 2.924843 | 78 | 183865.2 | 6.009458 | 266.9168
| 129.2786 | 2.957267 | 78.2 | 185790.2 | 5.996898 | 268.2132
| 130.1963 | 2.989591 | 78.4 | 187695.1 | 5.979625 | 269.3365
| 130.9236 | 3.022715 | 78.6 | 189857.7 | 5.97971 | 271.3631
| 132.0512 | 3.055246 | 78.8 | 190795.6 | 5.949398 | 270.3513
| 133.2809 | 3.088259 | 79 | 191360.8 | 5.913523 | 268.5072
| 134.0464 | 3.122203 | 79.2 | 192005.7 | 5.919677 | 267.974
| 135.1188 | 3.155752 | 79.4 | 191718.5 | 5.903241 | 265.2191
| 135.7866 | 3.189921 | 79.6 | 191405.8 | 5.922833 | 263.4432
| 136.9549 | 3.223934 | 79.8 | 192203.2 | 5.892817 | 262.2302
| 137.0302 | 3.258801 | 80 | 193661.6 | 5.953553 | 264.6414
| 138.7043 | 3.293854 | 80.2 | 194288.1 | 5.883417 | 261.9884
| 139.2727 | 3.329909 | 80.4 | 195384 | 5.905733 | 262.6695
| 139.6018 | 3.365801 | 80.6 | 196991.3 | 5.944415 | 264.6831
| 141.1346 | 3.402447 | 80.8 | 198395.6 | 5.88523 | 263.5862
| 141.573 | 3.438838 | 81 | 199219.6 | 5.918857 | 264.1397
| 142.3184 | 3.475956 | 81.2 | 200736.8 | 5.924516 | 265.034
| 143.3123 | 3.514192 | 81.4 | 202926.6 | 5.908207 | 266.368
| 144.1965 | 3.551892 | 81.6 | 203882.9 | 5.905945 | 266.0922
| 145.4667 | 3.590362 | 81.8 | 205207.4 | 5.8721 | 265.497
| 145.9713 | 3.628512 | 82 | 206246.2 | 5.899918 | 266.2068
| 147.2631 | 3.668246 | 82.2 | 207831.9 | 5.865167 | 265.9597
| 148.0126 | 3.707678 | 82.4 | 208792.6 | 5.875495 | 266.0081
| 149.032 | 3.747998 | 82.6 | 210296.4 | 5.863298 | 266.2518
| 149.7715 | 3.787914 | 82.8 | 211266.9 | 5.874377 | 266.3359
| 151.0148 | 3.828373 | 83 | 211605.4 | 5.850375 | 264.419
| 151.8461 | 3.870049 | 83.2 | 212021 | 5.859511 | 263.5355
| 152.8655 | 3.911111 | 83.4 | 212100.7 | 5.854514 | 261.7838
| 153.3853 | 3.953165 | 83.6 | 212127.7 | 5.88903 | 261.0381
| 154.5913 | 3.994856 | 83.8 | 212636.9 | 5.868155 | 259.5344
| 155.7659 | 4.037574 | 84 | 214308.3 | 5.84564 | 259.7255
| 156.6131 | 4.081645 | 84.2 | 216388.7 | 5.847578 | 261.157
| 157.3737 | 4.12524 | 84.4 | 218127.1 | 5.856365 | 262.2833
| 158.6687 | 4.169827 | 84.6 | 220000.4 | 5.826669 | 262.4915
| 159.3466 | 4.213841 | 84.8 | 220616.5 | 5.846677 | 262.2488
| 160.4263 | 4.258441 | 85 | 220341.5 | 5.842287 | 260.0003
| 160.974 | 4.30442 | 85.2 | 220464.7 | 5.876334 | 259.3824
| 162.2068 | 4.349995 | 85.4 | 221268.3 | 5.8566 | 258.3131
| 162.9376 | 4.396547 | 85.6 | 222803.6 | 5.870644 | 259.214
| 164.2868 | 4.443475 | 85.8 | 225499.4 | 5.835506 | 260.4201
| 165.3979 | 4.491408 | 86 | 229656 | 5.812358 | 264.0006
| 165.3436 | 4.540976 | 86.2 | 234329.6 | 5.870896 | 270.6046
| 166.8606 | 4.589657 | 86.4 | 236800.7 | 5.827643 | 271.1031
| 168.3685 | 4.638693 | 86.6 | 238403.4 | 5.789761 | 270.4793
| 169.0744 | 4.688736 | 86.8 | 239045.5 | 5.811956 | 270.2197
| 171.169 | 4.737967 | 87 | 238009.6 | 5.746013 | 265.0842
| 172.586 | 4.788259 | 87.2 | 236737.8 | 5.728587 | 261.08
| 172.8733 | 4.839511 | 87.4 | 236923.4 | 5.78079 | 261.0786
| 173.4071 | 4.890875 | 87.6 | 238250.8 | 5.811543 | 262.0473
| 174.7266 | 4.94327 | 87.8 | 240619.5 | 5.786725 | 262.844
| 174.9981 | 4.996563 | 88 | 242945.3 | 5.832214 | 265.5499
| 176.6359 | 5.049616 | 88.2 | 245393.5 | 5.786549 | 265.8217
| 177.6234 | 5.103675 | 88.4 | 247422.7 | 5.786477 | 266.7927
| 179.099 | 5.158016 | 88.6 | 248607.8 | 5.758489 | 265.8095
| 180.7311 | 5.21316 | 88.8 | 250831.9 | 5.717748 | 265.8226
| 181.7955 | 5.269091 | 89 | 253284.6 | 5.712951 | 267.1524
| 182.7691 | 5.325309 | 89.2 | 255418.1 | 5.715101 | 268.2523
| 183.4892 | 5.382822 | 89.4 | 257856.9 | 5.733062 | 270.1832
| 184.7054 | 5.439968 | 89.6 | 259114.5 | 5.72386 | 269.7692
| 185.4838 | 5.497933 | 89.8 | 259513.2 | 5.745515 | 269.1338
| 186.8705 | 5.556276 | 90 | 259700.7 | 5.730666 | 267.1621
| 188.1032 | 5.615285 | 90.2 | 260569.6 | 5.723268 | 266.2955
| 189.5461 | 5.675012 | 90.4 | 261838.9 | 5.702348 | 265.5408
| 190.5462 | 5.73539 | 90.6 | 263347.6 | 5.707628 | 265.8463
| 191.3449 | 5.79684 | 90.8 | 266403.4 | 5.720045 | 268.2932
| 192.3552 | 5.858954 | 91 | 269203.3 | 5.721211 | 270.0635
| 193.3936 | 5.921482 | 91.2 | 271790.3 | 5.721608 | 271.527
| 194.5854 | 5.985445 | 91.4 | 275311.5 | 5.711052 | 273.7889
| 195.8985 | 6.049096 | 91.6 | 277973.8 | 5.695924 | 274.8311
| 196.6793 | 6.11415 | 91.8 | 279866.5 | 5.715468 | 275.9275
| 198.2664 | 6.178879 | 92 | 279973.6 | 5.693844 | 273.5748
| 199.617 | 6.244259 | 92.2 | 280125.4 | 5.686211 | 271.7206
| 200.5611 | 6.310027 | 92.4 | 280052.6 | 5.702529 | 270.3325
| 201.913 | 6.376812 | 92.6 | 279215.2 | 5.69911 | 267.4382
| 202.6682 | 6.444566 | 92.8 | 278697.9 | 5.728958 | 265.9223
| 204.1543 | 6.511293 | 93 | 279100.8 | 5.712984 | 264.2264
| 204.9166 | 6.580322 | 93.2 | 278816.7 | 5.742074 | 262.9875
| 206.0821 | 6.649422 | 93.4 | 278638.8 | 5.747877 | 261.231
| 207.5879 | 6.719422 | 93.6 | 279819.2 | 5.730484 | 260.4081
| 208.8072 | 6.790448 | 93.8 | 282016.3 | 5.726149 | 261.1204
| 209.7208 | 6.861823 | 94 | 284534.3 | 5.737482 | 262.6436
| 211.4665 | 6.935031 | 94.2 | 288611 | 5.699638 | 264.496
| 212.7925 | 7.008429 | 94.4 | 292341.8 | 5.686061 | 266.6239
| 213.8903 | 7.083434 | 94.6 | 296069 | 5.686074 | 269.0972
| 215.1169 | 7.158105 | 94.8 | 298443.1 | 5.683004 | 269.936
| 216.7432 | 7.233881 | 95 | 300942.6 | 5.659296 | 270.2709
| 218.0079 | 7.311429 | 95.2 | 304546.8 | 5.652584 | 272.3152
| 219.2296 | 7.388651 | 95.4 | 306892.6 | 5.651401 | 273.1116
| 220.8641 | 7.467601 | 95.6 | 310411.8 | 5.626812 | 274.4621
| 221.5954 | 7.546512 | 95.8 | 312847.2 | 5.651277 | 276.1072
| 222.7832 | 7.626604 | 96 | 315748.3 | 5.651714 | 277.5048
| 224.4191 | 7.708081 | 96.2 | 317548.2 | 5.633601 | 277.0717
| 225.6803 | 7.789135 | 96.4 | 318478.2 | 5.636239 | 276.3463
| 227.0613 | 7.871857 | 96.6 | 319479.8 | 5.633738 | 275.5216
| 227.9153 | 7.954541 | 96.8 | 319959.7 | 5.658526 | 274.9899
| 229.8876 | 8.037878 | 97 | 318893.4 | 5.632598 | 271.2525
| 230.8712 | 8.122806 | 97.2 | 317631.5 | 5.657111 | 268.8562
| 232.337 | 8.207265 | 97.4 | 316602.3 | 5.656568 | 266.012
| 233.8596 | 8.293078 | 97.6 | 314914.9 | 5.656148 | 262.5074
| 235.077 | 8.379166 | 97.8 | 314450.5 | 5.66683 | 260.6441
| 236.4218 | 8.466487 | 98 | 315017.1 | 5.668777 | 259.6004
| 237.0806 | 8.555619 | 98.2 | 317395.7 | 5.699305 | 261.2181
| 238.8438 | 8.645235 | 98.4 | 320309.6 | 5.674881 | 261.8007
| 240.2202 | 8.735886 | 98.6 | 323997.5 | 5.667387 | 263.633
| 241.3879 | 8.828701 | 98.8 | 329421.7 | 5.666158 | 267.3666
| 242.7018 | 8.922051 | 99 | 334777.8 | 5.658551 | 270.8183
| 244.2918 | 9.016272 | 99.2 | 339397.2 | 5.640708 | 273.1748
END
Unloading Marker

## Test 081
Segment | Displacement Into Surface | Load On Sample | Time On Sample | Harmonic Contact Stiffness | Hardness | Modulus
| nm | mN | s | N/m | GPa | GPa
Surface Marker | 3.172685 | 0.002926922 | 0 | 182.2924 | 1.7977e+308 | 1.7977e+308
| 3.494139 | 0.00303266 | 0.2 | 231.7292 | 1.7977e+308 | 1.393828e-158
| 0.4206259 | 0.003388594 | 0.4 | 275.5873 | 1.7977e+308 | 1.65763e-158
| 2.250261 | 0.003376182 | 0.6 | 321.1966 | 1.7977e+308 | 1.931966e-158
| 0.5420549 | 0.003618751 | 0.8 | 358.2265 | 1.7977e+308 | 2.154697e-158
| 2.323083 | 0.003611002 | 1 | 393.4361 | 1.7977e+308 | 2.366479e-158
| 1.65639 | 0.003781119 | 1.2 | 437.6945 | 1.7977e+308 | 2.632689e-158
| 3.415977 | 0.003768871 | 1.4 | 476.6972 | 1.7977e+308 | 2.867287e-158
| 2.676447 | 0.003941226 | 1.6 | 526.0497 | 1.7977e+308 | 3.164138e-158
| 4.387477 | 0.003936051 | 1.8 | 571.6653 | 1.7977e+308 | 3.438511e-158
| 2.844082 | 0.004095091 | 1.884 | 588.8707 | 1.7977e+308 | 3.541999e-158
| 5.202084 | 0.00429454 | 2.4 | 677.1259 | 4.881762 | 18.74206
| 0.7093104 | 0.004945071 | 2.8 | 740.729 | 1.7977e+308 | 4.455412e-158
| 4.127534 | 0.005058179 | 3.2 | 843.5357 | 1.7977e+308 | 5.073785e-158
| 4.491569 | 0.005429595 | 3.6 | 1032.765 | 7.431464 | 31.75117
| 2.710137 | 0.005979884 | 4 | 1267.316 | 1.7977e+308 | 7.622782e-158
| 4.71817 | 0.006279245 | 4.4 | 1452.613 | 102.1543 | 174.3945
| 1.894751 | 0.006972467 | 4.8 | 1588.312 | 1.7977e+308 | 9.553542e-158
| 4.070823 | 0.007317141 | 5.2 | 1741.639 | 20.82471 | 80.72866
| 3.514772 | 0.007859965 | 5.6 | 2213.804 | 19.34035 | 96.77601
| 2.279949 | 0.00851969 | 6 | 3019.933 | 5.82621 | 67.82926
| 2.201581 | 0.009141205 | 6.4 | 4104.93 | 12.12815 | 136.3395
| 5.075682 | 0.009618027 | 6.8 | 7398.844 | 16.85895 | 328.4567
| 2.627971 | 0.01049977 | 7.2 | 8165.668 | 818.5563 | -2412.406
| 4.307962 | 0.01104978 | 7.6 | 5309.064 | 262.2428 | 1793.108
| 2.308623 | 0.01194948 | 8 | 3936.93 | 6.338467 | 78.63514
| 2.688804 | 0.01270016 | 8.4 | 4327.381 | 15.5724 | 138.4147
| 1.751508 | 0.01354394 | 8.8 | 4297.075 | 1.7977e+308 | 2.584649e-157
| 5.685779 | 0.01395797 | 9.2 | 3740.279 | 184.5448 | 519.5391
| 4.552987 | 0.01468282 | 9.6 | 3157.336 | 58.67996 | 190.3341
| 6.549476 | 0.01526431 | 10 | 3238.387 | 137.6355 | 325.3126
| 6.5841 | 0.01611234 | 10.4 | 3758.817 | 69.62707 | 246.3133
| 6.093198 | 0.01701669 | 10.8 | 4155.715 | 150.3112 | 451.1887
| 5.052635 | 0.01796 | 11.2 | 4303.752 | -753.7121 | 1.7977e+308
| 6.51363 | 0.01872207 | 11.6 | 4647.055 | 66.80861 | 285.0289
| 5.360666 | 0.01971225 | 12 | 4850.801 | -850.0218 | 1.7977e+308
| 6.243086 | 0.02053113 | 12.4 | 4751.032 | 191.321 | 572.9779
| 6.314249 | 0.02147542 | 12.8 | 4697.184 | 285.565 | 751.3868
| 5.626893 | 0.02254664 | 13.2 | 5007.214 | -824.7167 | 1.7977e+308
| 6.462358 | 0.02352907 | 13.6 | 5785.481 | 94.83904 | 413.6566
| 7.17087 | 0.02454278 | 14 | 6219.905 | 38.87567 | 246.8747
| 6.709497 | 0.02563611 | 14.4 | 6255.099 | 75.03146 | 369.569
| 7.108683 | 0.02667381 | 14.8 | 6044.173 | 63.9826 | 309.5589
| 6.234136 | 0.02785228 | 15.2 | 6055.211 | 551.2598 | 2011.273
| 7.882525 | 0.02891131 | 15.6 | 6516.571 | 34.65266 | 220.3718
| 6.805998 | 0.03032001 | 16 | 7579.667 | 72.14525 | 417.4813
| 7.666681 | 0.03163399 | 16.4 | 8897.647 | 28.05763 | 268.744
| 6.796857 | 0.03316356 | 16.8 | 9774.556 | 50.68838 | 437.3586
| 8.410413 | 0.03449978 | 17.2 | 10075.8 | 19.53532 | 237.3436
| 8.459577 | 0.03598825 | 17.6 | 10228.05 | 20.58536 | 243.2729
| 8.969104 | 0.03756392 | 18 | 10895.55 | 16.85644 | 226.552
| 9.223634 | 0.03920942 | 18.4 | 11726.4 | 15.48959 | 229.2647
| 8.549822 | 0.04108476 | 18.8 | 12667.5 | 20.58134 | 292.8181
| 8.894876 | 0.04292226 | 19.2 | 13157.07 | 18.77298 | 281.8482
| 9.408165 | 0.04471587 | 19.6 | 13798.24 | 16.08876 | 264.6043
| 9.179543 | 0.04680402 | 20 | 14541.95 | 18.15628 | 296.6539
| 10.41438 | 0.04882489 | 20.4 | 15372.76 | 12.65437 | 246.798
| 10.30635 | 0.05113098 | 20.8 | 16320.32 | 13.53817 | 269.4789
| 10.29363 | 0.0534409 | 21.2 | 16600.63 | 14.46669 | 279.2154
| 10.2244 | 0.05569312 | 21.6 | 16883.47 | 15.65379 | 292.2004
| 10.18474 | 0.05818416 | 22 | 17041.02 | 16.98388 | 302.9788
| 10.88217 | 0.06060017 | 22.4 | 17130.48 | 14.87852 | 273.1359
| 10.31139 | 0.06316463 | 22.8 | 17231.78 | 18.78775 | 311.1399
| 11.06213 | 0.06563043 | 23.2 | 17267.31 | 16.19014 | 276.7231
| 11.20862 | 0.06821383 | 23.6 | 17176.83 | 16.74249 | 274.014
| 11.51427 | 0.07088766 | 24 | 16969.14 | 16.71133 | 263.1017
| 11.44367 | 0.07350989 | 24.4 | 16722.19 | 18.45735 | 268.7293
| 11.70417 | 0.07627925 | 24.8 | 17200.94 | 17.99645 | 267.7491
| 11.70671 | 0.07910318 | 25.2 | 17760.93 | 18.72106 | 279.3473
| 12.20374 | 0.08183471 | 25.6 | 18224.28 | 17.1898 | 267.6521
| 12.22578 | 0.08481404 | 26 | 18644.91 | 17.91109 | 276.3927
| 12.74316 | 0.08779494 | 26.4 | 19217.77 | 16.46673 | 266.4588
| 12.4692 | 0.09100099 | 26.8 | 19894.9 | 18.20539 | 290.0125
| 13.01369 | 0.09411488 | 27.2 | 20331.01 | 16.78679 | 277.1397
| 12.72087 | 0.09730734 | 27.6 | 20901.04 | 18.62035 | 300.2728
| 13.27549 | 0.1006515 | 28 | 21508.24 | 17.10393 | 288.6713
| 13.71984 | 0.1040145 | 28.4 | 21982.39 | 16.25171 | 281.3483
| 14.08607 | 0.1074836 | 28.8 | 22124.36 | 15.91461 | 274.158
| 14.03548 | 0.1109839 | 29.2 | 22198.21 | 16.94727 | 280.7408
| 14.29699 | 0.1144726 | 29.6 | 22702.68 | 16.71182 | 280.7413
| 14.37438 | 0.1182669 | 30 | 23612.71 | 16.92943 | 291.4821
| 14.5511 | 0.1220513 | 30.4 | 24067.27 | 17.0481 | 294.0356
| 15.09941 | 0.1258216 | 30.8 | 23802.9 | 16.37131 | 277.1237
| 15.3786 | 0.1295861 | 31.2 | 23665.1 | 16.45643 | 270.9126
| 15.37084 | 0.133411 | 31.6 | 24111.26 | 17.09477 | 278.9574
| 15.87648 | 0.1375123 | 32 | 24897.37 | 16.13027 | 274.7213
| 15.96651 | 0.1416783 | 32.4 | 25399.8 | 16.48369 | 280.3049
| 16.43078 | 0.1457791 | 32.8 | 25087.6 | 16.17452 | 267.8147
| 16.7981 | 0.1498535 | 33.2 | 24822.81 | 16.10957 | 259.1025
| 16.85703 | 0.1540715 | 33.6 | 24933.32 | 16.6892 | 261.7833
| 16.97267 | 0.1584442 | 34 | 25214.73 | 17.06164 | 264.5068
| 17.42415 | 0.1628884 | 34.4 | 25735.08 | 16.44163 | 260.5923
| 17.3622 | 0.1674574 | 34.8 | 26101.66 | 17.23278 | 268.4874
| 17.75816 | 0.1720117 | 35.2 | 26272.96 | 16.92187 | 263.1579
| 18.01817 | 0.1765859 | 35.6 | 26609.97 | 16.88224 | 262.6481
| 18.25563 | 0.1815042 | 36 | 27217.81 | 16.82413 | 265.0035
| 18.44763 | 0.1864656 | 36.4 | 27627.84 | 16.9624 | 266.8591
| 18.72611 | 0.1915173 | 36.8 | 27908.06 | 16.95395 | 265.6816
| 18.83771 | 0.1965967 | 37.2 | 28230.68 | 17.31786 | 268.7103
| 19.2543 | 0.2017287 | 37.6 | 28755.57 | 16.87485 | 266.2172
| 19.7713 | 0.2073285 | 38 | 29891.16 | 16.08012 | 266.525
| 19.40811 | 0.2129394 | 38.4 | 30530.81 | 17.37998 | 282.7157
| 19.53728 | 0.2185854 | 38.8 | 30692.51 | 17.79659 | 284.1724
| 20.25455 | 0.2242214 | 39.2 | 30860.7 | 16.87723 | 272.2688
| 20.16576 | 0.2300975 | 39.6 | 31355.8 | 17.63593 | 281.0062
| 20.6282 | 0.2361078 | 40 | 31736.27 | 17.24256 | 276.7265
| 20.84527 | 0.2421197 | 40.4 | 31760.11 | 17.51026 | 275.2893
| 20.99805 | 0.2481034 | 40.8 | 31474.75 | 18.03487 | 273.0487
| 21.2348 | 0.2543667 | 41.2 | 31488.32 | 18.28734 | 271.304
| 21.75446 | 0.2606604 | 41.6 | 31863.39 | 17.77081 | 266.3326
| 21.64509 | 0.267274 | 42 | 32525.36 | 18.51992 | 276.132
| 21.84512 | 0.2740294 | 42.4 | 33390.12 | 18.52717 | 281.0578
| 22.30374 | 0.2809636 | 42.8 | 33990.37 | 18.10868 | 278.8912
| 22.85331 | 0.287793 | 43.2 | 33739.18 | 17.83086 | 269.4899
| 23.09668 | 0.294647 | 43.6 | 33591.92 | 18.13013 | 266.8537
| 23.21013 | 0.3019047 | 44 | 34181 | 18.43896 | 271.4799
| 23.30114 | 0.309469 | 44.4 | 35542.3 | 18.52287 | 281.6065
| 23.3713 | 0.3173032 | 44.8 | 36680.02 | 18.7623 | 290.8817
| 23.78133 | 0.3251842 | 45.2 | 37257.31 | 18.52204 | 289.7331
| 24.38494 | 0.3329325 | 45.6 | 37094.54 | 18.15897 | 280.2815
| 25.00575 | 0.3408273 | 46 | 36675.6 | 17.88533 | 269.6288
| 24.73346 | 0.3490732 | 46.4 | 37023.22 | 19.02264 | 279.4429
| 25.09976 | 0.3575846 | 46.8 | 37850.1 | 18.8055 | 280.9725
| 25.358 | 0.3661915 | 47.2 | 38268.89 | 18.94104 | 281.9381
| 25.63082 | 0.3749965 | 47.6 | 38698.86 | 19.05278 | 282.7395
| 25.97645 | 0.3841336 | 48 | 39735.54 | 18.84462 | 285.9621
| 26.14677 | 0.3934796 | 48.4 | 40914.43 | 18.92568 | 293.124
| 26.81283 | 0.4029471 | 48.8 | 41324.53 | 18.38933 | 287.0848
| 27.06842 | 0.4124584 | 49.2 | 41341.23 | 18.67652 | 285.8024
| 27.34025 | 0.4222366 | 49.6 | 41813.96 | 18.80896 | 286.9659
| 27.29953 | 0.4322847 | 50 | 42309.55 | 19.48408 | 293.5152
| 28.26435 | 0.442642 | 50.4 | 43149.94 | 18.37208 | 285.5442
| 28.28885 | 0.4531133 | 50.8 | 43840.59 | 18.86091 | 291.9279
| 28.37084 | 0.463917 | 51.2 | 44684.52 | 19.23257 | 298.3805
| 28.85337 | 0.4749171 | 51.6 | 45409.49 | 18.98994 | 297.6254
| 29.30299 | 0.4861748 | 52 | 45869.16 | 18.89087 | 296.0022
| 29.63744 | 0.4975889 | 52.4 | 46223.19 | 19.00373 | 295.6468
| 29.7599 | 0.5091163 | 52.8 | 46262.24 | 19.53577 | 296.8637
| 30.34486 | 0.5209714 | 53.2 | 46516.57 | 19.29258 | 292.222
| 30.67567 | 0.5329455 | 53.6 | 47155.59 | 19.34078 | 293.5459
| 30.89036 | 0.5454863 | 54 | 48402.49 | 19.4278 | 299.9155
| 31.31062 | 0.5582751 | 54.4 | 49231.34 | 19.32482 | 300.9738
| 31.63779 | 0.571176 | 54.8 | 49638.59 | 19.46849 | 301.1751
| 31.91421 | 0.5843396 | 55.2 | 49892.23 | 19.73313 | 301.3518
| 32.79421 | 0.5977318 | 55.6 | 50205.03 | 19.11248 | 293.3067
| 33.00333 | 0.611547 | 56 | 50923.18 | 19.3676 | 296.8682
| 33.48326 | 0.6256112 | 56.4 | 51642.52 | 19.24882 | 296.709
| 34.22398 | 0.639964 | 56.8 | 52568.29 | 18.75018 | 294.1703
| 34.26038 | 0.6547331 | 57.2 | 53252.38 | 19.25527 | 299.8214
| 34.96853 | 0.669488 | 57.6 | 53593.75 | 18.94668 | 294.9186
| 35.13743 | 0.6846194 | 58 | 53558.87 | 19.43955 | 295.3027
| 35.6079 | 0.7000322 | 58.4 | 53716.89 | 19.50028 | 292.8052
| 36.02654 | 0.71588 | 58.8 | 54444.95 | 19.50636 | 293.7164
| 36.70877 | 0.7321104 | 59.2 | 55336.1 | 19.15445 | 292.1868
| 37.09074 | 0.7484699 | 59.6 | 55676.22 | 19.30457 | 291.8061
| 37.63663 | 0.7653641 | 60 | 56055.98 | 19.25923 | 289.7469
| 38.35416 | 0.7823288 | 60.4 | 56163.2 | 19.06816 | 284.6069
| 38.30472 | 0.7995822 | 60.8 | 56229.08 | 19.81537 | 288.0677
| 38.94353 | 0.8172575 | 61.2 | 56552.13 | 19.67789 | 284.8966
| 39.133 | 0.8353625 | 61.6 | 57033.33 | 20.06103 | 287.5075
| 39.59906 | 0.8537528 | 62 | 57183.58 | 20.18767 | 285.6407
| 39.85594 | 0.8723593 | 62.4 | 57018.47 | 20.65308 | 284.8144
| 40.59314 | 0.8912549 | 62.8 | 57255.86 | 20.42905 | 280.4991
| 40.9843 | 0.9108779 | 63.2 | 58235.14 | 20.46886 | 283.0194
| 41.76395 | 0.9311019 | 63.6 | 59873.14 | 19.91979 | 284.1604
| 42.0973 | 0.9517166 | 64 | 61057.9 | 20.00911 | 288.1282
| 42.3191 | 0.9726189 | 64.4 | 61678.88 | 20.35025 | 290.9799
| 42.93304 | 0.9939387 | 64.8 | 62041.72 | 20.30686 | 288.7416
| 43.62609 | 1.01591 | 65.2 | 63106.73 | 20.04358 | 288.5805
| 44.13805 | 1.038179 | 65.6 | 64062.61 | 20.01082 | 289.8267
| 45.5565 | 1.06075 | 66 | 63938.18 | 19.26329 | 278.3586
| 46.4539 | 1.083768 | 66.4 | 63983.15 | 19.04932 | 272.9175
| 46.91279 | 1.107523 | 66.8 | 64794.66 | 19.13233 | 274.277
| 47.50674 | 1.131951 | 67.2 | 66602.7 | 18.9159 | 278.0928
| 48.18759 | 1.156692 | 67.6 | 67786.18 | 18.74398 | 278.8823
| 48.46746 | 1.182026 | 68 | 68255.3 | 19.07188 | 280.5618
| 49.70097 | 1.2077 | 68.4 | 68712.86 | 18.54585 | 274.2251
| 50.64009 | 1.234048 | 68.8 | 69450.93 | 18.2649 | 271.5608
| 50.99064 | 1.260947 | 69.2 | 70103.32 | 18.50423 | 273.3051
| 51.5099 | 1.288195 | 69.6 | 70608.06 | 18.62592 | 273.223
| 53.15132 | 1.316028 | 70 | 70806.13 | 17.89298 | 263.7851
| 53.89134 | 1.344327 | 70.4 | 70931.11 | 17.91252 | 261.05
| 54.59127 | 1.373157 | 70.8 | 70988.41 | 17.98015 | 258.4813
| 55.34049 | 1.402623 | 71.2 | 71709.5 | 17.91491 | 257.7322
| 56.06922 | 1.432891 | 71.6 | 72603.79 | 17.85112 | 257.7113
| 57.49444 | 1.463785 | 72 | 73499.23 | 17.30034 | 253.2344
| 58.00439 | 1.495398 | 72.4 | 74629.96 | 17.3805 | 255.4154
| 59.73255 | 1.527603 | 72.8 | 76168.64 | 16.60513 | 251.3018
| 60.50213 | 1.56061 | 73.2 | 77378.08 | 16.5281 | 252.158
| 61.56808 | 1.594251 | 73.6 | 78122.38 | 16.33391 | 249.9777
| 62.29028 | 1.628717 | 74 | 79529.8 | 16.28237 | 251.7142
| 62.86231 | 1.663856 | 74.4 | 80835.03 | 16.33802 | 254.0111
| 63.73072 | 1.699899 | 74.8 | 81759.2 | 16.27109 | 253.5693
| 64.79516 | 1.736258 | 75.2 | 81933.4 | 16.17627 | 250.0139
| 66.18322 | 1.773242 | 75.6 | 81760.12 | 15.94917 | 243.9889
| 66.89717 | 1.811155 | 76 | 82286.69 | 16.02917 | 243.4909
| 67.7199 | 1.849891 | 76.4 | 83377.82 | 15.99438 | 243.9436
| 68.35645 | 1.889859 | 76.8 | 84843.84 | 16.03144 | 246.3349
| 69.88134 | 1.930366 | 77.2 | 86050.94 | 15.63732 | 243.6359
| 70.67436 | 1.971659 | 77.6 | 87581.8 | 15.59969 | 245.4004
| 71.68746 | 2.014167 | 78 | 89159.83 | 15.46178 | 246.2364
| 72.51644 | 2.057343 | 78.4 | 90401.44 | 15.45046 | 247.1083
| 74.46632 | 2.101507 | 78.8 | 91094.81 | 14.97621 | 241.5103
| 75.19373 | 2.146393 | 79.2 | 91940.24 | 15.05945 | 241.9398
| 76.57426 | 2.192135 | 79.6 | 92845.62 | 14.85272 | 239.6708
| 77.45936 | 2.239237 | 80 | 94333.93 | 14.82747 | 240.9784
| 78.31664 | 2.287085 | 80.4 | 95634.09 | 14.83274 | 241.9581
| 79.80559 | 2.336183 | 80.8 | 97560.85 | 14.53737 | 241.7405
| 81.11579 | 2.386396 | 81.2 | 100062.9 | 14.29383 | 243.6077
| 81.97257 | 2.437914 | 81.6 | 101835.8 | 14.29313 | 245.679
| 83.25835 | 2.490105 | 82 | 102083.9 | 14.2338 | 242.5949
| 84.09884 | 2.543031 | 82.4 | 102338.3 | 14.34569 | 241.3692
| 85.7152 | 2.597157 | 82.8 | 102882.7 | 14.1537 | 237.8449
| 87.58763 | 2.652316 | 83.2 | 103997.3 | 13.84671 | 234.7452
| 88.57749 | 2.709009 | 83.6 | 105259 | 13.85565 | 235.2655
| 89.66127 | 2.767186 | 84 | 107839.5 | 13.75805 | 238.1875
| 91.2532 | 2.826489 | 84.4 | 110900.8 | 13.47601 | 240.2559
| 92.03923 | 2.887419 | 84.8 | 114063.6 | 13.46838 | 245.3962
| 93.45856 | 2.949033 | 85.2 | 114930.9 | 13.38422 | 243.5505
| 94.393 | 3.01202 | 85.6 | 115020.8 | 13.49928 | 241.9035
| 96.08233 | 3.076102 | 86 | 115818.2 | 13.34573 | 239.1401
| 96.89136 | 3.141738 | 86.4 | 117498.3 | 13.4228 | 241.1264
| 98.37505 | 3.208582 | 86.8 | 119137.8 | 13.30213 | 240.775
| 100.1747 | 3.277088 | 87.2 | 121219.9 | 13.07959 | 240.2799
| 101.7504 | 3.347352 | 87.6 | 123946.4 | 12.90667 | 241.7577
| 102.9326 | 3.419456 | 88 | 127924.7 | 12.80112 | 246.832
| 104.1099 | 3.493162 | 88.4 | 131942.4 | 12.70794 | 251.9637
| 106.2387 | 3.56802 | 88.8 | 133915.8 | 12.45766 | 250.1878
| 108.0573 | 3.644262 | 89.2 | 135334.5 | 12.31938 | 248.4536
| 109.9623 | 3.72225 | 89.6 | 135685.9 | 12.20875 | 244.6422
| 111.4535 | 3.801003 | 90 | 134690.1 | 12.24972 | 239.8194
| 113.1693 | 3.88097 | 90.4 | 134318.5 | 12.21832 | 235.6003
| 114.9643 | 3.963674 | 90.8 | 136259.6 | 12.09327 | 235.2139
| 117.2173 | 4.048233 | 91.2 | 140364.4 | 11.80219 | 237.2254
| 118.7471 | 4.134412 | 91.6 | 143300.4 | 11.72272 | 239.2125
| 120.9936 | 4.222071 | 92 | 144033.1 | 11.56924 | 235.7203
| 123.1705 | 4.310861 | 92.4 | 142768.4 | 11.50008 | 229.4006
| 125.2068 | 4.402267 | 92.8 | 142991.6 | 11.42247 | 225.985
| 126.5198 | 4.495282 | 93.2 | 146935.5 | 11.37518 | 230.0635
| 128.8767 | 4.590439 | 93.6 | 150069.9 | 11.16193 | 230.3927
| 130.789 | 4.687627 | 94 | 151577.5 | 11.08871 | 229.3351
| 132.5246 | 4.786267 | 94.4 | 151470.9 | 11.09605 | 226.3414
| 134.5642 | 4.887063 | 94.8 | 153618.8 | 10.99087 | 226.0382
| 136.8818 | 4.990633 | 95.2 | 157467.3 | 10.80307 | 227.5957
| 138.9309 | 5.096241 | 95.6 | 159941.4 | 10.70618 | 227.7662
| 140.7047 | 5.203677 | 96 | 161802.8 | 10.67448 | 227.6711
| 143.6719 | 5.31348 | 96.4 | 164254.8 | 10.44449 | 225.9343
| 145.3836 | 5.426197 | 96.8 | 167599.8 | 10.40184 | 228.0396
| 147.328 | 5.540708 | 97.2 | 169548.8 | 10.35781 | 227.7617
| 149.414 | 5.65695 | 97.6 | 170486.1 | 10.31724 | 225.8756
| 151.6798 | 5.776275 | 98 | 172219.4 | 10.23952 | 224.7517
| 153.9649 | 5.898155 | 98.4 | 175376.1 | 10.13563 | 225.4699
| 158.7756 | 6.023381 | 98.8 | 179989.9 | 9.675934 | 223.3582
| 161.377 | 6.150549 | 99.2 | 184154.9 | 9.537963 | 224.787
| 163.1727 | 6.280468 | 99.6 | 187760.9 | 9.517781 | 226.9525
| 164.8371 | 6.4141 | 100 | 193890.2 | 9.479387 | 232.4382
| 166.4075 | 6.550315 | 100.4 | 198601.2 | 9.479398 | 236.3129
| 169.3582 | 6.688415 | 100.8 | 199464.3 | 9.374533 | 232.9626
| 171.9789 | 6.829308 | 101.2 | 199725.6 | 9.322929 | 229.6077
| 174.0051 | 6.973255 | 101.6 | 202494.4 | 9.306795 | 230.3015
| 177.3365 | 7.120927 | 102 | 207336.2 | 9.1223 | 231.1863
| 180.2229 | 7.272892 | 102.4 | 211461.2 | 9.008386 | 231.9953
| 182.4498 | 7.425208 | 102.8 | 213082.7 | 8.997079 | 231.047
| 184.9761 | 7.581614 | 103.2 | 214598.9 | 8.960615 | 229.5393
| 187.8397 | 7.741037 | 103.6 | 217910.4 | 8.871342 | 229.5119
| 190.0351 | 7.904807 | 104 | 222394.6 | 8.840871 | 231.8161
| 193.914 | 8.071779 | 104.4 | 226425.1 | 8.658335 | 230.99
| 195.9978 | 8.241806 | 104.8 | 229631.1 | 8.660764 | 232.0587
| 198.8208 | 8.415077 | 105.2 | 231111.8 | 8.61593 | 230.2036
| 201.5025 | 8.591492 | 105.6 | 233008.9 | 8.582508 | 229.0433
| 204.1731 | 8.772747 | 106 | 237886.6 | 8.523855 | 230.9661
| 207.3896 | 8.958487 | 106.4 | 244478.2 | 8.407266 | 233.7989
| 210.5419 | 9.147082 | 106.8 | 248444.7 | 8.327106 | 234.053
| 212.9957 | 9.339754 | 107.2 | 250400.1 | 8.32763 | 233.3232
| 215.9709 | 9.53527 | 107.6 | 253095.5 | 8.28018 | 232.6082
| 218.8613 | 9.735609 | 108 | 255432.9 | 8.247095 | 231.6985
| 221.4391 | 9.939965 | 108.4 | 256839.1 | 8.24969 | 230.3612
| 225.1891 | 10.14733 | 108.8 | 259692.9 | 8.15038 | 228.8682
| 228.418 | 10.36132 | 109.2 | 265027.8 | 8.07751 | 230.3839
| 231.3918 | 10.57858 | 109.6 | 271640.6 | 8.017112 | 233.3644
| 234.0123 | 10.80106 | 110 | 276556.7 | 8.000345 | 235.2242
| 237.158 | 11.02805 | 110.4 | 279073.6 | 7.966974 | 234.2382
| 240.343 | 11.25792 | 110.8 | 280815.9 | 7.938033 | 232.5501
| 243.7346 | 11.49361 | 111.2 | 281670 | 7.905429 | 229.9004
END
Unloading Marker

## Test 080
Segment | Displacement Into Surface | Load On Sample | Time On Sample | Harmonic Contact Stiffness | Hardness | Modulus
| nm | mN | s | N/m | GPa | GPa
Surface Marker | 3.485917 | 0.002839038 | 0 | 168.5291 | 1.7977e+308 | 1.7977e+308
| 4.189526 | 0.002905079 | 0.2 | 206.1702 | 1.7977e+308 | 1.240093e-158
| 4.620752 | 0.002989317 | 0.4 | 226.7224 | 1.7977e+308 | 1.363713e-158
| 6.36017 | 0.002980434 | 0.6 | 252.0803 | 1.7977e+308 | 1.516238e-158
| 6.412344 | 0.003090937 | 0.8 | 282.6952 | 1.7977e+308 | 1.700384e-158
| 7.172046 | 0.003154203 | 1 | 303.9678 | 1.7977e+308 | 1.828336e-158
| 7.459852 | 0.003252753 | 1.2 | 342.075 | 3.001259 | 8.447649
| 7.837843 | 0.003337544 | 1.4 | 386.5206 | 32.82694 | 31.85828
| 8.757221 | 0.003387813 | 1.6 | 413.3655 | 225.1522 | 93.65447
| 8.559526 | 0.003520116 | 1.8 | 443.3508 | 250.9545 | 105.0812
| 10.17504 | 0.003520004 | 2 | 463.1178 | 4.485003 | 13.50431
| 9.942158 | 0.003658028 | 2.2 | 462.0155 | 7.043984 | 16.6107
| 10.49658 | 0.00373659 | 2.4 | 466.2815 | 4.717655 | 13.53497
| 12.65172 | 0.003701806 | 2.6 | 477.977 | 1.396434 | 7.540915
| 12.7321 | 0.003817942 | 2.8 | 484.4072 | 1.451805 | 7.673946
| 12.61393 | 0.003951776 | 3 | 500.8795 | 1.57223 | 8.11985
| 14.03034 | 0.003974284 | 3.2 | 518.6984 | 0.9614691 | 6.547206
| 15.60047 | 0.003982892 | 3.4 | 533.8484 | 0.643741 | 5.502306
| 15.77738 | 0.004093974 | 3.6 | 554.1309 | 0.6313362 | 5.579207
| 16.45892 | 0.004173599 | 3.8 | 579.3316 | 0.5508315 | 5.395197
| 16.60055 | 0.004287042 | 4 | 600.2425 | 0.5471001 | 5.497303
| 17.36756 | 0.004359411 | 4.2 | 639.7898 | 0.4696265 | 5.382955
| 17.10627 | 0.004504105 | 4.4 | 678.9539 | 0.4950837 | 5.772417
| 18.08632 | 0.004556875 | 4.6 | 697.7766 | 0.4264133 | 5.472127
| 19.44321 | 0.004581944 | 4.8 | 714.5623 | 0.3524398 | 5.078702
| 18.69646 | 0.004762329 | 5 | 738.6002 | 0.4055604 | 5.525961
| 19.80508 | 0.004807384 | 5.2 | 744.3442 | 0.3548834 | 5.183232
| 19.78666 | 0.004936951 | 5.4 | 752.9998 | 0.3686372 | 5.27401
| 19.68501 | 0.005077996 | 5.6 | 780.3647 | 0.3822588 | 5.489025
| 19.91022 | 0.005195352 | 5.8 | 802.7253 | 0.3790497 | 5.559062
| 20.27707 | 0.005306076 | 6 | 819.5222 | 0.3703515 | 5.551007
| 20.51587 | 0.005428277 | 6.2 | 843.2132 | 0.3671051 | 5.622401
| 20.94491 | 0.005535374 | 6.4 | 844.0061 | 0.3599616 | 5.517943
| 22.00311 | 0.005597549 | 6.6 | 839.6407 | 0.3267636 | 5.199438
| 22.63371 | 0.005690023 | 6.8 | 845.0154 | 0.3125825 | 5.075557
| 23.52645 | 0.005761082 | 7 | 848.1784 | 0.2907458 | 4.882087
| 24.70323 | 0.005812098 | 7.2 | 859.8192 | 0.2620397 | 4.676843
| 24.44284 | 0.005966673 | 7.4 | 896.4984 | 0.2735127 | 4.918137
| 25.24979 | 0.006047441 | 7.6 | 926.8103 | 0.2557069 | 4.88304
| 25.76502 | 0.006149743 | 7.8 | 954.6762 | 0.2474751 | 4.907014
| 26.39912 | 0.006244174 | 8 | 993.1478 | 0.2361586 | 4.949024
| 25.91401 | 0.006423391 | 8.2 | 1006.632 | 0.2543024 | 5.133121
| 26.99134 | 0.006487321 | 8.4 | 991.2536 | 0.2376099 | 4.860591
| 26.62128 | 0.006658087 | 8.6 | 990.9667 | 0.2539007 | 4.958629
| 26.38403 | 0.006746476 | 8.696 | 982.2103 | 0.264783 | 4.986178
| 27.71443 | 0.006904952 | 9 | 929.9293 | 0.2516526 | 4.547212
| 27.62881 | 0.00708386 | 9.2 | 922.287 | 0.2639517 | 4.560091
| 28.46144 | 0.007195946 | 9.4 | 948.2179 | 0.2497793 | 4.52489
| 29.21766 | 0.007315248 | 9.6 | 965.2856 | 0.2396764 | 4.47506
| 29.58214 | 0.007465674 | 9.8 | 1019.879 | 0.2348035 | 4.633158
| 30.15162 | 0.007602978 | 10 | 1092.116 | 0.2252985 | 4.816622
| 30.12061 | 0.00778747 | 10.2 | 1148.908 | 0.2290595 | 5.049449
| 29.0844 | 0.008050698 | 10.4 | 1222.058 | 0.2522622 | 5.546127
| 30.73923 | 0.0081204 | 10.6 | 1291.222 | 0.2233696 | 5.490218
| 29.85235 | 0.008378015 | 10.8 | 1323.432 | 0.2452798 | 5.807091
| 30.75729 | 0.008508728 | 11 | 1372.82 | 0.2327126 | 5.822297
| 31.7564 | 0.008636764 | 11.2 | 1402.976 | 0.2209023 | 5.753728
| 32.7064 | 0.008768064 | 11.4 | 1395.25 | 0.212574 | 5.56998
| 32.36023 | 0.008998396 | 11.6 | 1427.085 | 0.2231182 | 5.762527
| 32.48292 | 0.009202016 | 11.8 | 1470.891 | 0.2259071 | 5.910764
| 33.32083 | 0.009352047 | 12 | 1477.617 | 0.21884 | 5.796477
| 33.52436 | 0.009557291 | 12.2 | 1511.866 | 0.2208469 | 5.894192
| 33.65428 | 0.009768893 | 12.4 | 1565.721 | 0.2231694 | 6.070364
| 34.64115 | 0.009916753 | 12.6 | 1565.328 | 0.2147381 | 5.907633
| 34.94279 | 0.01012075 | 12.8 | 1592.118 | 0.2155998 | 5.960095
| 35.15637 | 0.0103362 | 13 | 1654.532 | 0.2165261 | 6.143073
| 35.50461 | 0.01054625 | 13.2 | 1702.677 | 0.21617 | 6.254067
| 35.45893 | 0.01078733 | 13.4 | 1789.329 | 0.2201512 | 6.559972
| 36.34301 | 0.01097007 | 13.6 | 1939.511 | 0.2101244 | 6.890816
| 36.78365 | 0.01118891 | 13.8 | 2049.467 | 0.2077413 | 7.170826
| 37.71437 | 0.01137427 | 14 | 2153.497 | 0.1998955 | 7.33181
| 37.26575 | 0.01167535 | 14.2 | 2270.057 | 0.2088298 | 7.800437
| 38.70943 | 0.01182749 | 14.4 | 2277.605 | 0.1971164 | 7.552874
| 37.90396 | 0.01215169 | 14.6 | 2260.773 | 0.2122665 | 7.676247
| 41.12324 | 0.01218438 | 14.8 | 2251.879 | 0.1824124 | 7.074431
| 41.1911 | 0.01244534 | 15 | 2175.592 | 0.1877423 | 6.859417
| 42.61123 | 0.01260861 | 15.2 | 2143.644 | 0.1792703 | 6.559657
| 42.78884 | 0.01286528 | 15.4 | 2156.406 | 0.1819855 | 6.581981
| 42.53325 | 0.01315296 | 15.6 | 2151.318 | 0.1891399 | 6.620913
| 43.79131 | 0.01333328 | 15.8 | 2175.046 | 0.1814231 | 6.510797
| 44.56094 | 0.01355674 | 16 | 2255.381 | 0.1777468 | 6.627953
| 45.78372 | 0.01375014 | 16.2 | 2324.578 | 0.1707342 | 6.648068
| 46.33788 | 0.01400171 | 16.4 | 2420.974 | 0.1692603 | 6.832792
| 45.94847 | 0.01432824 | 16.6 | 2575.565 | 0.1748005 | 7.305735
| 46.9281 | 0.01456649 | 16.8 | 2760.333 | 0.1693416 | 7.645801
| 46.26105 | 0.01494377 | 17 | 2986.639 | 0.1769697 | 8.35511
| 47.15082 | 0.01520238 | 17.2 | 3203.791 | 0.1724434 | 8.77516
| 47.20425 | 0.01553701 | 17.4 | 3384.182 | 0.1750763 | 9.242727
| 47.82835 | 0.01581541 | 17.6 | 3441.113 | 0.1739716 | 9.286074
| 48.41634 | 0.01610573 | 17.8 | 3445.376 | 0.1736083 | 9.203048
| 48.14504 | 0.01646633 | 18 | 3359.921 | 0.1805182 | 9.049568
| 48.57409 | 0.016765 | 18.2 | 3288.049 | 0.1818247 | 8.806418
| 48.83444 | 0.01708969 | 18.4 | 3266.496 | 0.1842135 | 8.721213
| 50.18537 | 0.01732977 | 18.6 | 3264.09 | 0.1779427 | 8.503883
| 49.24657 | 0.01775356 | 18.8 | 3290.822 | 0.1892738 | 8.738062
| 49.68332 | 0.0180913 | 19 | 3378.272 | 0.1895141 | 8.893089
| 50.51435 | 0.01840886 | 19.2 | 3435.106 | 0.1869975 | 8.904745
| 51.04245 | 0.01873656 | 19.4 | 3493.931 | 0.1866989 | 8.971076
| 51.22253 | 0.01910054 | 19.6 | 3587.58 | 0.1888858 | 9.178426
| 51.99164 | 0.01944754 | 19.8 | 3636.325 | 0.1871895 | 9.17827
| 52.79607 | 0.01977349 | 20 | 3657.114 | 0.185268 | 9.106621
| 51.87415 | 0.0202567 | 20.2 | 3790.614 | 0.1957763 | 9.591034
| 53.43113 | 0.02052779 | 20.4 | 3844.193 | 0.1877882 | 9.461827
| 53.81215 | 0.02089735 | 20.6 | 3896.158 | 0.1887841 | 9.530349
| 54.33658 | 0.02130188 | 20.8 | 4101.655 | 0.1881936 | 9.92546
| 53.97728 | 0.02174354 | 21 | 4254.119 | 0.1940543 | 10.35093
| 55.19038 | 0.02209613 | 21.2 | 4329.923 | 0.1892421 | 10.32029
| 54.84021 | 0.02256755 | 21.4 | 4450.149 | 0.1954034 | 10.66848
| 56.15779 | 0.02290254 | 21.6 | 4518.869 | 0.1898051 | 10.59783
| 55.35947 | 0.02340261 | 21.8 | 4509.229 | 0.1997372 | 10.73323
| 56.20822 | 0.02379163 | 22 | 4541.376 | 0.1976757 | 10.66485
| 56.26855 | 0.02423976 | 22.2 | 4576.749 | 0.2012851 | 10.7457
| 57.51412 | 0.02458851 | 22.4 | 4608.987 | 0.1962776 | 10.60851
| 56.94454 | 0.02510291 | 22.6 | 4680.056 | 0.2042428 | 10.8781
| 57.29516 | 0.02554998 | 22.8 | 4734.473 | 0.2056998 | 10.94744
| 58.71571 | 0.02592462 | 23 | 4706.829 | 0.2000126 | 10.65119
| 59.89803 | 0.02630997 | 23.2 | 4736.716 | 0.1958573 | 10.5277
| 60.34304 | 0.02676116 | 23.4 | 4711.904 | 0.1970758 | 10.41503
| 62.41205 | 0.0270788 | 23.6 | 4648.605 | 0.1879738 | 9.971803
| 61.84726 | 0.02760603 | 23.8 | 4679.295 | 0.1952119 | 10.13246
| 62.39573 | 0.02809235 | 24 | 4823.862 | 0.1950974 | 10.35383
| 62.50662 | 0.02858373 | 24.2 | 4906.294 | 0.1978688 | 10.51535
| 62.29669 | 0.02913757 | 24.4 | 5041.074 | 0.2027551 | 10.83566
| 63.15729 | 0.02960372 | 24.6 | 5246.757 | 0.2002319 | 11.12181
| 64.67732 | 0.03006034 | 24.8 | 5404.299 | 0.1942597 | 11.19841
| 65.33124 | 0.03054885 | 25 | 5530.493 | 0.193634 | 11.35122
| 66.85516 | 0.03100485 | 25.2 | 5655.942 | 0.1881963 | 11.36017
| 66.80428 | 0.03154793 | 25.4 | 5713.623 | 0.1919183 | 11.49019
| 67.13661 | 0.03208713 | 25.6 | 5735.558 | 0.1937147 | 11.49038
| 67.33677 | 0.03265923 | 25.8 | 5791.575 | 0.1962706 | 11.5771
| 67.19365 | 0.03324523 | 26 | 5764.463 | 0.2011065 | 11.56056
| 69.08131 | 0.03367157 | 26.2 | 5753.905 | 0.1938692 | 11.25463
| 69.11873 | 0.03425537 | 26.4 | 5788.226 | 0.1972948 | 11.32435
| 70.7459 | 0.03469855 | 26.6 | 5783.521 | 0.1917508 | 11.08101
| 70.7291 | 0.03532802 | 26.8 | 5852.598 | 0.1954557 | 11.22135
| 71.48917 | 0.03587446 | 27 | 5959.774 | 0.1945344 | 11.31372
| 72.03606 | 0.03647511 | 27.2 | 6105.111 | 0.1948591 | 11.50548
| 71.56473 | 0.03712432 | 27.4 | 6266.994 | 0.2005481 | 11.88072
| 72.96411 | 0.0376699 | 27.6 | 6538.157 | 0.1957523 | 12.1599
| 73.91048 | 0.03829914 | 27.8 | 6868.868 | 0.1936838 | 12.60782
| 74.28251 | 0.03893894 | 28 | 7139.027 | 0.1946729 | 13.03399
| 74.36385 | 0.0396522 | 28.2 | 7459.133 | 0.1973354 | 13.59457
| 75.09446 | 0.04027969 | 28.4 | 7559.049 | 0.1969456 | 13.65623
| 75.90516 | 0.04092492 | 28.6 | 7606.161 | 0.1963867 | 13.61266
| 76.97514 | 0.04155912 | 28.8 | 7621.749 | 0.1946295 | 13.47362
| 75.82344 | 0.04236837 | 29 | 7581.775 | 0.2044845 | 13.60799
| 77.98305 | 0.04291927 | 29.2 | 7554.08 | 0.1970556 | 13.21915
| 78.83349 | 0.04360172 | 29.4 | 7680.957 | 0.1962209 | 13.30843
| 78.7124 | 0.04434583 | 29.6 | 7802.089 | 0.2001595 | 13.54125
| 79.89555 | 0.04501347 | 29.8 | 7908.812 | 0.1977046 | 13.54049
| 80.09573 | 0.04579655 | 30 | 8063.26 | 0.2001802 | 13.77485
| 80.4542 | 0.04652494 | 30.2 | 8193.874 | 0.2016965 | 13.94269
| 81.16341 | 0.04727356 | 30.4 | 8360.466 | 0.201583 | 14.11135
| 81.06589 | 0.04805781 | 30.6 | 8518.154 | 0.2053362 | 14.39572
| 82.63237 | 0.04879113 | 30.8 | 8668.368 | 0.2012247 | 14.39274
| 83.01598 | 0.04954523 | 31 | 8647.725 | 0.202943 | 14.30834
| 84.93972 | 0.05022189 | 31.2 | 8500.635 | 0.1978064 | 13.78515
| 86.20449 | 0.05089531 | 31.4 | 8314.52 | 0.1957464 | 13.31802
| 86.41143 | 0.05165547 | 31.6 | 8083.985 | 0.1986467 | 12.9434
| 86.86381 | 0.05241728 | 31.8 | 7966.346 | 0.2002469 | 12.71011
| 86.76969 | 0.05327015 | 32 | 8078.069 | 0.2039615 | 12.90519
| 87.79766 | 0.05404897 | 32.2 | 8310.864 | 0.2021883 | 13.12642
| 87.21017 | 0.05494856 | 32.4 | 8569.815 | 0.20782 | 13.61614
| 88.04678 | 0.05578614 | 32.6 | 8946.576 | 0.206722 | 14.07645
| 88.16583 | 0.05676623 | 32.8 | 9412.792 | 0.2091571 | 14.77759
| 89.10347 | 0.0576188 | 33 | 9680.451 | 0.2079464 | 15.04502
| 91.17224 | 0.05845844 | 33.2 | 9995.053 | 0.2019295 | 15.19947
| 91.10377 | 0.05939539 | 33.4 | 10250.6 | 0.2052805 | 15.5983
| 91.52252 | 0.06032232 | 33.6 | 10455.91 | 0.206655 | 15.84445
| 92.16134 | 0.06131042 | 33.8 | 10581.76 | 0.2074476 | 15.93729
| 94.19028 | 0.06213376 | 34 | 10649.4 | 0.2020994 | 15.72263
| 96.27779 | 0.06302126 | 34.2 | 10716.51 | 0.1970127 | 15.50782
| 96.2622 | 0.06400097 | 34.4 | 10824.74 | 0.2002262 | 15.67277
| 97.18707 | 0.06494237 | 34.6 | 10970.16 | 0.1996463 | 15.74601
| 97.82375 | 0.06603957 | 34.8 | 11414.77 | 0.2002122 | 16.2787
| 98.14813 | 0.06710079 | 35 | 11883.68 | 0.2017996 | 16.88911
| 98.30765 | 0.06826212 | 35.2 | 12503.97 | 0.2041441 | 17.73505
| 98.40704 | 0.06935419 | 35.4 | 12949.39 | 0.2067264 | 18.3471
| 101.3291 | 0.07028151 | 35.6 | 13419.37 | 0.1982231 | 18.49722
| 103.5925 | 0.07134565 | 35.8 | 13657.22 | 0.1932024 | 18.44511
| 104.5873 | 0.07241093 | 36 | 13757.42 | 0.1927797 | 18.42268
| 105.8 | 0.07355017 | 36.2 | 13803.26 | 0.1918767 | 18.29515
| 106.1493 | 0.07466673 | 36.4 | 13858.95 | 0.1937632 | 18.32096
| 106.6304 | 0.07581106 | 36.6 | 13923.19 | 0.19525 | 18.33666
| 106.8216 | 0.07716336 | 36.8 | 14445.67 | 0.197816 | 18.99255
| 106.9799 | 0.0784117 | 37 | 14861.95 | 0.2003011 | 19.51464
| 107.8996 | 0.07973703 | 37.2 | 15506.88 | 0.2001685 | 20.19785
| 108.3716 | 0.08099663 | 37.4 | 16022 | 0.2014875 | 20.78547
| 109.1446 | 0.08228113 | 37.6 | 16419.33 | 0.2019205 | 21.16424
| 109.8861 | 0.08364467 | 37.8 | 16536.45 | 0.2028539 | 21.19008
| 110.6262 | 0.08496813 | 38 | 16520.53 | 0.2037574 | 21.04808
| 111.3411 | 0.08627473 | 38.2 | 16401.66 | 0.2047553 | 20.78334
| 112.2263 | 0.08752229 | 38.4 | 16291.9 | 0.204998 | 20.50335
| 112.1071 | 0.08889787 | 38.6 | 16341.14 | 0.2088017 | 20.59581
| 113.1627 | 0.09033525 | 38.8 | 16463.57 | 0.2086705 | 20.57756
| 113.8431 | 0.0917019 | 39 | 16601.85 | 0.2095964 | 20.64207
| 115.9788 | 0.09307622 | 39.2 | 16827.74 | 0.2055986 | 20.56744
| 116.4485 | 0.09447412 | 39.4 | 16995.24 | 0.2072072 | 20.70101
| 117.468 | 0.09585306 | 39.6 | 17095.96 | 0.2069989 | 20.66221
| 118.1952 | 0.09739262 | 39.8 | 17224.8 | 0.20806 | 20.70645
| 118.4635 | 0.09887319 | 40 | 17378.37 | 0.2104281 | 20.85464
| 119.5808 | 0.1004013 | 40.2 | 17597.04 | 0.2100514 | 20.93862
| 119.6064 | 0.101921 | 40.4 | 17824.83 | 0.2131769 | 21.21244
| 120.6624 | 0.1033972 | 40.6 | 18067.67 | 0.212797 | 21.33073
| 121.436 | 0.1050677 | 40.8 | 18434.94 | 0.2136423 | 21.63973
| 122.1026 | 0.1066338 | 41 | 18736.29 | 0.2146273 | 21.88671
| 122.4425 | 0.1083308 | 41.2 | 18991.01 | 0.2169591 | 22.13419
| 123.3701 | 0.109875 | 41.4 | 19122.34 | 0.217108 | 22.13777
| 123.6859 | 0.1115115 | 41.6 | 19280.71 | 0.2193966 | 22.27607
| 124.2709 | 0.1132899 | 41.8 | 19546.96 | 0.2209909 | 22.49154
| 124.7679 | 0.114957 | 42 | 19746.38 | 0.2226593 | 22.64386
| 125.423 | 0.1167491 | 42.2 | 20112.14 | 0.2239108 | 22.95656
| 125.8281 | 0.1184592 | 42.4 | 20427.26 | 0.2258264 | 23.25259
| 126.6471 | 0.1201849 | 42.6 | 20739.66 | 0.2263745 | 23.47133
| 127.5007 | 0.1219745 | 42.8 | 20987.03 | 0.2269521 | 23.60951
| 128.1623 | 0.1238247 | 43 | 21117.83 | 0.228328 | 23.65078
| 128.3236 | 0.1256121 | 43.2 | 21130.22 | 0.2312885 | 23.64745
| 128.3386 | 0.1275206 | 43.4 | 21135.59 | 0.2349775 | 23.6626
| 129.6283 | 0.1292689 | 43.6 | 21143.4 | 0.2340309 | 23.45885
| 130.3128 | 0.1310994 | 43.8 | 21152.97 | 0.2352499 | 23.36356
| 130.6688 | 0.1330877 | 44 | 21373.28 | 0.2376868 | 23.55517
| 130.6975 | 0.1349978 | 44.2 | 21565.1 | 0.2410851 | 23.77072
| 131.3977 | 0.1369746 | 44.4 | 21719.85 | 0.242322 | 23.83014
| 131.2112 | 0.1389312 | 44.6 | 21735.44 | 0.2466555 | 23.89087
| 132.7077 | 0.1407977 | 44.8 | 21779.15 | 0.244949 | 23.69291
| 132.1221 | 0.1428677 | 45 | 21585.75 | 0.2510072 | 23.59616
| 132.3628 | 0.1447902 | 45.2 | 21483.13 | 0.2538489 | 23.45616
| 133.0093 | 0.1466722 | 45.4 | 21399.62 | 0.2551342 | 23.2692
| 132.7513 | 0.1486702 | 45.6 | 21401.31 | 0.2597994 | 23.32574
| 133.5228 | 0.1507142 | 45.8 | 21439.5 | 0.2607705 | 23.25005
| 133.7344 | 0.1527316 | 46 | 21637.28 | 0.263562 | 23.4376
| 133.8564 | 0.1548658 | 46.2 | 21834.22 | 0.2668863 | 23.63953
| 134.5749 | 0.1569139 | 46.4 | 22080.02 | 0.2677687 | 23.79175
| 134.513 | 0.1590517 | 46.6 | 22326.57 | 0.2716984 | 24.07631
| 134.9817 | 0.1612403 | 46.8 | 22523.57 | 0.2737553 | 24.2177
| 135.2718 | 0.16335 | 47 | 22611.77 | 0.2764156 | 24.27337
| 135.4858 | 0.165572 | 47.2 | 22628 | 0.279619 | 24.26649
| 135.7971 | 0.167644 | 47.4 | 22505.83 | 0.2822913 | 24.09636
| 136.1107 | 0.1697529 | 47.6 | 22307.19 | 0.2850851 | 23.84644
| 136.562 | 0.1719718 | 47.8 | 22150.67 | 0.2874834 | 23.61959
| 136.5594 | 0.1741208 | 48 | 22006.57 | 0.2915315 | 23.48125
| 137.3428 | 0.176315 | 48.2 | 21889.07 | 0.2924854 | 23.24284
| 137.3549 | 0.1785081 | 48.4 | 21917.86 | 0.296346 | 23.28302
| 137.5404 | 0.1807536 | 48.6 | 22071.05 | 0.2994534 | 23.42462
| 137.624 | 0.1831265 | 48.8 | 22272.73 | 0.3031394 | 23.63374
| 138.2811 | 0.1853549 | 49 | 22476.06 | 0.3041743 | 23.74869
| 138.6358 | 0.1877476 | 49.2 | 22734.91 | 0.3066585 | 23.97088
| 138.4166 | 0.1900836 | 49.4 | 22860.91 | 0.3115773 | 24.15059
| 138.7834 | 0.1924133 | 49.6 | 22915.56 | 0.3140935 | 24.15847
| 139.4828 | 0.1948047 | 49.8 | 22857.73 | 0.3154089 | 23.99557
| 139.2629 | 0.1971578 | 50 | 22777.49 | 0.3206 | 23.96226
| 139.3983 | 0.1995977 | 50.2 | 22656.24 | 0.3244802 | 23.82851
| 139.9667 | 0.20195 | 50.4 | 22635.28 | 0.3261673 | 23.72659
| 140.381 | 0.2043439 | 50.6 | 22663.16 | 0.3285141 | 23.70049
| 140.4337 | 0.2069248 | 50.8 | 22821.82 | 0.3325964 | 23.86775
| 140.669 | 0.209405 | 51 | 22973.62 | 0.3356847 | 23.99734
| 141.1441 | 0.211975 | 51.2 | 23113.38 | 0.33784 | 24.07519
| 141.6309 | 0.2144544 | 51.4 | 23131.11 | 0.3399189 | 24.02646
| 141.4863 | 0.2169957 | 51.6 | 23051.65 | 0.3451016 | 23.98311
| 141.9114 | 0.2195565 | 51.8 | 22924.77 | 0.3477694 | 23.79897
| 141.8272 | 0.2220954 | 52 | 22825.78 | 0.3527243 | 23.726
| 141.9799 | 0.2246698 | 52.2 | 22829.43 | 0.3564836 | 23.71868
| 142.6228 | 0.2272955 | 52.4 | 22947.55 | 0.3578047 | 23.74782
| 142.4015 | 0.2299947 | 52.6 | 23140.45 | 0.3632438 | 23.99227
| 142.8858 | 0.2327277 | 52.8 | 23374.98 | 0.3652663 | 24.16357
| 143.1495 | 0.2355064 | 53 | 23625.34 | 0.3683826 | 24.3863
| 143.4674 | 0.2382509 | 53.2 | 23721.06 | 0.3713903 | 24.44417
| 143.603 | 0.2410476 | 53.4 | 23741.09 | 0.3754835 | 24.45642
| 143.6392 | 0.2438357 | 53.6 | 23694.99 | 0.3801621 | 24.41884
| 143.834 | 0.2466182 | 53.8 | 23616.9 | 0.3840898 | 24.3232
| 144.3707 | 0.2494497 | 54 | 23602.24 | 0.3862427 | 24.23539
| 144.3138 | 0.2523207 | 54.2 | 23634.52 | 0.3913949 | 24.29177
| 144.7186 | 0.2552331 | 54.4 | 23717.73 | 0.3941406 | 24.3234
| 145.4385 | 0.2581734 | 54.6 | 23896.2 | 0.3950999 | 24.39781
| 145.0928 | 0.2612058 | 54.8 | 24118.5 | 0.4016587 | 24.69055
| 145.8095 | 0.2642076 | 55 | 24244.31 | 0.4027487 | 24.71191
| 145.7013 | 0.2672398 | 55.2 | 24290.83 | 0.4083629 | 24.7913
| 145.8444 | 0.2703131 | 55.4 | 24350.73 | 0.4126883 | 24.84246
| 146.4375 | 0.2733367 | 55.6 | 24350.14 | 0.4145924 | 24.75908
| 146.5368 | 0.2763865 | 55.8 | 24218.87 | 0.4194411 | 24.62914
| 146.7785 | 0.2794979 | 56 | 24233.67 | 0.4233317 | 24.61982
| 147.2474 | 0.2826903 | 56.2 | 24333.89 | 0.4259131 | 24.65736
| 147.3728 | 0.2858439 | 56.4 | 24402.61 | 0.430368 | 24.71992
| 147.2724 | 0.2890949 | 56.6 | 24465.48 | 0.436267 | 24.81438
| 147.4611 | 0.2924522 | 56.8 | 24720.66 | 0.440313 | 25.04972
| 147.9795 | 0.2957242 | 57 | 24889.54 | 0.4424795 | 25.1448
| 148.1157 | 0.299161 | 57.2 | 25138.29 | 0.4469175 | 25.38174
| 148.5414 | 0.3025469 | 57.4 | 25457.07 | 0.4494303 | 25.63725
| 148.3376 | 0.306117 | 57.6 | 25988.81 | 0.4554639 | 26.20774
| 148.6258 | 0.3098141 | 57.8 | 26800.33 | 0.4582889 | 26.96666
| 148.9251 | 0.3134411 | 58 | 27370.8 | 0.4613943 | 27.48682
| 149.2057 | 0.3172586 | 58.2 | 28138.35 | 0.4645501 | 28.2018
| 149.1358 | 0.3210224 | 58.4 | 28781.34 | 0.469935 | 28.86008
| 149.5636 | 0.3247914 | 58.6 | 29107.36 | 0.4728834 | 29.11496
| 150.1573 | 0.3286561 | 58.8 | 29183.54 | 0.4753774 | 29.0949
| 149.7605 | 0.3325389 | 59 | 29485.89 | 0.4835027 | 29.48359
| 150.3411 | 0.3364294 | 59.2 | 29743.38 | 0.4857146 | 29.64048
| 150.8298 | 0.340434 | 59.4 | 29954.15 | 0.4887132 | 29.76947
| 151.0655 | 0.3444658 | 59.6 | 30475.73 | 0.4927387 | 30.24727
| 150.7232 | 0.3486757 | 59.8 | 31265.81 | 0.5002072 | 31.10111
| 151.5005 | 0.3529247 | 60 | 32025.26 | 0.5007384 | 31.69864
| 151.5806 | 0.3571512 | 60.2 | 32505.94 | 0.5060683 | 32.16725
| 152.1551 | 0.3615336 | 60.4 | 33208.09 | 0.5081203 | 32.74608
| 152.1807 | 0.3658492 | 60.6 | 33533.4 | 0.5141321 | 33.07525
| 152.5794 | 0.3701872 | 60.8 | 33724.5 | 0.5179665 | 33.19505
| 152.3975 | 0.3747032 | 61 | 33997.66 | 0.5256984 | 33.51907
| 153.4217 | 0.3791051 | 61.2 | 34411.1 | 0.5251071 | 33.71635
| 153.2922 | 0.3837209 | 61.4 | 34771.8 | 0.532448 | 34.11266
| 153.4211 | 0.3883076 | 61.6 | 35275.05 | 0.537813 | 34.58956
| 154.1836 | 0.3929543 | 61.8 | 35920.71 | 0.5387896 | 35.0609
| 154.0781 | 0.3978 | 62 | 36501.26 | 0.5459364 | 35.6639
| 154.2662 | 0.4025294 | 62.2 | 36809.6 | 0.5513348 | 35.93875
| 154.7051 | 0.4074245 | 62.4 | 37283.47 | 0.5549882 | 36.31439
| 155.3182 | 0.4122422 | 62.6 | 37590.94 | 0.5575352 | 36.4886
| 155.7522 | 0.4171784 | 62.8 | 38040.15 | 0.5612213 | 36.83861
| 155.5649 | 0.4223131 | 63 | 38740.32 | 0.5690897 | 37.57394
| 155.6609 | 0.4274969 | 63.2 | 39689.47 | 0.5747125 | 38.48123
| 156.1302 | 0.4326203 | 63.4 | 40399.88 | 0.5779464 | 39.06795
| 155.9947 | 0.4378664 | 63.6 | 41019.09 | 0.5857411 | 39.71721
| 156.4037 | 0.4433174 | 63.8 | 41467.16 | 0.5901728 | 40.06705
| 157.0373 | 0.4485187 | 64 | 41600.14 | 0.5930116 | 40.05743
| 157.3218 | 0.4539459 | 64.2 | 41476.1 | 0.5990091 | 39.89271
| 157.7005 | 0.4592284 | 64.4 | 41476.16 | 0.6039072 | 39.82189
| 158.144 | 0.4645879 | 64.6 | 41524.08 | 0.6083326 | 39.78073
| 158.2872 | 0.4702708 | 64.8 | 41983.92 | 0.6147828 | 40.2046
| 158.3647 | 0.4758019 | 65 | 42395.27 | 0.6215553 | 40.59831
| 159.2487 | 0.481598 | 65.2 | 42991.07 | 0.6223663 | 40.96075
| 159.48 | 0.4872701 | 65.4 | 43498.1 | 0.627954 | 41.40335
| 159.9512 | 0.4930517 | 65.6 | 44096.65 | 0.6317208 | 41.86919
| 160.0153 | 0.4991767 | 65.8 | 44727.04 | 0.6389624 | 42.47115
| 160.5265 | 0.5050265 | 66 | 45069.24 | 0.6427879 | 42.68302
| 160.5678 | 0.5112001 | 66.2 | 45311.49 | 0.6507687 | 42.92611
| 161.492 | 0.5170859 | 66.4 | 45467.4 | 0.6516152 | 42.85292
| 161.8767 | 0.5231204 | 66.6 | 45601.88 | 0.6568061 | 42.90289
| 161.7176 | 0.529449 | 66.8 | 45720.48 | 0.6666436 | 43.08276
| 162.2114 | 0.5355094 | 67 | 45839.43 | 0.6709624 | 43.08887
| 162.573 | 0.5419454 | 67.2 | 46247.02 | 0.6763582 | 43.3989
| 162.8083 | 0.548175 | 67.4 | 46556.85 | 0.6825788 | 43.65008
| 163.3697 | 0.5545518 | 67.6 | 46985.13 | 0.6861588 | 43.92336
| 163.8432 | 0.5612351 | 67.8 | 47493.83 | 0.6906806 | 44.29404
| 164.0385 | 0.5677107 | 68 | 47855.12 | 0.69734 | 44.60175
| 164.4468 | 0.5745217 | 68.2 | 48208.21 | 0.7026913 | 44.84476
| 164.9522 | 0.5811035 | 68.4 | 48470.01 | 0.7070187 | 44.97546
| 165.0986 | 0.5877989 | 68.6 | 48516.44 | 0.7147376 | 45.00638
| 165.9167 | 0.5947388 | 68.8 | 48747.04 | 0.7168877 | 45.02398
| 165.4592 | 0.6015418 | 69 | 49011.88 | 0.7293974 | 45.41941
| 166.8048 | 0.60856 | 69.2 | 49247.31 | 0.7270625 | 45.29585
| 166.9223 | 0.6155736 | 69.4 | 49296.25 | 0.7352733 | 45.33739
| 167.2758 | 0.6225411 | 69.6 | 49279.51 | 0.7415111 | 45.25499
| 166.9796 | 0.6295745 | 69.8 | 49217.53 | 0.7534774 | 45.30832
| 167.4857 | 0.6368117 | 70 | 49060.37 | 0.7589493 | 45.05871
| 168.2076 | 0.6439016 | 70.2 | 49146.28 | 0.761872 | 44.97116
| 168.2632 | 0.6512656 | 70.4 | 49493.95 | 0.77047 | 45.29957
| 169.0726 | 0.6586411 | 70.6 | 50043.11 | 0.7720517 | 45.60451
| 168.9509 | 0.6663346 | 70.8 | 50497.46 | 0.78238 | 46.07714
| 169.9266 | 0.6737302 | 71 | 50724.99 | 0.7829185 | 46.04446
| 170.1908 | 0.6813795 | 71.2 | 50652.1 | 0.7905834 | 45.93827
| 170.6441 | 0.688842 | 71.4 | 50411.21 | 0.7965869 | 45.63091
| 170.4863 | 0.6964366 | 71.6 | 50121.48 | 0.8083889 | 45.44591
| 171.3304 | 0.7042757 | 71.8 | 50229.33 | 0.8105934 | 45.34711
| 171.8038 | 0.712146 | 72 | 50564.51 | 0.8157253 | 45.54867
| 172.6511 | 0.7201624 | 72.2 | 51157.11 | 0.8170575 | 45.8765
| 173.1861 | 0.7281749 | 72.4 | 51801.11 | 0.8210839 | 46.33075
| 173.8997 | 0.7363645 | 72.6 | 52536.11 | 0.8234675 | 46.81466
| 173.9742 | 0.7448291 | 72.8 | 53053.38 | 0.8324028 | 47.28074
| 174.6742 | 0.7532048 | 73 | 53378.37 | 0.8357529 | 47.40566
| 174.8129 | 0.7615643 | 73.2 | 53518.24 | 0.8445687 | 47.52201
| 175.7302 | 0.7700285 | 73.4 | 53576.06 | 0.8463539 | 47.35384
| 175.8393 | 0.7785033 | 73.6 | 53501.51 | 0.8559011 | 47.29167
| 176.8284 | 0.7869788 | 73.8 | 53412.44 | 0.8571603 | 46.97908
| 177.248 | 0.7956362 | 74 | 53227.06 | 0.8641346 | 46.73939
| 178.0209 | 0.8042489 | 74.2 | 53147.52 | 0.8674555 | 46.49778
| 178.1893 | 0.813059 | 74.4 | 53060.17 | 0.8767171 | 46.4113
| 178.327 | 0.8219003 | 74.6 | 53090.04 | 0.8860651 | 46.43352
| 179.0449 | 0.8309461 | 74.8 | 53221.67 | 0.8898024 | 46.39026
| 179.6081 | 0.8399321 | 75 | 53463.54 | 0.894655 | 46.48124
| 179.9288 | 0.8491495 | 75.2 | 53808.44 | 0.9018558 | 46.72376
| 181.1387 | 0.8583488 | 75.4 | 54051.57 | 0.900534 | 46.6451
| 181.4163 | 0.867703 | 75.6 | 54361.84 | 0.9082329 | 46.86791
| 181.7593 | 0.8773245 | 75.8 | 54812.84 | 0.9152578 | 47.19233
| 182.9377 | 0.8867382 | 76 | 55118.19 | 0.9141067 | 47.17209
| 183.3486 | 0.8965001 | 76.2 | 55317.04 | 0.9210105 | 47.26532
| 183.7397 | 0.9061805 | 76.4 | 55553.8 | 0.9278731 | 47.39459
| 183.8955 | 0.9159694 | 76.6 | 55710.77 | 0.9373142 | 47.51918
| 184.7045 | 0.926005 | 76.8 | 56037 | 0.9401242 | 47.61303
| 184.9573 | 0.9360094 | 77 | 56231.95 | 0.9486534 | 47.74345
| 185.8293 | 0.9462774 | 77.2 | 56699.12 | 0.9506219 | 47.93632
| 186.1192 | 0.9564884 | 77.4 | 57065.75 | 0.9585008 | 48.19808
| 187.0156 | 0.9669689 | 77.6 | 57586.88 | 0.9601803 | 48.42643
| 187.385 | 0.9773972 | 77.8 | 57754.34 | 0.967799 | 48.50209
| 187.7973 | 0.9880998 | 78 | 58066.65 | 0.9749121 | 48.68564
| 188.2069 | 0.9987795 | 78.2 | 58263.01 | 0.9822245 | 48.77424
| 188.6412 | 1.009577 | 78.4 | 58588.49 | 0.9890622 | 48.96163
| 189.5262 | 1.020455 | 78.6 | 58840.78 | 0.9914576 | 48.9692
| 190.2566 | 1.031465 | 78.8 | 59207.83 | 0.9952398 | 49.11074
| 191.088 | 1.042522 | 79 | 59367.07 | 0.9984276 | 49.05696
| 191.8159 | 1.053818 | 79.2 | 59335.18 | 1.003292 | 48.87776
| 192.1314 | 1.064969 | 79.4 | 59211.73 | 1.012393 | 48.73314
| 193.1265 | 1.076283 | 79.6 | 59198.61 | 1.014337 | 48.50183
| 193.9855 | 1.087886 | 79.8 | 59396.79 | 1.017419 | 48.47631
| 194.2339 | 1.099586 | 80 | 59805.51 | 1.026326 | 48.77493
| 194.5025 | 1.111645 | 80.2 | 60598.25 | 1.034443 | 49.37369
| 195.0166 | 1.123606 | 80.4 | 61462.77 | 1.039668 | 49.96339
| 195.3564 | 1.135853 | 80.6 | 62490.21 | 1.046587 | 50.72729
| 195.9472 | 1.148425 | 80.8 | 63789.01 | 1.050551 | 51.63774
| 195.8875 | 1.161065 | 81 | 65025.03 | 1.061569 | 52.67467
| 197.4924 | 1.17398 | 81.2 | 66584.21 | 1.054584 | 53.50385
| 197.9223 | 1.186904 | 81.4 | 67866.63 | 1.060538 | 54.43574
| 198.7162 | 1.199982 | 81.6 | 69163.41 | 1.062765 | 55.27274
| 198.9797 | 1.213635 | 81.8 | 70825.18 | 1.070381 | 56.54839
| 199.4359 | 1.227073 | 82 | 71851.36 | 1.076943 | 57.26459
| 200.2215 | 1.240934 | 82.2 | 73317.79 | 1.079567 | 58.22772
| 200.8058 | 1.254653 | 82.4 | 74523.2 | 1.084597 | 59.04109
| 200.9076 | 1.268628 | 82.6 | 75780.55 | 1.094837 | 60.0412
| 201.8133 | 1.283185 | 82.8 | 77448.73 | 1.096347 | 61.11539
| 201.7823 | 1.297573 | 83 | 78870.92 | 1.108038 | 62.28672
| 202.9173 | 1.312057 | 83.2 | 79976.04 | 1.107852 | 62.8358
| 203.9097 | 1.32687 | 83.4 | 81029.62 | 1.109515 | 63.38622
| 204.6499 | 1.341688 | 83.6 | 82206.65 | 1.11358 | 64.1098
| 205.22 | 1.356844 | 83.8 | 83606.45 | 1.119339 | 65.05943
| 205.9336 | 1.372444 | 84 | 85135 | 1.123715 | 66.05953
| 206.6981 | 1.387989 | 84.2 | 86884.66 | 1.127114 | 67.20945
| 207.4183 | 1.404033 | 84.4 | 89302.75 | 1.13044 | 68.88944
| 207.7722 | 1.419957 | 84.6 | 91097.42 | 1.138399 | 70.20739
| 208.6575 | 1.436071 | 84.8 | 92292.17 | 1.141628 | 70.87039
| 209.4333 | 1.452658 | 85 | 93260.79 | 1.146648 | 71.39405
| 209.8148 | 1.468998 | 85.2 | 93658.15 | 1.156323 | 71.61256
| 210.0685 | 1.485813 | 85.4 | 94501.04 | 1.167122 | 72.22115
| 211.4134 | 1.502343 | 85.6 | 94718.09 | 1.166671 | 71.95669
| 211.5929 | 1.519348 | 85.8 | 95245.2 | 1.178668 | 72.34527
| 212.5033 | 1.536796 | 86 | 96228.57 | 1.182434 | 72.82332
| 213.1587 | 1.554006 | 86.2 | 96783.44 | 1.189235 | 73.06127
| 213.6414 | 1.571592 | 86.4 | 96985.15 | 1.198622 | 73.09148
| 214.1364 | 1.589127 | 86.6 | 97530.51 | 1.207281 | 73.3782
| 214.8496 | 1.606947 | 86.8 | 98117.69 | 1.213631 | 73.61816
| 215.8123 | 1.624975 | 87 | 98669.78 | 1.217353 | 73.74152
| 216.2335 | 1.643418 | 87.2 | 99356.57 | 1.227095 | 74.15957
| 217.006 | 1.661567 | 87.4 | 100215.7 | 1.232377 | 74.57911
| 217.4254 | 1.680217 | 87.6 | 101548.7 | 1.241243 | 75.4812
| 218.4609 | 1.699716 | 87.8 | 103892.6 | 1.242527 | 76.91752
| 218.9837 | 1.718845 | 88 | 105741.4 | 1.249795 | 78.16371
| 219.9548 | 1.738804 | 88.2 | 107817.7 | 1.252396 | 79.41025
| 220.5361 | 1.758205 | 88.4 | 109483.6 | 1.259311 | 80.4895
| 221.2298 | 1.777984 | 88.6 | 110715.7 | 1.265717 | 81.19809
| 221.5186 | 1.798602 | 88.8 | 111605.9 | 1.277625 | 81.80661
| 223.003 | 1.81863 | 89 | 111850.3 | 1.276367 | 81.46842
| 223.5511 | 1.839504 | 89.2 | 112653.3 | 1.285443 | 81.90794
| 224.4014 | 1.859764 | 89.4 | 112960.4 | 1.291159 | 81.86061
| 225.5328 | 1.880507 | 89.6 | 113742.8 | 1.293406 | 82.05739
| 225.9475 | 1.902207 | 89.8 | 115183 | 1.303499 | 83.01328
| 226.908 | 1.923605 | 90 | 116631.8 | 1.307126 | 83.76033
| 227.8048 | 1.945254 | 90.2 | 117950 | 1.311707 | 84.43204
| 229.388 | 1.967345 | 90.4 | 119973.6 | 1.308033 | 85.34652
| 229.2927 | 1.989492 | 90.6 | 121546.8 | 1.323576 | 86.58749
| 230.6153 | 2.012289 | 90.8 | 122954.8 | 1.323808 | 87.14345
| 231.2997 | 2.03488 | 91 | 123556.2 | 1.331832 | 87.36272
| 232.4115 | 2.057539 | 91.2 | 123902.8 | 1.335284 | 87.2264
| 233.6601 | 2.080464 | 91.4 | 123363.9 | 1.338293 | 86.40138
| 234.0216 | 2.103299 | 91.6 | 122378.3 | 1.351631 | 85.6081
| 234.9846 | 2.126452 | 91.8 | 122003.5 | 1.357646 | 85.0247
| 235.6394 | 2.150341 | 92 | 122291.1 | 1.366761 | 85.03524
| 236.9263 | 2.174059 | 92.2 | 123015.4 | 1.367951 | 85.11398
| 237.5571 | 2.198425 | 92.4 | 124674.7 | 1.375768 | 86.10276
| 238.8436 | 2.222923 | 92.6 | 126918.3 | 1.375477 | 87.24701
| 239.8416 | 2.247851 | 92.8 | 129330.4 | 1.37848 | 88.61427
| 240.7673 | 2.27365 | 93 | 132262.9 | 1.38224 | 90.37073
| 242.1298 | 2.299066 | 93.2 | 134163.2 | 1.381918 | 91.21866
| 242.8091 | 2.324626 | 93.4 | 136263.9 | 1.389016 | 92.47474
| 244.0529 | 2.350611 | 93.6 | 137862.1 | 1.390523 | 93.14626
| 244.9814 | 2.377374 | 93.8 | 139168 | 1.396236 | 93.73857
| 246.0346 | 2.403869 | 94 | 139895.6 | 1.400858 | 93.87408
| 247.2533 | 2.430836 | 94.2 | 140958.9 | 1.403481 | 94.17427
| 248.0351 | 2.457432 | 94.4 | 141602.7 | 1.411025 | 94.35897
| 249.1567 | 2.484589 | 94.6 | 142401.3 | 1.414872 | 94.51243
| 250.0062 | 2.512813 | 94.8 | 143785.7 | 1.421691 | 95.17779
| 251.2743 | 2.540623 | 95 | 145022.7 | 1.423633 | 95.56767
| 251.963 | 2.56942 | 95.2 | 146441.5 | 1.43231 | 96.31552
| 253.3635 | 2.597597 | 95.4 | 147990.8 | 1.432464 | 96.85627
| 254.1212 | 2.626446 | 95.6 | 149590.6 | 1.439983 | 97.69082
| 255.3569 | 2.656284 | 95.8 | 151215.3 | 1.442665 | 98.34323
| 256.3425 | 2.685601 | 96 | 151914.7 | 1.448571 | 98.46909
| 257.7206 | 2.71589 | 96.2 | 153011.4 | 1.450214 | 98.70133
| 259.3247 | 2.745419 | 96.4 | 153611.6 | 1.4493 | 98.50627
| 260.114 | 2.775601 | 96.6 | 154085.9 | 1.457702 | 98.56095
| 261.5741 | 2.80629 | 96.8 | 155172.6 | 1.458341 | 98.74976
| 262.4481 | 2.838049 | 97 | 156930.3 | 1.465241 | 99.6183
| 263.1882 | 2.869192 | 97.2 | 158301.2 | 1.473503 | 100.2812
| 264.5398 | 2.900909 | 97.4 | 158973.9 | 1.475926 | 100.2334
| 265.7907 | 2.932621 | 97.6 | 159421.2 | 1.479542 | 100.0794
| 267.0382 | 2.964799 | 97.8 | 159919.5 | 1.483285 | 99.96187
| 268.2852 | 2.99781 | 98 | 160804.5 | 1.487004 | 100.0972
END
Unloading Marker

## Test 079
Segment | Displacement Into Surface | Load On Sample | Time On Sample | Harmonic Contact Stiffness | Hardness | Modulus
| nm | mN | s | N/m | GPa | GPa
Surface Marker | 3.336788 | 0.002933687 | 0 | 142.7165 | 1.7977e+308 | 1.7977e+308
| 3.484572 | 0.003052782 | 0.2 | 177.8729 | 1.7977e+308 | 1.069888e-158
| 4.887726 | 0.00307485 | 0.4 | 223.0022 | 1.7977e+308 | 1.341337e-158
| 4.729374 | 0.003215029 | 0.6 | 239.5583 | 1.7977e+308 | 1.440919e-158
| 4.974518 | 0.003323996 | 0.8 | 274.0932 | 1.7977e+308 | 1.648644e-158
| 4.822668 | 0.003461541 | 1 | 325.0282 | 1.7977e+308 | 1.955013e-158
| 5.599268 | 0.003528627 | 1.2 | 362.7566 | 1.7977e+308 | 2.181946e-158
| 3.171623 | 0.00383011 | 1.4 | 414.3946 | 1.7977e+308 | 2.492543e-158
| 5.439353 | 0.003785832 | 1.6 | 490.8388 | 1.7977e+308 | 2.952347e-158
| 5.578515 | 0.003886089 | 1.8 | 572.6866 | 4.778248 | 16.45034
| 5.065461 | 0.004034405 | 2 | 636.1678 | 3.598038 | 15.54983
| 8.924256 | 0.003858882 | 2.2 | 693.9939 | 4.014464 | 18.3698
| 5.526752 | 0.004203248 | 2.4 | 731.1449 | 25.25538 | 47.79994
| 4.392312 | 0.004326764 | 2.484 | 744.1125 | 2.2919 | 13.99678
| 8.737894 | 0.004371834 | 3 | 798.5828 | 4.953205 | 22.13785
| 6.338524 | 0.004877478 | 3.4 | 911.5177 | -219.689 | 1.7977e+308
| 7.64732 | 0.005146598 | 3.8 | 1038.998 | 10.66583 | 39.59247
| 6.736707 | 0.005600698 | 4.2 | 1152.192 | 41.71904 | 86.8739
| 6.870342 | 0.005998962 | 4.6 | 1196.608 | 42.73536 | 88.34696
| 7.100102 | 0.006411013 | 5 | 1194.711 | 49.5469 | 92.18543
| 8.376093 | 0.006773638 | 5.4 | 1517.878 | 5.902115 | 37.43021
| 8.179326 | 0.007262249 | 5.8 | 1938.476 | 5.207221 | 43.61109
| 7.905943 | 0.007781099 | 6.2 | 2403.637 | 5.26812 | 53.00057
| 8.266686 | 0.00827407 | 6.6 | 2609.419 | 4.586635 | 52.01707
| 7.391685 | 0.008858923 | 7 | 2476.502 | 9.507 | 69.80389
| 8.459301 | 0.009299012 | 7.4 | 2277.667 | 6.569223 | 51.21847
| 8.622425 | 0.009802822 | 7.8 | 2190.409 | 7.439944 | 51.04628
| 9.390146 | 0.01031133 | 8.2 | 2553.787 | 4.667076 | 45.73698
| 7.882884 | 0.01110484 | 8.6 | 3773.391 | 6.806665 | 81.20395
| 9.736603 | 0.01170279 | 9 | 5839.536 | 2.869719 | 79.35478
| 9.435174 | 0.01247696 | 9.4 | 5089.829 | 3.672314 | 75.51825
| 10.23728 | 0.01316796 | 9.8 | 5161.329 | 3.151773 | 68.6329
| 11.11371 | 0.01387162 | 10.2 | 4468.37 | 2.950158 | 55.33988
| 11.24463 | 0.01464804 | 10.6 | 4220.912 | 3.228773 | 53.11086
| 11.46802 | 0.01543143 | 11 | 4175.617 | 3.355266 | 52.13663
| 11.62533 | 0.01629428 | 11.4 | 4509.197 | 3.357458 | 54.94934
| 10.19299 | 0.01724945 | 11.8 | 4406.387 | 5.650182 | 68.53973
| 12.53448 | 0.01793368 | 12.2 | 4292.928 | 3.300076 | 49.17772
| 12.81218 | 0.01882054 | 12.6 | 4692.226 | 3.172378 | 51.55699
| 11.61801 | 0.01990963 | 13 | 5672.078 | 4.033777 | 69.44416
| 12.79108 | 0.02085433 | 13.4 | 5984.154 | 3.25422 | 63.98243
| 13.45914 | 0.02170675 | 13.8 | 5216.644 | 3.280269 | 54.41423
| 14.32927 | 0.02255055 | 14.2 | 4707.223 | 3.156574 | 46.93415
| 13.4775 | 0.0236287 | 14.6 | 5078.791 | 3.832252 | 54.90681
| 14.39991 | 0.02461192 | 15 | 5595.737 | 3.22184 | 54.32044
| 14.34548 | 0.02568912 | 15.4 | 5619.533 | 3.477307 | 55.53329
| 14.8095 | 0.02670106 | 15.8 | 5519.474 | 3.445578 | 53.14032
| 15.94762 | 0.02770041 | 16.2 | 5708.482 | 2.960123 | 49.86465
| 15.52928 | 0.02889748 | 16.6 | 6079.933 | 3.262997 | 54.84159
| 16.31211 | 0.03004984 | 17 | 6558.597 | 2.943891 | 55.11793
| 15.75312 | 0.03141827 | 17.4 | 7482.538 | 3.206824 | 64.74827
| 16.20524 | 0.03270005 | 17.8 | 7885.524 | 3.101659 | 65.84386
| 17.7145 | 0.03388441 | 18.2 | 7582.123 | 2.69905 | 57.58547
| 17.18038 | 0.03522662 | 18.6 | 7535.004 | 3.077634 | 60.06917
| 17.88834 | 0.03656601 | 19 | 8003.232 | 2.875519 | 60.55811
| 17.8668 | 0.03812685 | 19.4 | 9100.284 | 2.899187 | 68.17937
| 18.90037 | 0.03959166 | 19.8 | 9479.763 | 2.652471 | 66.56814
| 19.71329 | 0.04111591 | 20.2 | 9661.869 | 2.528948 | 64.91171
| 19.14908 | 0.04283014 | 20.6 | 10422.68 | 2.7722 | 72.31085
| 19.78913 | 0.04447643 | 21 | 11233.96 | 2.648007 | 74.92564
| 20.6855 | 0.04622761 | 21.4 | 11300.6 | 2.530688 | 72.0892
| 20.93878 | 0.04802071 | 21.8 | 11470.48 | 2.580701 | 72.52826
| 21.35911 | 0.04988744 | 22.2 | 11644.37 | 2.589452 | 72.34776
| 21.49609 | 0.05187029 | 22.6 | 12281.95 | 2.64436 | 75.86397
| 22.44966 | 0.05375789 | 23 | 12671.29 | 2.506224 | 74.77459
| 22.40615 | 0.0559214 | 23.4 | 13230.63 | 2.614736 | 78.44653
| 22.60435 | 0.05805089 | 23.8 | 13593.75 | 2.673198 | 80.10512
| 23.29164 | 0.06028413 | 24.2 | 14134.59 | 2.608506 | 80.78894
| 22.93018 | 0.06265563 | 24.6 | 14791.12 | 2.794479 | 86.24807
| 23.46305 | 0.06494626 | 25 | 15525.19 | 2.753446 | 88.4332
| 23.63268 | 0.06749847 | 25.4 | 16237.5 | 2.815037 | 92.02537
| 24.15591 | 0.06998782 | 25.8 | 16345.08 | 2.813865 | 90.86046
| 24.60721 | 0.0724476 | 26.2 | 16122.12 | 2.842351 | 88.33404
| 24.64224 | 0.07503655 | 26.6 | 15943.72 | 2.974605 | 87.76659
| 24.67586 | 0.07771034 | 27 | 16035.36 | 3.099036 | 88.60001
| 25.37652 | 0.08038233 | 27.4 | 16318.98 | 3.040463 | 87.7479
| 25.40136 | 0.08314956 | 27.8 | 16666.85 | 3.150906 | 89.86877
| 25.63704 | 0.08595369 | 28.2 | 17050.37 | 3.205832 | 91.32676
| 26.18492 | 0.08883115 | 28.6 | 17360.85 | 3.186319 | 91.18073
| 26.32685 | 0.09167909 | 29 | 17433.71 | 3.279342 | 91.45862
| 26.56256 | 0.09473297 | 29.4 | 17670.88 | 3.346765 | 92.18834
| 26.87157 | 0.09786008 | 29.8 | 18381.88 | 3.36854 | 94.88411
| 26.75165 | 0.1010846 | 30.2 | 19325.69 | 3.492906 | 100.4347
| 27.53233 | 0.1043439 | 30.6 | 19951.63 | 3.399515 | 100.7057
| 27.85037 | 0.1076956 | 31 | 20307.25 | 3.441545 | 101.5937
| 28.03739 | 0.1111394 | 31.4 | 20546.44 | 3.523842 | 102.4659
| 28.46187 | 0.1146404 | 31.8 | 21005.42 | 3.534555 | 103.3821
| 28.39823 | 0.1182188 | 32.2 | 21553.7 | 3.666883 | 106.7089
| 28.74654 | 0.1219843 | 32.6 | 22489.99 | 3.679132 | 110.121
| 28.94475 | 0.1258976 | 33 | 23528.75 | 3.730377 | 114.6366
| 29.14079 | 0.1298753 | 33.4 | 23938.35 | 3.810939 | 116.2248
| 29.71429 | 0.1337277 | 33.8 | 23795.27 | 3.810392 | 113.5868
| 29.91208 | 0.1377374 | 34.2 | 23520.09 | 3.919138 | 112.0449
| 30.1182 | 0.1418434 | 34.6 | 23960.83 | 3.992863 | 113.6955
| 30.38844 | 0.146078 | 35 | 24685.19 | 4.037634 | 116.3321
| 30.90242 | 0.1505361 | 35.4 | 25629.07 | 4.013156 | 118.8775
| 31.72425 | 0.1550132 | 35.8 | 26690.37 | 3.907591 | 120.5582
| 31.69039 | 0.1597431 | 36.2 | 27563.26 | 4.033091 | 125.0821
| 32.00988 | 0.1645658 | 36.6 | 28413.02 | 4.071604 | 127.9537
| 32.01402 | 0.1693397 | 37 | 29078.74 | 4.194833 | 131.4193
| 32.53255 | 0.1744099 | 37.4 | 29760.03 | 4.191154 | 132.6044
| 33.21354 | 0.1795494 | 37.8 | 30542.81 | 4.14367 | 133.4662
| 33.40191 | 0.1849199 | 38.2 | 30981.77 | 4.236932 | 135.082
| 33.75868 | 0.1902511 | 38.6 | 31290.33 | 4.289056 | 135.3589
| 34.33944 | 0.1955542 | 39 | 31652.41 | 4.279769 | 134.8515
| 35.08928 | 0.2012961 | 39.4 | 32732.25 | 4.215396 | 136.6153
| 35.6282 | 0.2072214 | 39.8 | 34015.54 | 4.200571 | 140.0922
| 36.05719 | 0.2133016 | 40.2 | 35164.72 | 4.218594 | 143.4589
| 36.4196 | 0.2194396 | 40.6 | 36169.12 | 4.255799 | 146.4916
| 36.48137 | 0.2258967 | 41 | 37292.19 | 4.364802 | 151.3796
| 36.813 | 0.2324283 | 41.4 | 37937.31 | 4.424272 | 153.0655
| 37.4807 | 0.2389382 | 41.8 | 38240.36 | 4.41187 | 151.7974
| 38.06701 | 0.2455639 | 42.2 | 38653.24 | 4.41627 | 151.3741
| 38.49963 | 0.25248 | 42.6 | 39362.45 | 4.451653 | 152.8178
| 38.60565 | 0.2594976 | 43 | 39687.65 | 4.572402 | 154.2092
| 38.89246 | 0.2667967 | 43.4 | 40402.38 | 4.644631 | 156.3167
| 39.96035 | 0.2741327 | 43.8 | 41330 | 4.530486 | 155.7241
| 40.08912 | 0.2818096 | 44.2 | 42079.15 | 4.639058 | 158.6166
| 40.87441 | 0.2894005 | 44.6 | 42345.75 | 4.609316 | 156.7669
| 40.65576 | 0.2970304 | 45 | 42475.75 | 4.808359 | 158.7998
| 40.75966 | 0.3050519 | 45.4 | 43203.27 | 4.925585 | 161.7026
| 41.31245 | 0.3134296 | 45.8 | 45039.26 | 4.910739 | 166.751
| 41.94799 | 0.3221849 | 46.2 | 46758.38 | 4.887581 | 170.9329
| 42.44885 | 0.3307259 | 46.6 | 47116.4 | 4.92417 | 170.5901
| 42.88062 | 0.3394096 | 47 | 47022.56 | 4.988366 | 168.9172
| 43.56238 | 0.348388 | 47.4 | 47662.12 | 4.980057 | 168.8429
| 43.9985 | 0.3576992 | 47.8 | 49188.16 | 5.00824 | 173.0504
| 44.38906 | 0.3674295 | 48.2 | 50710.39 | 5.052105 | 177.434
| 45.2346 | 0.3768042 | 48.6 | 50940.09 | 5.018591 | 175.0841
| 45.78947 | 0.3865048 | 49 | 50715.79 | 5.063066 | 172.5071
| 45.96967 | 0.3964811 | 49.4 | 51212.35 | 5.173963 | 174.0904
| 46.44599 | 0.4067444 | 49.8 | 52319.82 | 5.207224 | 176.5106
| 47.27928 | 0.4172749 | 50.2 | 53355.29 | 5.167065 | 177.1199
| 47.78286 | 0.4278975 | 50.6 | 53928.98 | 5.208298 | 177.5555
| 47.94183 | 0.4387119 | 51 | 54240.7 | 5.330415 | 178.5711
| 48.23853 | 0.4497803 | 51.4 | 54688.89 | 5.421718 | 179.4651
| 49.13769 | 0.4609982 | 51.8 | 55399.96 | 5.375033 | 178.6839
| 49.37134 | 0.4724497 | 52.2 | 56246.2 | 5.470346 | 181.1476
| 49.66324 | 0.4842423 | 52.6 | 57198.37 | 5.553365 | 183.7176
| 50.72194 | 0.4961874 | 53 | 57936.36 | 5.47557 | 182.3368
| 51.40905 | 0.5084841 | 53.4 | 58529.02 | 5.484678 | 182.0732
| 51.52646 | 0.521141 | 53.8 | 59258.02 | 5.613199 | 184.5877
| 52.38377 | 0.5339378 | 54.2 | 60295.66 | 5.577464 | 185.0307
| 52.89589 | 0.5469169 | 54.6 | 60775 | 5.627612 | 185.1146
| 53.81046 | 0.5600575 | 55 | 61093.73 | 5.59805 | 183.106
| 54.18538 | 0.5734649 | 55.4 | 61137.36 | 5.687301 | 182.4174
| 55.0739 | 0.5869886 | 55.8 | 61247.04 | 5.66911 | 179.9795
| 55.14893 | 0.6010775 | 56.2 | 62011.81 | 5.806574 | 182.6459
| 55.7622 | 0.6154363 | 56.6 | 63508.64 | 5.816689 | 185.4426
| 56.47536 | 0.630239 | 57 | 65202.94 | 5.805664 | 188.4174
| 57.26922 | 0.6452882 | 57.4 | 65755.29 | 5.80552 | 187.6681
| 57.96099 | 0.6602954 | 57.8 | 65387.61 | 5.844193 | 184.6447
| 58.59609 | 0.6755171 | 58.2 | 65436.1 | 5.885223 | 183.097
| 59.0227 | 0.6912324 | 58.6 | 65867.39 | 5.962016 | 183.4315
| 60.36731 | 0.7071445 | 59 | 66022.62 | 5.864758 | 179.7542
| 60.6828 | 0.7233053 | 59.4 | 65949.13 | 5.974719 | 179.0973
| 61.30664 | 0.739907 | 59.8 | 66964.98 | 6.00094 | 180.3887
| 61.82327 | 0.7571314 | 60.2 | 68706.12 | 6.034992 | 184.0252
| 62.88587 | 0.7745219 | 60.6 | 69454.07 | 5.987357 | 183.0562
| 63.82692 | 0.7920905 | 61 | 70046.1 | 5.967428 | 182.1136
| 64.22203 | 0.8102649 | 61.4 | 70810.84 | 6.048975 | 183.4673
| 65.43658 | 0.828903 | 61.8 | 72073.18 | 5.970439 | 183.4166
| 66.20482 | 0.8480488 | 62.2 | 73181.84 | 5.980516 | 184.4315
| 67.27371 | 0.8675862 | 62.6 | 74636.18 | 5.932122 | 185.3516
| 67.56975 | 0.8875674 | 63 | 76653.17 | 6.010312 | 190.1875
| 68.70429 | 0.9081651 | 63.4 | 78435.89 | 5.950849 | 191.6665
| 69.49739 | 0.9289971 | 63.8 | 78921.91 | 5.975628 | 190.9681
| 70.57323 | 0.95004 | 64.2 | 78433.09 | 5.97122 | 186.9993
| 72.21041 | 0.9714025 | 64.6 | 78908.02 | 5.858603 | 183.8112
| 72.91479 | 0.9935003 | 65 | 80599.2 | 5.879813 | 186.3753
| 73.82278 | 1.016546 | 65.4 | 83229.58 | 5.857593 | 190.5482
| 75.10592 | 1.039987 | 65.8 | 85008.68 | 5.794844 | 191.5351
| 76.30229 | 1.063826 | 66.2 | 85993.84 | 5.761383 | 190.923
| 77.03941 | 1.087822 | 66.6 | 86515.28 | 5.803392 | 190.5903
| 77.86846 | 1.112514 | 67 | 87167.74 | 5.832115 | 190.3108
| 79.03742 | 1.137519 | 67.4 | 87448.51 | 5.817073 | 188.256
| 79.71273 | 1.162945 | 67.8 | 87348.16 | 5.881363 | 186.7727
| 80.66025 | 1.188835 | 68.2 | 88285.88 | 5.889688 | 186.8556
| 81.76767 | 1.215833 | 68.6 | 90213.21 | 5.864144 | 188.6711
| 82.9112 | 1.243261 | 69 | 92079.59 | 5.836466 | 190.2285
| 84.02718 | 1.271069 | 69.4 | 92546.02 | 5.835255 | 188.8597
| 85.6265 | 1.299512 | 69.8 | 93583.27 | 5.762503 | 187.4843
| 86.87658 | 1.328503 | 70.2 | 95409.93 | 5.728228 | 188.6644
| 87.77787 | 1.358762 | 70.6 | 98031.87 | 5.734174 | 192.3518
| 89.61271 | 1.389534 | 71 | 100048 | 5.632046 | 192.3916
| 90.62635 | 1.42081 | 71.4 | 100936.5 | 5.649777 | 192.2285
| 91.50734 | 1.452561 | 71.8 | 101882 | 5.683423 | 192.5115
| 93.22578 | 1.484973 | 72.2 | 103416 | 5.609738 | 191.9163
| 94.49547 | 1.518508 | 72.6 | 105571.1 | 5.587412 | 193.6212
| 95.41818 | 1.55253 | 73 | 108294 | 5.600006 | 197.2204
| 96.59001 | 1.587815 | 73.4 | 110975.1 | 5.588745 | 200.1085
| 98.14012 | 1.623726 | 73.8 | 112737.1 | 5.546751 | 200.2991
| 99.72528 | 1.660416 | 74.2 | 114088.8 | 5.508343 | 199.6491
| 101.2999 | 1.697286 | 74.6 | 113629.8 | 5.490308 | 195.7336
| 102.5742 | 1.734239 | 75 | 112716.6 | 5.508822 | 191.7924
| 104.2656 | 1.772258 | 75.4 | 112185.1 | 5.482493 | 187.7632
| 105.8511 | 1.81162 | 75.8 | 114504.8 | 5.440967 | 189.0267
| 107.0884 | 1.851828 | 76.2 | 117835.7 | 5.427234 | 192.7376
| 108.5963 | 1.893176 | 76.6 | 120103.7 | 5.400641 | 194.0138
| 109.891 | 1.935218 | 77 | 121997.5 | 5.400055 | 195.0775
| 111.8833 | 1.978345 | 77.4 | 124000.6 | 5.334334 | 194.8791
| 113.3142 | 2.021995 | 77.8 | 125410 | 5.328621 | 194.8454
| 114.2445 | 2.066737 | 78.2 | 126928.1 | 5.370344 | 196.0029
| 115.5559 | 2.112836 | 78.6 | 129978.7 | 5.365702 | 198.8881
| 116.94 | 2.159702 | 79 | 133873.7 | 5.348873 | 202.958
| 118.5116 | 2.208445 | 79.4 | 138148.9 | 5.317692 | 207.2162
| 119.0664 | 2.257942 | 79.8 | 140751.5 | 5.39083 | 210.8318
| 120.4519 | 2.308877 | 80.2 | 144133.9 | 5.386695 | 213.9529
| 121.1083 | 2.361151 | 80.6 | 148536.5 | 5.44187 | 220.2439
| 122.7519 | 2.413824 | 81 | 152084.9 | 5.416133 | 222.9862
| 123.883 | 2.468476 | 81.4 | 155259.9 | 5.441601 | 226.2103
| 125.4173 | 2.523921 | 81.8 | 157640.1 | 5.438017 | 227.2531
| 126.5067 | 2.58072 | 82.2 | 159335.2 | 5.478571 | 228.1639
| 127.8204 | 2.63796 | 82.6 | 159043.4 | 5.512206 | 225.4741
| 128.976 | 2.695603 | 83 | 158501 | 5.560395 | 222.7861
| 130.0992 | 2.755201 | 83.4 | 159175.6 | 5.606124 | 222.0867
| 131.5104 | 2.816213 | 83.8 | 162090.3 | 5.613437 | 224.212
| 132.4773 | 2.878758 | 84.2 | 166838.4 | 5.648025 | 230.0082
| 134.0148 | 2.9432 | 84.6 | 172093.7 | 5.634848 | 235.351
| 135.2351 | 3.009222 | 85 | 177295 | 5.651159 | 241.2427
| 136.5292 | 3.077167 | 85.4 | 182559.7 | 5.664132 | 247.0403
| 137.6766 | 3.146204 | 85.8 | 186670.4 | 5.696516 | 251.3697
| 139.1653 | 3.215584 | 86.2 | 186709.2 | 5.722534 | 248.7595
| 139.9582 | 3.286394 | 86.6 | 186753.7 | 5.806402 | 247.7215
| 141.6025 | 3.359411 | 87 | 190091.9 | 5.804651 | 249.7479
| 143.1405 | 3.434968 | 87.4 | 195985.7 | 5.801192 | 255.7493
| 144.1124 | 3.511241 | 87.8 | 199750.1 | 5.854489 | 259.805
| 145.5595 | 3.588854 | 88.2 | 202276.2 | 5.876944 | 260.9598
| 146.8423 | 3.667943 | 88.6 | 202905.6 | 5.923323 | 259.7036
| 148.1823 | 3.747683 | 89 | 202938.4 | 5.967675 | 257.4894
| 149.5829 | 3.830517 | 89.4 | 205195.4 | 5.99898 | 258.3725
| 151.263 | 3.913989 | 89.8 | 206059 | 6.01488 | 256.685
| 152.5412 | 3.998997 | 90.2 | 204714.4 | 6.075752 | 252.801
| 153.2591 | 4.085352 | 90.6 | 204497.2 | 6.175876 | 251.6825
| 154.5277 | 4.173602 | 91 | 207979.7 | 6.211908 | 254.5474
| 156.1279 | 4.2655 | 91.4 | 214700 | 6.207817 | 261.1656
| 157.6169 | 4.358788 | 91.8 | 220488.4 | 6.219121 | 266.6864
| 158.8227 | 4.454299 | 92.2 | 223186.3 | 6.270964 | 268.5272
| 160.0583 | 4.550036 | 92.6 | 224780.9 | 6.32451 | 268.7765
| 161.204 | 4.649173 | 93 | 228511.1 | 6.377282 | 272.1262
| 163.0859 | 4.751228 | 93.4 | 233884.5 | 6.366549 | 276.1218
| 164.628 | 4.853488 | 93.8 | 234009.5 | 6.407625 | 273.7259
| 165.7356 | 4.957198 | 94.2 | 231247.8 | 6.498385 | 268.4628
| 167.0882 | 5.062246 | 94.6 | 228808.9 | 6.56958 | 263.2459
| 168.3817 | 5.170396 | 95 | 230042.1 | 6.627756 | 262.9868
| 169.8835 | 5.281883 | 95.4 | 235012.2 | 6.650964 | 267.1271
| 171.2296 | 5.395019 | 95.8 | 240120.1 | 6.686254 | 271.7206
| 172.7786 | 5.511071 | 96.2 | 244065 | 6.714348 | 274.3907
| 174.61 | 5.628803 | 96.6 | 247074.3 | 6.725905 | 275.2746
| 176.0246 | 5.749297 | 97 | 249982.2 | 6.772066 | 276.8561
| 177.8083 | 5.872117 | 97.4 | 251884.2 | 6.796137 | 276.4308
| 179.4036 | 5.996542 | 97.8 | 251724 | 6.845879 | 273.8324
| 181.31 | 6.124006 | 98.2 | 251616 | 6.873685 | 270.7699
| 183.0698 | 6.253245 | 98.6 | 253144.8 | 6.904012 | 270.0265
| 184.6046 | 6.386079 | 99 | 257888.9 | 6.936221 | 273.5842
| 186.6359 | 6.522668 | 99.4 | 264814.5 | 6.922321 | 278.7941
| 187.9924 | 6.661326 | 99.8 | 268499.8 | 6.976947 | 281.3638
| 189.75 | 6.802817 | 100.2 | 268352.1 | 7.022837 | 278.6006
| 192.8103 | 6.946184 | 100.6 | 269218.1 | 6.967308 | 274.6895
| 195.2059 | 7.093238 | 101 | 274106.3 | 6.943323 | 276.7093
| 197.4408 | 7.243897 | 101.4 | 278244.7 | 6.937681 | 278.1387
| 199.2281 | 7.396731 | 101.8 | 280830 | 6.972205 | 278.5939
| 201.4371 | 7.553391 | 102.2 | 284278.6 | 6.974816 | 279.2702
| 203.7444 | 7.712989 | 102.6 | 287092.6 | 6.975096 | 279.0635
| 205.6815 | 7.875879 | 103 | 289431 | 7.004971 | 278.9926
| 208.0394 | 8.042512 | 103.4 | 293060.9 | 7.001497 | 279.6111
| 209.9698 | 8.212984 | 103.8 | 299177.9 | 7.017557 | 283.6583
| 212.208 | 8.386888 | 104.2 | 305417.4 | 7.014077 | 287.2634
| 214.0687 | 8.564298 | 104.6 | 310322.8 | 7.043643 | 290.0532
| 215.9973 | 8.745391 | 105 | 309600.7 | 7.095333 | 286.6905
| 218.5978 | 8.928269 | 105.4 | 307292.5 | 7.109633 | 280.621
| 220.7766 | 9.114701 | 105.8 | 306089.8 | 7.148663 | 276.556
| 223.5984 | 9.305294 | 106.2 | 309000.5 | 7.127808 | 275.7374
| 226.5143 | 9.499923 | 106.6 | 313162.6 | 7.097507 | 276.0512
| 228.63 | 9.699686 | 107 | 316844.2 | 7.123711 | 277.1448
| 232.1034 | 9.902626 | 107.4 | 320911.3 | 7.063518 | 276.4998
| 234.7214 | 10.11034 | 107.8 | 323394.3 | 7.066963 | 275.6521
| 237.6455 | 10.32217 | 108.2 | 328579.4 | 7.041527 | 276.9576
| 240.8 | 10.53987 | 108.6 | 338155.9 | 6.987819 | 282.0838
| 243.3438 | 10.76103 | 109 | 344228 | 6.987068 | 284.7364
| 247.0749 | 10.98642 | 109.4 | 344157.8 | 6.943674 | 279.8289
END
Unloading Marker

## Test 078
Segment | Displacement Into Surface | Load On Sample | Time On Sample | Harmonic Contact Stiffness | Hardness | Modulus
| nm | mN | s | N/m | GPa | GPa
Surface Marker | 3.349196 | 0.002913381 | 0 | 185.2771 | 1.7977e+308 | 1.7977e+308
| 2.041875 | 0.0031323 | 0.2 | 221.3908 | 1.7977e+308 | 1.331644e-158
| -0.007869274 | 0.003403842 | 0.4 | 261.3287 | 1.7977e+308 | 1.7977e+308
| 2.331582 | 0.003343173 | 0.6 | 292.9943 | 1.7977e+308 | 1.762332e-158
| 2.39678 | 0.003455857 | 0.8 | 312.1456 | 1.7977e+308 | 1.877525e-158
| 3.169668 | 0.003516862 | 1 | 344.3795 | 1.7977e+308 | 2.071409e-158
| 3.605809 | 0.003596089 | 1.2 | 383.6273 | 1.7977e+308 | 2.30748e-158
| 3.483493 | 0.003722271 | 1.4 | 409.1795 | 1.7977e+308 | 2.461175e-158
| 3.886779 | 0.003817491 | 1.6 | 440.2591 | 1.7977e+308 | 2.648115e-158
| 4.520439 | 0.003902181 | 1.8 | 465.8565 | 1.7977e+308 | 2.802081e-158
| 0.9373466 | 0.00430511 | 2 | 492.6866 | 1.7977e+308 | 2.963462e-158
| 3.798504 | 0.00424285 | 2.2 | 575.4423 | 1.7977e+308 | 3.461229e-158
| 4.155518 | 0.004362298 | 2.4 | 684.9583 | 1.7977e+308 | 4.119957e-158
| 5.954039 | 0.004371769 | 2.6 | 758.5553 | 221.6438 | 158.6934
| 5.317543 | 0.004562523 | 2.8 | 832.6388 | 26.8292 | 54.16559
| 1.764218 | 0.004959703 | 3 | 888.794 | 1.7977e+308 | 5.346009e-158
| 5.176761 | 0.004848649 | 3.2 | 915.0463 | 28.07959 | 59.3528
| 5.308791 | 0.004983978 | 3.4 | 964.6638 | 66.16722 | 98.06318
| 4.031768 | 0.005226491 | 3.6 | 1066.373 | 5.066392 | 27.48082
| 5.55382 | 0.005260125 | 3.8 | 1127.431 | -172.2875 | 1.7977e+308
| 4.768782 | 0.005469478 | 4 | 1191.181 | 46.98619 | 97.34486
| 5.760009 | 0.005550312 | 4.2 | 1257.638 | -598.6579 | 1.7977e+308
| 6.895473 | 0.00562071 | 4.4 | 1269.549 | 17.83486 | 61.04763
| 6.477611 | 0.005806059 | 4.6 | 1255.987 | 52.87438 | 106.5303
| 4.165753 | 0.00604355 | 4.684 | 1273.766 | 9.212551 | 41.71023
| 4.194379 | 0.006354251 | 5 | 1364.85 | 11.59487 | 49.23763
| 3.461202 | 0.006620342 | 5.2 | 1442.447 | 3.456813 | 27.27666
| 4.500076 | 0.006751181 | 5.4 | 1539.245 | 40.01838 | 105.2094
| 5.334293 | 0.006904746 | 5.6 | 1686.872 | -260.467 | 1.7977e+308
| 7.614613 | 0.006947474 | 5.8 | 1759.18 | 7.755983 | 49.65852
| 6.502988 | 0.00724052 | 6 | 1816.807 | 25.02434 | 93.88808
| 5.90711 | 0.007498557 | 6.2 | 1882.67 | 88.91043 | 196.4569
| 2.255658 | 0.007990732 | 6.4 | 2003.784 | 1.7977e+308 | 1.205257e-157
| 5.581937 | 0.007975598 | 6.6 | 2085.992 | 226.8827 | 389.7131
| 4.744648 | 0.00828684 | 6.8 | 2253.376 | -295.9026 | 1.7977e+308
| 5.186952 | 0.008508434 | 7 | 2400.423 | 5383.377 | -3236.584
| 6.984756 | 0.008641658 | 7.2 | 2450.119 | 12.26729 | 80.16723
| 7.325512 | 0.008881841 | 7.4 | 2488.458 | 9.944209 | 71.76946
| 6.211034 | 0.009231949 | 7.6 | 2664.827 | 27.84362 | 133.077
| 9.260922 | 0.009275908 | 7.8 | 2759.816 | 3.631952 | 45.98193
| 6.945362 | 0.009711327 | 8 | 2838.448 | 13.34269 | 92.36014
| 7.753965 | 0.00995222 | 8.2 | 3046.145 | 7.39708 | 71.56785
| 5.245602 | 0.01042293 | 8.4 | 3008.769 | 477.5562 | 1034.173
| 8.907169 | 0.01042339 | 8.6 | 2594.215 | 5.764452 | 51.63494
| 9.226645 | 0.01066212 | 8.8 | 2312.696 | 6.248787 | 47.19469
| 10.59041 | 0.0108106 | 9 | 2106.244 | 4.231617 | 34.72492
| 11.33366 | 0.01099838 | 9.2 | 1933.173 | 3.838148 | 29.96043
| 10.29588 | 0.01132446 | 9.4 | 1889.983 | 6.534338 | 37.94452
| 9.428356 | 0.01168095 | 9.6 | 2092.079 | 8.991233 | 49.00817
| 10.96238 | 0.011896 | 9.8 | 2425.402 | 3.862797 | 36.47913
| 9.763101 | 0.01231392 | 10 | 2858.739 | 5.212015 | 49.69015
| 9.955749 | 0.01263918 | 10.2 | 3338.535 | 4.337341 | 52.38016
| 11.48841 | 0.01288646 | 10.4 | 3919.94 | 2.587692 | 46.80723
| 10.5213 | 0.01328292 | 10.6 | 3934.49 | 3.484588 | 54.05544
| 10.41919 | 0.01362824 | 10.8 | 3951.086 | 3.739719 | 55.59651
| 11.82484 | 0.01385611 | 11 | 3957.24 | 2.670101 | 46.26623
| 11.71991 | 0.01424178 | 11.2 | 4203.354 | 2.757149 | 49.39914
| 11.67948 | 0.01461257 | 11.4 | 4382.605 | 2.828899 | 51.60962
| 10.58887 | 0.01507912 | 11.6 | 4472.955 | 3.877555 | 61.24091
| 10.63418 | 0.01544149 | 11.8 | 4502.703 | 3.968905 | 61.65719
| 10.60053 | 0.0158277 | 12 | 4582.237 | 4.128097 | 63.30074
| 11.59385 | 0.01617912 | 12.2 | 4558.913 | 3.320074 | 55.46742
| 11.4071 | 0.0166162 | 12.4 | 4683.432 | 3.568284 | 58.45014
| 11.30403 | 0.01706212 | 12.6 | 5063.651 | 3.636331 | 63.22895
| 9.889696 | 0.01758039 | 12.8 | 5356.505 | 5.45137 | 82.05051
| 11.25304 | 0.01788822 | 13 | 5486.789 | 3.783433 | 68.58205
| 12.11824 | 0.0182875 | 13.2 | 5588.151 | 3.176298 | 62.97819
| 12.12334 | 0.01874044 | 13.4 | 5595.554 | 3.292133 | 63.44752
| 12.02078 | 0.01915995 | 13.6 | 5411.713 | 3.554327 | 63.03429
| 13.70546 | 0.01949517 | 13.8 | 5311.284 | 2.621705 | 52.15515
| 12.20318 | 0.02004875 | 14 | 5291.849 | 3.722318 | 61.58305
| 12.83359 | 0.02046752 | 14.2 | 5283.48 | 3.361114 | 57.61805
| 12.88507 | 0.02093737 | 14.4 | 5117.169 | 3.519901 | 56.40048
| 14.0097 | 0.02133193 | 14.6 | 5084.871 | 2.916173 | 50.25593
| 13.11657 | 0.02185867 | 14.8 | 5095.851 | 3.611162 | 55.63862
| 13.48742 | 0.02230799 | 15 | 5118.976 | 3.452081 | 54.01302
| 14.23922 | 0.02279716 | 15.2 | 5299.083 | 3.032376 | 51.73127
| 14.78935 | 0.02332024 | 15.4 | 5664.074 | 2.7505 | 52.08463
| 13.74153 | 0.0239568 | 15.6 | 6194.764 | 3.288513 | 62.01103
| 13.40567 | 0.02459765 | 15.8 | 6983.601 | 3.425286 | 70.9823
| 14.99315 | 0.0250718 | 16 | 7858.617 | 2.560446 | 68.23518
| 15.16344 | 0.02573146 | 16.2 | 8817.227 | 2.484156 | 74.88163
| 14.80445 | 0.02639969 | 16.4 | 9465.827 | 2.650368 | 82.53955
| 15.45073 | 0.02692855 | 16.6 | 9532.492 | 2.468423 | 79.18911
| 16.04527 | 0.02749482 | 16.8 | 9270.609 | 2.354165 | 74.09368
| 16.11235 | 0.02809584 | 17 | 9302.365 | 2.397041 | 74.22333
| 14.99584 | 0.02891444 | 17.2 | 9727.672 | 2.879365 | 84.63652
| 14.33432 | 0.02971186 | 17.4 | 10381.17 | 3.23629 | 95.3614
| 15.41995 | 0.03042172 | 17.6 | 11132.22 | 2.773446 | 93.39333
| 16.12091 | 0.03109464 | 17.8 | 11770.84 | 2.550577 | 93.69476
| 16.22776 | 0.031812 | 18 | 12056.6 | 2.57204 | 95.42444
| 16.88274 | 0.03264009 | 18.2 | 12263.33 | 2.431986 | 92.9758
| 16.79174 | 0.03349354 | 18.4 | 12556.15 | 2.525588 | 96.02336
| 16.84139 | 0.03436546 | 18.6 | 12972.76 | 2.570779 | 99.08026
| 15.08477 | 0.03529586 | 18.8 | 13355.05 | 3.344218 | 116.5477
| 16.33709 | 0.03603287 | 19 | 13820.52 | 2.863121 | 109.8089
| 17.35823 | 0.03698789 | 19.2 | 14316.58 | 2.581843 | 106.2893
| 17.21619 | 0.03789915 | 19.4 | 14351.69 | 2.705074 | 107.8944
| 18.01352 | 0.03880426 | 19.6 | 14153.02 | 2.543418 | 101.3858
| 18.0287 | 0.03973256 | 19.8 | 14098.44 | 2.616935 | 101.2261
| 18.19352 | 0.04069017 | 20 | 14543.75 | 2.625274 | 103.5626
| 17.79534 | 0.04183716 | 20.2 | 15379.25 | 2.807156 | 112.5545
| 17.76848 | 0.04294553 | 20.4 | 16142.51 | 2.875445 | 118.6367
| 18.52998 | 0.04400089 | 20.6 | 17072.29 | 2.684056 | 119.8889
| 18.29152 | 0.04517993 | 20.8 | 17847.43 | 2.818866 | 127.5937
| 18.21643 | 0.04632206 | 21 | 17980.14 | 2.92547 | 129.5411
| 19.00664 | 0.04740289 | 21.2 | 17846.91 | 2.76383 | 122.8396
| 19.254 | 0.04863214 | 21.4 | 17877.4 | 2.776293 | 121.6319
| 19.27483 | 0.04977227 | 21.6 | 17882.2 | 2.849304 | 121.8578
| 19.05419 | 0.05102948 | 21.8 | 17845.68 | 3.008907 | 123.6044
| 19.39644 | 0.05222311 | 22 | 17833.18 | 2.985579 | 121.3935
| 19.48165 | 0.05340547 | 22.2 | 18094.22 | 3.03147 | 122.8894
| 20.10624 | 0.05472281 | 22.4 | 18591.77 | 2.911413 | 122.169
| 20.26883 | 0.0559648 | 22.6 | 19187.51 | 2.923599 | 125.2698
| 21.66265 | 0.05719635 | 22.8 | 19931.39 | 2.607733 | 121.1357
| 21.59671 | 0.05858694 | 23 | 21097.93 | 2.670248 | 129.0788
| 21.65923 | 0.06012295 | 23.2 | 22419.47 | 2.70711 | 137.2863
| 21.49725 | 0.06158403 | 23.4 | 23713.75 | 2.797784 | 147.0707
| 21.5271 | 0.06319058 | 23.6 | 24927.56 | 2.850927 | 155.1029
| 21.64782 | 0.06475216 | 23.8 | 25728.99 | 2.886131 | 159.7359
| 20.91521 | 0.06633508 | 24 | 25935.9 | 3.171704 | 167.905
| 21.75223 | 0.06775925 | 24.2 | 25712.34 | 3.015964 | 159.4888
| 22.07618 | 0.06929671 | 24.4 | 24829.13 | 3.027812 | 151.5891
| 21.82093 | 0.07076895 | 24.6 | 24162.17 | 3.193306 | 149.6701
| 22.13235 | 0.07217438 | 24.8 | 23665.37 | 3.192588 | 144.515
| 22.00554 | 0.07366155 | 25 | 23414.07 | 3.317278 | 144.2328
| 21.95461 | 0.07543457 | 25.2 | 23830.18 | 3.417382 | 147.6577
| 22.42691 | 0.07702162 | 25.4 | 24623.03 | 3.336274 | 149.4068
| 22.19316 | 0.07887443 | 25.6 | 25639.68 | 3.476209 | 158.068
| 22.60957 | 0.08051574 | 25.8 | 26504.01 | 3.411865 | 160.5498
| 22.73442 | 0.08223172 | 26 | 27248.74 | 3.44252 | 164.616
| 22.5258 | 0.084221 | 26.2 | 27837.65 | 3.592154 | 170.588
| 22.91277 | 0.08587566 | 26.4 | 27890.08 | 3.554283 | 168.0015
| 22.42762 | 0.08782175 | 26.6 | 28058.94 | 3.804323 | 173.7324
| 23.06093 | 0.08948726 | 26.8 | 28045.14 | 3.683392 | 168.546
| 23.05295 | 0.09123757 | 27 | 27982.87 | 3.77487 | 168.6161
| 22.88154 | 0.09322989 | 27.2 | 27867.6 | 3.93646 | 169.8018
| 23.73434 | 0.09492959 | 27.4 | 27836.55 | 3.743114 | 162.9866
| 23.33304 | 0.09689099 | 27.6 | 27764.61 | 3.971836 | 166.1958
| 22.92907 | 0.09871832 | 27.8 | 27965.57 | 4.201348 | 171.2839
| 23.29539 | 0.1005658 | 28 | 28378.13 | 4.150136 | 171.1328
| 23.65775 | 0.1024947 | 28.2 | 28921.77 | 4.101645 | 171.8516
| 24.64083 | 0.1045771 | 28.4 | 29761.22 | 3.854056 | 169.3552
| 24.2669 | 0.1065939 | 28.6 | 30506.69 | 4.043699 | 177.2775
| 24.44713 | 0.1087568 | 28.8 | 31100.93 | 4.066692 | 179.8038
| 24.93834 | 0.1107244 | 29 | 31446.83 | 3.987183 | 178.1731
| 24.43993 | 0.1128411 | 29.2 | 31694.04 | 4.238103 | 184.3153
| 24.96364 | 0.1149795 | 29.4 | 31825.19 | 4.154652 | 181.0523
| 25.06972 | 0.1171187 | 29.6 | 31739.68 | 4.215901 | 180.08
| 25.25025 | 0.1191329 | 29.8 | 31763.04 | 4.24324 | 179.1205
| 25.20749 | 0.1211991 | 30 | 31946.04 | 4.342315 | 180.9545
| 25.56344 | 0.1235307 | 30.2 | 32347.16 | 4.311242 | 180.8185
| 25.45897 | 0.1256914 | 30.4 | 32863.58 | 4.423732 | 185.1297
| 25.43263 | 0.1280666 | 30.6 | 33442.17 | 4.517831 | 189.2394
| 25.68661 | 0.1302335 | 30.8 | 33844.93 | 4.509826 | 189.8432
| 25.62423 | 0.1325031 | 31 | 34248.3 | 4.616077 | 193.2098
| 25.82948 | 0.1350021 | 31.2 | 34577.37 | 4.639069 | 193.8304
| 25.82577 | 0.1372381 | 31.4 | 34704.56 | 4.730837 | 195.0418
| 25.74648 | 0.1397645 | 31.6 | 35407.19 | 4.845338 | 200.423
| 25.90736 | 0.1423021 | 31.8 | 36086.2 | 4.871812 | 203.4898
| 26.53004 | 0.1446427 | 32 | 36461 | 4.731749 | 200.4979
| 26.11442 | 0.1471125 | 32.2 | 36890.14 | 4.970484 | 207.2844
| 26.39747 | 0.1497358 | 32.4 | 37227.69 | 4.96218 | 207.1441
| 26.50135 | 0.1521141 | 32.6 | 37077.4 | 5.024635 | 205.7418
| 26.96044 | 0.1546683 | 32.8 | 37023.27 | 4.959146 | 201.7609
| 26.5636 | 0.1571336 | 33 | 37065.18 | 5.206088 | 206.0316
| 26.65001 | 0.1596133 | 33.2 | 37086.5 | 5.273228 | 205.8228
| 26.79619 | 0.1622795 | 33.4 | 37263.04 | 5.318477 | 206.0047
| 27.15975 | 0.1649127 | 33.6 | 37480.72 | 5.275036 | 204.4516
| 27.282 | 0.1674102 | 33.8 | 37527.82 | 5.325112 | 204.0765
| 27.8068 | 0.1699438 | 34 | 37608.51 | 5.221317 | 200.4056
| 27.59945 | 0.1727926 | 34.2 | 37885.98 | 5.400564 | 204.2501
| 27.46903 | 0.1754056 | 34.4 | 38131.29 | 5.545972 | 207.2636
| 27.77843 | 0.1781771 | 34.6 | 38496.75 | 5.51772 | 207.0518
| 27.70479 | 0.1810519 | 34.8 | 39144.94 | 5.63549 | 211.8944
| 28.15449 | 0.1837509 | 35 | 39545.75 | 5.545575 | 210.5601
| 28.21766 | 0.1865554 | 35.2 | 39830.46 | 5.616238 | 212.0672
| 29.04943 | 0.1893749 | 35.4 | 39928.75 | 5.398568 | 205.8478
| 29.08698 | 0.1922228 | 35.6 | 39825.6 | 5.489204 | 205.4232
| 28.72007 | 0.1950883 | 35.8 | 39550.05 | 5.744854 | 207.5054
| 29.02538 | 0.1979305 | 36 | 39786.94 | 5.719378 | 206.6412
| 29.13728 | 0.20077 | 36.2 | 40010.47 | 5.769892 | 207.3548
| 29.6722 | 0.2038017 | 36.4 | 40557.03 | 5.650795 | 206.2758
| 30.46534 | 0.2067631 | 36.6 | 41254.68 | 5.437563 | 203.971
| 29.81739 | 0.2100781 | 36.8 | 42158.67 | 5.756565 | 214.5779
| 30.51346 | 0.2131678 | 37 | 42628.69 | 5.585496 | 211.6785
| 30.75027 | 0.2162871 | 37.2 | 43232.57 | 5.582123 | 213.3414
| 30.74286 | 0.2196437 | 37.4 | 43870.5 | 5.672471 | 217.2306
| 30.94419 | 0.2228336 | 37.6 | 44445.07 | 5.683268 | 219.0117
| 31.28227 | 0.2260331 | 37.8 | 44933.33 | 5.647469 | 219.1808
| 31.0877 | 0.2296806 | 38 | 45865.81 | 5.80316 | 226.2427
| 31.89665 | 0.2329366 | 38.2 | 46465.53 | 5.59769 | 222.9478
| 31.63587 | 0.2366003 | 38.4 | 47226.59 | 5.776998 | 229.6131
| 32.24543 | 0.2399394 | 38.6 | 47608.54 | 5.65157 | 226.8518
| 32.35761 | 0.2435168 | 38.8 | 47993.94 | 5.70585 | 228.3607
| 32.45635 | 0.2469249 | 39 | 48027.14 | 5.76892 | 228.1489
| 32.98798 | 0.250405 | 39.2 | 48155.01 | 5.682193 | 224.8649
| 33.06203 | 0.2540886 | 39.4 | 48237.88 | 5.757769 | 225.1451
| 33.26275 | 0.2575962 | 39.6 | 48418.49 | 5.782012 | 224.8669
| 33.4167 | 0.2613755 | 39.8 | 49062.85 | 5.815904 | 227.3041
| 33.51385 | 0.2651696 | 40 | 50133.42 | 5.857164 | 232.3276
| 33.9295 | 0.2690148 | 40.2 | 51211.11 | 5.791878 | 234.7473
| 33.9012 | 0.2731882 | 40.4 | 52596.48 | 5.876348 | 242.4371
| 34.03428 | 0.277337 | 40.6 | 53791.54 | 5.910654 | 247.838
| 34.69109 | 0.2811262 | 40.8 | 54202.48 | 5.781006 | 244.7136
| 34.80113 | 0.2850716 | 41 | 54333.04 | 5.840958 | 244.8937
| 35.10944 | 0.289315 | 41.2 | 54435.57 | 5.843944 | 243.3133
| 35.33303 | 0.2934716 | 41.4 | 54497.15 | 5.872394 | 242.2438
| 35.53194 | 0.2974959 | 41.6 | 54716.56 | 5.901015 | 242.1362
| 35.60332 | 0.301741 | 41.8 | 55248.45 | 5.967934 | 244.6056
| 35.75295 | 0.3059238 | 42 | 55780.99 | 6.007208 | 246.422
| 36.19961 | 0.3104632 | 42.2 | 56650.76 | 5.950389 | 247.4467
| 36.44568 | 0.3148046 | 42.4 | 57296.92 | 5.958314 | 249.0026
| 36.71448 | 0.319334 | 42.6 | 57805.2 | 5.965831 | 249.7193
| 36.43325 | 0.3237573 | 42.8 | 58373.07 | 6.144551 | 255.2557
| 36.9442 | 0.3281264 | 43 | 58708.85 | 6.072031 | 253.0739
| 37.09811 | 0.3328288 | 43.2 | 58757.35 | 6.12777 | 252.5338
| 37.36556 | 0.3372728 | 43.4 | 58989.2 | 6.136465 | 251.9121
| 37.71158 | 0.3420626 | 43.6 | 59466.5 | 6.121691 | 251.8504
| 38.17383 | 0.3465379 | 43.8 | 59530.06 | 6.073244 | 248.9309
| 38.57441 | 0.3511622 | 44 | 59811.45 | 6.042616 | 247.5663
| 38.96332 | 0.3561271 | 44.2 | 60327.86 | 6.017521 | 247.4121
| 38.90375 | 0.3609448 | 44.4 | 60482.81 | 6.131736 | 249.0246
| 39.35683 | 0.3657161 | 44.6 | 60593.77 | 6.090373 | 246.5356
| 39.7501 | 0.3707301 | 44.8 | 61045.77 | 6.064548 | 246.0785
| 39.84145 | 0.3756731 | 45 | 61370.6 | 6.128978 | 247.2889
| 40.21232 | 0.3805681 | 45.2 | 61860.02 | 6.105297 | 247.1466
| 40.29079 | 0.3858395 | 45.4 | 62526.09 | 6.170737 | 249.9664
| 40.67333 | 0.3908428 | 45.6 | 63002.09 | 6.144771 | 249.6672
| 41.21813 | 0.3961214 | 45.8 | 63336.47 | 6.080545 | 247.6143
| 41.86012 | 0.4011862 | 46 | 63647.74 | 5.987479 | 244.8261
| 41.94458 | 0.4063559 | 46.2 | 63730.88 | 6.056314 | 245.0134
| 42.48398 | 0.4117044 | 46.4 | 63872.42 | 6.000769 | 242.3303
| 42.11978 | 0.4169841 | 46.6 | 64184.13 | 6.190529 | 246.5734
| 42.41625 | 0.4225694 | 46.8 | 64851.63 | 6.192981 | 247.763
| 42.7754 | 0.4280315 | 47 | 65554.62 | 6.17443 | 248.6418
| 42.778 | 0.433692 | 47.2 | 66722.21 | 6.249119 | 253.9731
| 42.57935 | 0.4397427 | 47.4 | 68154.04 | 6.383154 | 261.9893
| 43.07238 | 0.4454367 | 47.6 | 69013.47 | 6.324247 | 262.4694
| 43.81303 | 0.4513889 | 47.8 | 69919.47 | 6.202086 | 261.3726
| 43.88257 | 0.4572467 | 48 | 70462.53 | 6.270314 | 263.5934
| 43.98424 | 0.4630899 | 48.2 | 70394.55 | 6.340788 | 263.0243
| 44.42426 | 0.4691234 | 48.4 | 70179.48 | 6.323231 | 259.4579
| 44.85798 | 0.4749365 | 48.6 | 70135.71 | 6.30049 | 256.6949
| 45.2524 | 0.4809388 | 48.8 | 69991.51 | 6.29336 | 253.8659
| 45.59059 | 0.4869807 | 49 | 70002.31 | 6.298551 | 252.082
| 46.06954 | 0.493063 | 49.2 | 70537.53 | 6.256421 | 251.4741
| 46.29854 | 0.499268 | 49.4 | 71214.01 | 6.278895 | 253.0668
| 46.86304 | 0.5057757 | 49.6 | 72063.26 | 6.215285 | 253.1576
| 47.40519 | 0.5120397 | 49.8 | 72582.69 | 6.161176 | 252.1082
| 47.74206 | 0.5184314 | 50 | 73204.98 | 6.158725 | 252.7776
| 47.4679 | 0.5251895 | 50.2 | 73647.58 | 6.318043 | 256.6825
| 48.51109 | 0.5315851 | 50.4 | 73917.97 | 6.143864 | 251.5117
| 48.8806 | 0.5384106 | 50.6 | 74532.81 | 6.138396 | 251.9677
| 48.77647 | 0.5451578 | 50.8 | 75478.99 | 6.240668 | 256.6006
| 49.15248 | 0.5520268 | 51 | 76503.15 | 6.22536 | 258.5239
| 49.35684 | 0.5593422 | 51.2 | 77809.42 | 6.252792 | 262.6094
| 49.20332 | 0.5664165 | 51.4 | 78739.17 | 6.370815 | 267.5772
| 49.57284 | 0.5738058 | 51.6 | 79764.59 | 6.361854 | 269.5202
| 50.26365 | 0.5808323 | 51.8 | 80095.69 | 6.281422 | 266.7214
| 50.24817 | 0.5879957 | 52 | 80369.69 | 6.374409 | 268.2787
| 50.98259 | 0.5955284 | 52.2 | 80806.71 | 6.288229 | 265.6809
| 50.79655 | 0.602906 | 52.4 | 81246.87 | 6.420237 | 268.9259
| 51.68795 | 0.6104589 | 52.6 | 81352.05 | 6.301672 | 264.1572
| 51.55463 | 0.6178865 | 52.8 | 81602.82 | 6.422276 | 266.3227
| 52.11554 | 0.6253828 | 53 | 81990.79 | 6.376142 | 264.6937
| 52.79384 | 0.6332707 | 53.2 | 82467.21 | 6.306944 | 262.7349
| 53.23764 | 0.6409449 | 53.4 | 82865.43 | 6.291001 | 261.9237
| 53.62564 | 0.6489998 | 53.6 | 83706.63 | 6.28492 | 263.0314
| 54.37713 | 0.6568927 | 53.8 | 84649.05 | 6.19477 | 262.35
| 54.09785 | 0.6650312 | 54 | 85833.88 | 6.331735 | 268.5692
| 54.62526 | 0.6735208 | 54.2 | 87133.49 | 6.291304 | 270.4282
| 54.65879 | 0.6819925 | 54.4 | 88299.66 | 6.361921 | 274.7692
| 54.54152 | 0.6903903 | 54.6 | 89033.64 | 6.472059 | 278.5284
| 54.79408 | 0.6990006 | 54.8 | 89179.56 | 6.509298 | 277.9324
| 55.34424 | 0.7072668 | 55 | 88826.82 | 6.482133 | 273.7708
| 55.99759 | 0.7156898 | 55.2 | 88510.01 | 6.433604 | 269.2375
| 56.13141 | 0.724366 | 55.4 | 87966.53 | 6.506596 | 267.0321
| 56.32423 | 0.7328297 | 55.6 | 87980.9 | 6.555223 | 266.3884
| 56.96225 | 0.7418123 | 55.8 | 88648.48 | 6.49944 | 265.4523
| 57.30992 | 0.7507302 | 56 | 89510 | 6.50404 | 266.805
| 57.75967 | 0.7596603 | 56.2 | 90306.07 | 6.487114 | 267.3548
| 57.77136 | 0.7688582 | 56.4 | 91551.79 | 6.560807 | 271.8775
| 58.09269 | 0.7783244 | 56.6 | 92546.85 | 6.573008 | 273.8121
| 58.70995 | 0.787532 | 56.8 | 92710.71 | 6.530444 | 271.2823
| 58.92944 | 0.7968733 | 57 | 92966.07 | 6.573029 | 271.3181
| 58.82253 | 0.8064452 | 57.2 | 93326.22 | 6.686707 | 273.5409
| 60.09071 | 0.8158192 | 57.4 | 92825.79 | 6.515147 | 265.3538
| 59.88397 | 0.8253227 | 57.6 | 92586.55 | 6.655151 | 266.107
| 60.14585 | 0.8350019 | 57.8 | 92995.09 | 6.687123 | 266.431
| 60.66157 | 0.844786 | 58 | 93232.24 | 6.667826 | 264.857
| 61.40736 | 0.8544651 | 58.2 | 93211.33 | 6.60328 | 261.3047
| 61.65419 | 0.8646457 | 58.4 | 94009.2 | 6.635068 | 262.9454
| 62.14282 | 0.8746763 | 58.6 | 94694.18 | 6.616429 | 262.9738
| 62.36074 | 0.884721 | 58.8 | 95237.65 | 6.655422 | 263.9478
| 62.38212 | 0.8949947 | 59 | 95807.05 | 6.736393 | 266.0194
| 62.63568 | 0.9057609 | 59.2 | 96823.47 | 6.766163 | 268.2942
| 63.32933 | 0.9162512 | 59.4 | 97507.59 | 6.706662 | 267.2399
| 63.29516 | 0.9271664 | 59.6 | 98312.35 | 6.798965 | 270.3269
| 64.31087 | 0.9376689 | 59.8 | 98597.27 | 6.67939 | 266.4099
| 64.58054 | 0.9484993 | 60 | 99198.78 | 6.709825 | 267.2856
| 65.23125 | 0.9598658 | 60.2 | 100230.7 | 6.662017 | 267.5601
| 65.18163 | 0.9709697 | 60.4 | 100825.8 | 6.75707 | 270.0116
| 65.82797 | 0.9822445 | 60.6 | 101543.4 | 6.712632 | 269.3399
| 65.87879 | 0.9937585 | 60.8 | 102738.4 | 6.78112 | 273.0808
| 66.48424 | 1.005241 | 61 | 103379.3 | 6.746694 | 272.3685
| 66.5977 | 1.016707 | 61.2 | 103418.9 | 6.81708 | 272.3347
| 67.62411 | 1.028445 | 61.4 | 103422.5 | 6.710924 | 267.7285
| 68.21509 | 1.040024 | 61.6 | 103245.7 | 6.69149 | 264.8011
| 68.87742 | 1.05182 | 61.8 | 102936.8 | 6.662199 | 261.2351
| 69.41343 | 1.063606 | 62 | 102935.1 | 6.652289 | 259.1765
| 69.69657 | 1.075663 | 62.2 | 103353.3 | 6.685195 | 259.4632
| 70.00116 | 1.088198 | 62.4 | 104327.9 | 6.709262 | 261.2163
| 70.33298 | 1.100497 | 62.6 | 105319.4 | 6.725656 | 262.8751
| 71.03202 | 1.113156 | 62.8 | 106397 | 6.675459 | 263.1106
| 71.85882 | 1.12569 | 63 | 107538.8 | 6.601502 | 262.9478
| 71.9555 | 1.138978 | 63.2 | 108725.6 | 6.663112 | 266.1823
| 72.77862 | 1.151875 | 63.4 | 109416.9 | 6.598444 | 264.794
| 72.67622 | 1.16513 | 63.6 | 109856.1 | 6.70315 | 266.8477
| 73.47456 | 1.17816 | 63.8 | 110130 | 6.648101 | 264.4502
| 73.68577 | 1.191302 | 64 | 109908.3 | 6.703594 | 263.3243
| 74.29113 | 1.204863 | 64.2 | 109968.6 | 6.688384 | 261.274
| 74.68212 | 1.21834 | 64.4 | 110254.1 | 6.706812 | 260.7542
| 75.28679 | 1.2321 | 64.6 | 110592.4 | 6.688751 | 259.4866
| 75.68873 | 1.245784 | 64.8 | 110965.3 | 6.704425 | 259.1674
| 76.48308 | 1.259743 | 65 | 111920.2 | 6.646842 | 258.7423
| 76.6526 | 1.274306 | 65.2 | 113031.5 | 6.697094 | 261.3082
| 77.21028 | 1.288573 | 65.4 | 113589.8 | 6.68609 | 260.831
| 77.74702 | 1.303206 | 65.6 | 114551.8 | 6.67554 | 261.4831
| 78.45799 | 1.317804 | 65.8 | 115584.4 | 6.63486 | 261.5969
| 78.85459 | 1.332598 | 66 | 116476.9 | 6.648738 | 262.6318
| 79.24024 | 1.348053 | 66.2 | 117739 | 6.663386 | 264.6502
| 80.07629 | 1.363324 | 66.4 | 119111.1 | 6.602307 | 265.0987
| 80.39332 | 1.379102 | 66.6 | 120876.1 | 6.623243 | 268.6304
| 80.55548 | 1.394629 | 66.8 | 121791.2 | 6.676693 | 270.6537
| 81.88008 | 1.4103 | 67 | 122710.4 | 6.546139 | 267.9629
| 81.58718 | 1.426695 | 67.2 | 123862.8 | 6.671503 | 272.4029
| 82.13369 | 1.442673 | 67.4 | 124514.1 | 6.667371 | 272.1853
| 82.92012 | 1.458795 | 67.6 | 125230 | 6.625529 | 271.1677
| 83.30783 | 1.475572 | 67.8 | 126157.8 | 6.646774 | 272.286
| 83.613 | 1.492104 | 68 | 127056.4 | 6.679184 | 273.6491
| 84.15375 | 1.50898 | 68.2 | 128043.5 | 6.67542 | 274.2836
| 84.92 | 1.526259 | 68.4 | 128973.1 | 6.639587 | 273.8856
| 85.69816 | 1.543156 | 68.6 | 129102.4 | 6.60856 | 271.5308
| 86.41821 | 1.560582 | 68.8 | 129314.6 | 6.588172 | 269.651
| 86.90412 | 1.578002 | 69 | 129607.8 | 6.601325 | 268.8757
| 87.80421 | 1.595432 | 69.2 | 129812.8 | 6.554287 | 266.3581
| 88.36884 | 1.61337 | 69.4 | 130440.6 | 6.55427 | 266.1017
| 88.95452 | 1.631282 | 69.6 | 131406.9 | 6.547207 | 266.5434
| 89.58873 | 1.649805 | 69.8 | 132476.9 | 6.534793 | 267.051
| 89.8229 | 1.667962 | 70 | 133036.5 | 6.582214 | 267.8431
| 90.51209 | 1.686519 | 70.2 | 133327.3 | 6.568922 | 266.3807
| 91.0531 | 1.704989 | 70.4 | 133379.8 | 6.578254 | 264.9334
| 91.85366 | 1.723796 | 70.6 | 132776.8 | 6.559056 | 261.1531
| 92.37189 | 1.74244 | 70.8 | 132296.2 | 6.577139 | 258.6767
| 93.17977 | 1.761249 | 71 | 131852.8 | 6.555162 | 255.3456
| 93.56102 | 1.78068 | 71.2 | 131811.1 | 6.590381 | 254.3554
| 94.41369 | 1.799915 | 71.4 | 131911.9 | 6.558016 | 252.1306
| 94.55817 | 1.819868 | 71.6 | 132821.1 | 6.616705 | 253.9576
| 95.12731 | 1.839734 | 71.8 | 133992.6 | 6.613569 | 254.944
| 95.40549 | 1.859955 | 72 | 135368.5 | 6.649082 | 257.3136
| 96.47241 | 1.880756 | 72.2 | 136797.8 | 6.579273 | 257.2061
| 96.92776 | 1.90124 | 72.4 | 137577.8 | 6.596923 | 257.7225
| 97.65974 | 1.92224 | 72.6 | 138327.8 | 6.579754 | 257.2863
| 98.15126 | 1.942988 | 72.8 | 138421 | 6.599513 | 256.2641
| 99.06465 | 1.963979 | 73 | 138596.8 | 6.56368 | 254.0963
| 99.65148 | 1.985288 | 73.2 | 138913.7 | 6.570147 | 253.2701
| 100.0493 | 2.007328 | 73.4 | 140430.3 | 6.591549 | 255.4734
| 100.6707 | 2.02926 | 73.6 | 141854.3 | 6.584077 | 256.7779
| 101.6057 | 2.051878 | 73.8 | 143916.6 | 6.533194 | 258.3875
| 102.6028 | 2.074578 | 74 | 146107.4 | 6.474703 | 260.0414
| 103.2451 | 2.097495 | 74.2 | 148176.7 | 6.462643 | 262.537
| 103.826 | 2.121142 | 74.4 | 149917.7 | 6.463468 | 264.5636
| 104.3353 | 2.144437 | 74.6 | 151157.6 | 6.475621 | 265.799
| 105.0123 | 2.168349 | 74.8 | 152256.1 | 6.470386 | 266.2303
| 105.7115 | 2.192297 | 75 | 153215.4 | 6.463414 | 266.3139
| 106.0821 | 2.216524 | 75.2 | 154098.9 | 6.49697 | 267.2664
| 106.6467 | 2.24048 | 75.4 | 154723.8 | 6.507922 | 267.1034
| 107.5413 | 2.265219 | 75.6 | 155067.7 | 6.484229 | 265.4009
| 107.7765 | 2.289875 | 75.8 | 155700.2 | 6.535615 | 266.2699
| 108.6493 | 2.314746 | 76 | 155996.2 | 6.514472 | 264.5644
| 109.439 | 2.340507 | 76.2 | 156321.5 | 6.505708 | 263.2011
| 110.2109 | 2.365706 | 76.4 | 156648.5 | 6.496835 | 261.9039
| 110.556 | 2.391952 | 76.6 | 158036.7 | 6.531588 | 263.87
| 111.7351 | 2.41793 | 76.8 | 159128.4 | 6.471369 | 262.8317
| 112.5681 | 2.444309 | 77 | 159766.7 | 6.455995 | 261.974
| 112.9655 | 2.471399 | 77.2 | 160833.6 | 6.488141 | 263.1664
| 113.2621 | 2.498062 | 77.4 | 161636.3 | 6.531948 | 264.1498
| 114.1353 | 2.524896 | 77.6 | 161673.9 | 6.516783 | 262.0835
| 114.7532 | 2.55232 | 77.8 | 161636.3 | 6.532458 | 260.635
| 115.9714 | 2.579743 | 78 | 162522.7 | 6.47349 | 259.2035
| 116.3746 | 2.60781 | 78.2 | 162882.6 | 6.510665 | 259.0951
| 117.3067 | 2.63612 | 78.4 | 163710.2 | 6.486134 | 258.3788
| 118.0702 | 2.66449 | 78.6 | 164679.3 | 6.478865 | 258.3755
| 118.5465 | 2.693585 | 78.8 | 165685.7 | 6.504066 | 259.2163
| 119.3583 | 2.722345 | 79 | 166024.2 | 6.496854 | 257.9823
| 120.3066 | 2.752028 | 79.2 | 167046 | 6.472022 | 257.5962
| 121.2993 | 2.781994 | 79.4 | 167979.9 | 6.444012 | 256.9519
| 122.0038 | 2.8117 | 79.6 | 168782.6 | 6.446359 | 256.8362
| 122.4256 | 2.842362 | 79.8 | 169788.6 | 6.478787 | 257.8078
| 122.9249 | 2.873352 | 80 | 171751.4 | 6.496086 | 260.2019
| 123.8711 | 2.904534 | 80.2 | 173730.8 | 6.466985 | 261.4463
| 124.5297 | 2.935815 | 80.4 | 175428.6 | 6.469804 | 262.9512
| 125.5885 | 2.96798 | 80.6 | 177221.7 | 6.433173 | 263.5717
| 126.7803 | 3.000007 | 80.8 | 178671.4 | 6.38571 | 263.2674
| 127.2767 | 3.032502 | 81 | 179304.4 | 6.414379 | 263.3958
| 128.4427 | 3.065449 | 81.2 | 179571.5 | 6.379982 | 261.2286
| 129.4176 | 3.098235 | 81.4 | 180115.7 | 6.362086 | 260.024
| 129.9081 | 3.13202 | 81.6 | 181204.3 | 6.389609 | 260.9228
| 130.5342 | 3.165696 | 81.8 | 182452.3 | 6.402019 | 261.7353
| 132.0617 | 3.19998 | 82 | 183969.1 | 6.327236 | 260.7613
| 132.5803 | 3.235135 | 82.2 | 185446.3 | 6.350988 | 262.2028
| 133.3961 | 3.269513 | 82.4 | 185605.9 | 6.353106 | 260.8102
| 134.361 | 3.304683 | 82.6 | 185850.1 | 6.34214 | 259.219
| 135.0295 | 3.34005 | 82.8 | 186444.9 | 6.356619 | 258.8997
| 136.7981 | 3.37596 | 83 | 187471.2 | 6.267809 | 256.684
| 137.3293 | 3.412867 | 83.2 | 189524.8 | 6.287838 | 258.9519
| 138.161 | 3.449552 | 83.4 | 192018.3 | 6.276982 | 261.1808
| 138.9026 | 3.487563 | 83.6 | 194578.4 | 6.276486 | 263.7183
| 139.4927 | 3.524604 | 83.8 | 195440.8 | 6.297549 | 263.9879
| 140.4285 | 3.562738 | 84 | 196047.6 | 6.291201 | 263.0685
| 141.3747 | 3.60097 | 84.2 | 196755.4 | 6.283202 | 262.2895
| 142.3404 | 3.639763 | 84.4 | 197384.1 | 6.274848 | 261.3617
| 143.2071 | 3.678593 | 84.6 | 198094 | 6.27439 | 260.7899
| 144.6314 | 3.718435 | 84.8 | 200359.4 | 6.218365 | 261.2793
| 145.4559 | 3.758899 | 85 | 202440.2 | 6.216177 | 262.8349
| 146.4421 | 3.799495 | 85.2 | 204284 | 6.20168 | 263.6683
| 147.7185 | 3.840799 | 85.4 | 206647.9 | 6.161405 | 264.6088
| 148.7737 | 3.88203 | 85.6 | 208194.6 | 6.144027 | 264.8431
| 149.6634 | 3.92421 | 85.8 | 208829.6 | 6.14672 | 264.134
| 151.3118 | 3.965819 | 86 | 208541.9 | 6.091969 | 260.4819
| 151.7523 | 4.008166 | 86.2 | 207878.8 | 6.137513 | 258.9343
| 153.2048 | 4.050213 | 86.4 | 207006.9 | 6.102529 | 255.0021
| 154.1597 | 4.093536 | 86.6 | 206933.9 | 6.104851 | 253.2693
| 155.0566 | 4.137055 | 86.8 | 207432.4 | 6.108477 | 252.4575
| 155.8789 | 4.181156 | 87 | 209083.1 | 6.112053 | 253.3741
| 156.3393 | 4.226436 | 87.2 | 211224.6 | 6.142749 | 255.6884
| 158.1879 | 4.271132 | 87.4 | 213065 | 6.06625 | 254.783
| 158.0198 | 4.317056 | 87.6 | 214267.1 | 6.150382 | 257.0665
| 159.8004 | 4.363011 | 87.8 | 215288.2 | 6.08541 | 255.2003
| 161.2479 | 4.409259 | 88 | 215940.2 | 6.049029 | 253.5403
| 163.1071 | 4.456557 | 88.2 | 217702.2 | 5.978715 | 252.58
| 163.7038 | 4.503749 | 88.4 | 218648.7 | 6.005205 | 252.9825
| 164.6905 | 4.552076 | 88.6 | 220956.7 | 5.997584 | 254.4108
| 165.0283 | 4.600944 | 88.8 | 222771 | 6.040093 | 256.4361
| 166.5392 | 4.650421 | 89 | 225069.9 | 5.995654 | 256.8283
| 167.9014 | 4.700337 | 89.2 | 227475.5 | 5.962516 | 257.6369
| 168.9858 | 4.751265 | 89.4 | 231171.2 | 5.944555 | 260.6191
| 169.7606 | 4.802131 | 89.6 | 234094.1 | 5.951696 | 263.188
| 171.2153 | 4.853752 | 89.8 | 236727.8 | 5.913902 | 264.0653
| 172.1949 | 4.905941 | 90 | 239620.8 | 5.908539 | 266.175
| 173.4436 | 4.959545 | 90.2 | 242388.9 | 5.88727 | 267.5992
| 174.4795 | 5.01201 | 90.4 | 242935.7 | 5.888105 | 266.6138
| 175.5931 | 5.066388 | 90.6 | 243005.9 | 5.888045 | 264.9092
| 176.7025 | 5.11983 | 90.8 | 243157 | 5.886326 | 263.3302
| 177.7007 | 5.174128 | 91 | 243102.9 | 5.893687 | 261.7291
| 178.2773 | 5.229844 | 91.2 | 243482.1 | 5.928536 | 261.4515
| 179.1402 | 5.284926 | 91.4 | 244373 | 5.940859 | 261.2723
| 180.789 | 5.342102 | 91.6 | 245708.3 | 5.901981 | 260.2249
| 181.6458 | 5.398297 | 91.8 | 246496.3 | 5.91578 | 259.9446
| 182.7237 | 5.455378 | 92 | 247092.9 | 5.916754 | 259.0505
| 184.794 | 5.512993 | 92.2 | 247310.3 | 5.856319 | 255.9981
| 185.3482 | 5.571455 | 92.4 | 247897.4 | 5.891823 | 256.036
| 186.7031 | 5.630327 | 92.6 | 248451.1 | 5.876799 | 254.6689
| 187.3942 | 5.690221 | 92.8 | 249385.5 | 5.902898 | 254.8841
| 188.9751 | 5.750271 | 93 | 250817.6 | 5.870798 | 254.1719
| 189.8556 | 5.811278 | 93.2 | 252935.7 | 5.880405 | 255.4241
| 190.8299 | 5.872917 | 93.4 | 255112 | 5.884291 | 256.5789
| 191.9957 | 5.93537 | 93.6 | 257691.1 | 5.875335 | 257.8641
| 193.6293 | 5.999056 | 93.8 | 261586.8 | 5.833998 | 259.8471
| 194.9421 | 6.062822 | 94 | 264757.1 | 5.815333 | 261.5276
| 195.9069 | 6.12759 | 94.2 | 268058.3 | 5.817915 | 263.9286
| 197.4519 | 6.192941 | 94.4 | 271443.2 | 5.786402 | 265.4312
| 198.7353 | 6.259014 | 94.6 | 272765.9 | 5.778648 | 265.06
| 200.149 | 6.325771 | 94.8 | 273728.6 | 5.76516 | 264.0817
| 201.7675 | 6.392616 | 95 | 274552.7 | 5.740429 | 262.6308
| 202.7714 | 6.460325 | 95.2 | 275341.5 | 5.751541 | 262.1604
| 204.4924 | 6.528565 | 95.4 | 276580 | 5.720749 | 261.0318
| 205.7273 | 6.598167 | 95.6 | 278264.1 | 5.716946 | 261.1739
| 207.1476 | 6.668447 | 95.8 | 281348.4 | 5.698364 | 262.5162
| 208.2327 | 6.738765 | 96 | 283300.7 | 5.702027 | 263.1715
| 209.4766 | 6.811257 | 96.2 | 285884.4 | 5.696623 | 264.2468
| 210.6175 | 6.883456 | 96.4 | 288559.7 | 5.695935 | 265.5693
| 212.3654 | 6.957507 | 96.6 | 292756.1 | 5.659184 | 267.5273
| 213.1229 | 7.031143 | 96.8 | 294515.5 | 5.682799 | 268.4738
| 214.935 | 7.105623 | 97 | 296234.1 | 5.650961 | 267.7125
| 216.2383 | 7.182248 | 97.2 | 299400.9 | 5.643289 | 269.2623
| 217.5113 | 7.258147 | 97.4 | 300761.9 | 5.641919 | 268.9773
| 219.2678 | 7.334477 | 97.6 | 299978.1 | 5.622409 | 265.7622
| 220.4015 | 7.412291 | 97.8 | 300931.3 | 5.630599 | 265.3037
| 222.1867 | 7.490593 | 98 | 302637.2 | 5.603352 | 264.6303
| 223.2034 | 7.569726 | 98.2 | 303784.7 | 5.61727 | 264.5542
| 225.1192 | 7.65013 | 98.4 | 305143.6 | 5.586142 | 263.3642
| 226.1215 | 7.730787 | 98.6 | 307435.6 | 5.597758 | 264.4479
| 227.4203 | 7.812841 | 98.8 | 308549.2 | 5.599018 | 263.9345
| 228.3814 | 7.894714 | 99 | 309139.4 | 5.618013 | 263.4034
| 229.8712 | 7.977866 | 99.2 | 309716.4 | 5.611645 | 262.1071
| 231.708 | 8.061464 | 99.4 | 310737.6 | 5.587174 | 260.7649
| 233.4837 | 8.146864 | 99.6 | 312768.3 | 5.564124 | 260.497
| 234.8813 | 8.232441 | 99.8 | 315241.6 | 5.557903 | 261.1793
| 236.7292 | 8.319296 | 100 | 318323.9 | 5.529447 | 261.8059
| 237.9956 | 8.408181 | 100.2 | 322343.7 | 5.527148 | 264.1195
| 239.2045 | 8.496654 | 100.4 | 325247 | 5.530089 | 265.4471
| 241.0126 | 8.586926 | 100.6 | 327723.8 | 5.507597 | 265.535
| 242.4551 | 8.677068 | 100.8 | 329261.6 | 5.504253 | 265.2542
| 243.7402 | 8.767832 | 101 | 330229.3 | 5.509772 | 264.6671
| 245.3045 | 8.861428 | 101.2 | 331384.1 | 5.503827 | 263.8861
END
Unloading Marker

## Test 077
Segment | Displacement Into Surface | Load On Sample | Time On Sample | Harmonic Contact Stiffness | Hardness | Modulus
| nm | mN | s | N/m | GPa | GPa
Surface Marker | 3.402997 | 0.002936412 | 0 | 173.3013 | 1.7977e+308 | 1.7977e+308
| 2.907403 | 0.003091904 | 0.2 | 216.1087 | 1.7977e+308 | 1.299872e-158
| 2.298468 | 0.00326117 | 0.4 | 242.3927 | 1.7977e+308 | 1.457969e-158
| 4.790695 | 0.003205838 | 0.6 | 275.8509 | 1.7977e+308 | 1.659216e-158
| 5.797515 | 0.003256858 | 0.8 | 297.1415 | 1.7977e+308 | 1.787277e-158
| 2.08031 | 0.003661922 | 1 | 313.9224 | 1.7977e+308 | 1.888213e-158
| 4.094417 | 0.003646262 | 1.2 | 361.961 | 1.7977e+308 | 2.17716e-158
| 1.936371 | 0.00393044 | 1.4 | 403.9618 | 1.7977e+308 | 2.429791e-158
| 4.78627 | 0.003840226 | 1.6 | 435.3 | 1.7977e+308 | 2.618287e-158
| 7.607994 | 0.00374772 | 1.8 | 479.6589 | -1356.658 | 1.7977e+308
| 6.328877 | 0.003949251 | 2 | 501.5853 | 4.319467 | 13.55168
| 4.196926 | 0.004222457 | 2.2 | 521.8068 | 1.7977e+308 | 3.138617e-158
| 3.552959 | 0.004392824 | 2.4 | 575.4513 | 1.7977e+308 | 3.461283e-158
| 3.944213 | 0.004490697 | 2.6 | 675.8623 | 1.7977e+308 | 4.065246e-158
| 5.14371 | 0.004535697 | 2.8 | 785.8263 | 10.33533 | 31.15521
| 6.292359 | 0.00458028 | 3 | 903.861 | -1218.896 | 1.7977e+308
| 3.38762 | 0.004844767 | 3.08 | 936.3134 | 1.7977e+308 | 5.631833e-158
| 3.83556 | 0.005231917 | 3.6 | 1063.37 | 3.45329 | 22.50741
| 3.445391 | 0.005622923 | 4 | 1156.787 | 1.7977e+308 | 6.957963e-158
| 4.624824 | 0.005922988 | 4.4 | 1260.353 | 25.87538 | 71.80499
| 5.385797 | 0.006263955 | 4.8 | 1385.824 | -220.0549 | 1.7977e+308
| 5.954303 | 0.006619729 | 5.2 | 1477.194 | 549.0749 | 511.1884
| 5.352022 | 0.007090068 | 5.6 | 1686.428 | -239.5038 | 1.7977e+308
| 4.589842 | 0.007609179 | 6 | 2007.848 | -2831.879 | 1.7977e+308
| 5.489567 | 0.008039418 | 6.4 | 2340.771 | 97.24553 | 259.1934
| 6.479529 | 0.008467524 | 6.8 | 2582.452 | 16.04153 | 99.27362
| 5.201782 | 0.009099459 | 7.2 | 3095.304 | 85.97323 | 316.1617
| 3.288741 | 0.009850846 | 7.6 | 4559.977 | 833.9543 | -42009.72
| 4.732332 | 0.01038351 | 8 | 6276.68 | 37.07582 | 425.9536
| 4.193359 | 0.01111422 | 8.4 | 5033.626 | 3795.633 | -1862.708
| 5.901798 | 0.01163066 | 8.8 | 4261.138 | 26.1991 | 193.3175
| 5.110258 | 0.01240112 | 9.2 | 4425.216 | 113.5716 | 507.7068
| 6.394662 | 0.01305182 | 9.6 | 4390.719 | 21.55093 | 166.9018
| 7.279397 | 0.01368093 | 10 | 4006.012 | 14.58757 | 117.3608
| 5.983771 | 0.01450951 | 10.4 | 3749.909 | 110.4576 | 353.1744
| 6.088947 | 0.01531136 | 10.8 | 4244.019 | 64.66639 | 282.6948
| 7.130504 | 0.01613188 | 11.2 | 5083.337 | 16.82315 | 151.6252
| 6.988921 | 0.01697895 | 11.6 | 5036.947 | 21.86632 | 169.4498
| 7.248685 | 0.01778163 | 12 | 4551.885 | 25.67883 | 161.0309
| 7.07587 | 0.01868411 | 12.4 | 4846.538 | 30.31708 | 185.4225
| 8.057122 | 0.01956166 | 12.8 | 5601.827 | 13.52337 | 134.0428
| 8.276422 | 0.02051568 | 13.2 | 5827.149 | 12.8229 | 132.3952
| 7.075711 | 0.02159274 | 13.6 | 6014.594 | 29.57526 | 216.8186
| 7.837163 | 0.0225505 | 14 | 5725.413 | 21.53325 | 165.2839
| 6.399065 | 0.02377491 | 14.4 | 6387.342 | 72.21414 | 390.0093
| 8.080707 | 0.02474624 | 14.8 | 6890.299 | 17.57711 | 172.5927
| 7.440223 | 0.02592423 | 15.2 | 6997.645 | 28.75601 | 229.2479
| 8.085731 | 0.02703568 | 15.6 | 7144.998 | 20.72795 | 188.3514
| 8.891148 | 0.02818825 | 16 | 7338.029 | 14.7952 | 155.8265
| 8.266362 | 0.0295087 | 16.4 | 7594.931 | 21.35573 | 195.6762
| 9.43565 | 0.03068086 | 16.8 | 7610.577 | 13.61103 | 147.557
| 8.384233 | 0.03208972 | 17.2 | 8086.326 | 22.54124 | 207.1542
| 9.388313 | 0.03347942 | 17.6 | 8719.519 | 14.30177 | 168.8608
| 9.66481 | 0.03481467 | 18 | 8588.824 | 14.22794 | 161.7305
| 9.385493 | 0.03640541 | 18.4 | 9460.342 | 15.60773 | 186.1555
| 8.87355 | 0.03807887 | 18.8 | 10601.28 | 18.57721 | 230.5679
| 10.20487 | 0.03973805 | 19.2 | 11338.11 | 11.76901 | 185.306
| 10.09197 | 0.04151703 | 19.6 | 11724 | 12.84168 | 197.8126
| 10.0953 | 0.04325701 | 20 | 12248.5 | 13.33575 | 208.0173
| 9.981489 | 0.04519617 | 20.4 | 12657.73 | 14.58258 | 222.4537
| 11.22269 | 0.04703577 | 20.8 | 13183.57 | 10.62123 | 188.656
| 11.26326 | 0.04913583 | 21.2 | 13936.68 | 10.8934 | 199.319
| 10.4346 | 0.05134188 | 21.6 | 15372.23 | 13.6988 | 251.2659
| 11.40563 | 0.05350454 | 22 | 16331.27 | 10.93656 | 229.7647
| 11.08796 | 0.05595625 | 22.4 | 17264.85 | 12.28664 | 257.1715
| 11.42093 | 0.05838051 | 22.8 | 18180.12 | 11.75204 | 259.8187
| 11.19869 | 0.06090597 | 23.2 | 18863.53 | 12.97975 | 282.13
| 11.84445 | 0.06342918 | 23.6 | 18579.56 | 11.98596 | 256.6351
| 11.8819 | 0.06601907 | 24 | 17933.89 | 12.95416 | 251.4112
| 12.36501 | 0.06869272 | 24.4 | 18378.44 | 12.19898 | 243.6346
| 12.11611 | 0.07146964 | 24.8 | 19023.53 | 13.461 | 263.7772
| 12.37372 | 0.07426549 | 25.2 | 19543.86 | 13.29916 | 264.356
| 12.44375 | 0.07715247 | 25.6 | 19607.39 | 13.91156 | 266.5826
| 12.28006 | 0.08013813 | 26 | 19841.33 | 15.25868 | 280.0624
| 13.06691 | 0.08317051 | 26.4 | 20525.55 | 13.37924 | 262.8331
| 13.41034 | 0.08626813 | 26.8 | 21022.1 | 13.05148 | 260.6131
| 13.16457 | 0.08944294 | 27.2 | 21599.17 | 14.2973 | 279.1493
| 13.41645 | 0.09275981 | 27.6 | 22440.5 | 14.07896 | 283.5468
| 13.82103 | 0.09609008 | 28 | 23170.9 | 13.51518 | 281.3789
| 13.87592 | 0.09954573 | 28.4 | 23579.32 | 14.00427 | 287.7461
| 14.09011 | 0.1030132 | 28.8 | 23802.8 | 14.13211 | 286.5949
| 14.1863 | 0.1066166 | 29.2 | 23810.13 | 14.67077 | 287.2611
| 14.70422 | 0.1101604 | 29.6 | 23714.78 | 14.11723 | 273.1903
| 14.82524 | 0.1137228 | 30 | 23989.28 | 14.44677 | 275.6625
| 15.34858 | 0.1175868 | 30.4 | 24828.06 | 13.65013 | 271.9638
| 15.25137 | 0.1215444 | 30.8 | 25836.78 | 14.28345 | 288.2854
| 15.3699 | 0.1256746 | 31.2 | 26742.26 | 14.47157 | 297.3899
| 15.03577 | 0.1298727 | 31.6 | 27562.1 | 15.84601 | 321.0803
| 15.27493 | 0.1339247 | 32 | 27944.5 | 15.85132 | 320.4869
| 16.12209 | 0.1382815 | 32.4 | 27925.88 | 14.54714 | 296.6708
| 16.15695 | 0.1425488 | 32.8 | 27976.67 | 15.1679 | 299.5508
| 16.25048 | 0.146825 | 33.2 | 28047.8 | 15.65026 | 300.8705
| 16.6726 | 0.1512676 | 33.6 | 28398.38 | 15.26736 | 295.1742
| 16.9527 | 0.155829 | 34 | 28824.45 | 15.21554 | 294.5455
| 17.26463 | 0.1605914 | 34.4 | 29451.55 | 15.05644 | 295.0048
| 17.4359 | 0.1653747 | 34.8 | 30086.85 | 15.19941 | 299.3542
| 17.88969 | 0.1701861 | 35.2 | 30652.47 | 14.76331 | 295.4296
| 17.58149 | 0.175333 | 35.6 | 31128.72 | 16.01471 | 311.5666
| 18.25175 | 0.1801937 | 36 | 31181.65 | 15.2271 | 296.9554
| 18.5077 | 0.1852925 | 36.4 | 31227.5 | 15.36618 | 293.9467
| 18.62841 | 0.1904819 | 36.8 | 31599.36 | 15.69169 | 297.1737
| 18.65327 | 0.1958645 | 37.2 | 32194.98 | 16.17145 | 304.8521
| 19.00056 | 0.2012552 | 37.6 | 32535.52 | 16.034 | 301.9848
| 19.57723 | 0.2067577 | 38 | 32851.96 | 15.46228 | 293.5791
| 19.56513 | 0.2125547 | 38.4 | 33596.88 | 15.96935 | 303.0648
| 19.6268 | 0.2184068 | 38.8 | 34282.71 | 16.35039 | 310.3742
| 20.2386 | 0.224341 | 39.2 | 34531.93 | 15.76206 | 300.7041
| 20.07192 | 0.2303463 | 39.6 | 34750.27 | 16.71458 | 309.5496
| 20.74315 | 0.2363648 | 40 | 35046 | 15.99024 | 299.1051
| 20.44919 | 0.2427385 | 40.4 | 35474.25 | 17.15546 | 312.5525
| 20.63911 | 0.2491274 | 40.8 | 36146.24 | 17.28737 | 316.4843
| 21.10932 | 0.2556067 | 41.2 | 36715.84 | 16.88781 | 312.8415
| 21.09374 | 0.2623355 | 41.6 | 36994.14 | 17.56052 | 318.6362
| 21.03092 | 0.2689491 | 42 | 37007.62 | 18.41979 | 323.5919
| 21.87933 | 0.2759685 | 42.4 | 37594.78 | 17.25484 | 311.254
| 22.12806 | 0.2829416 | 42.8 | 38258.34 | 17.28903 | 313.694
| 22.00748 | 0.2903495 | 43.2 | 39314.99 | 17.96392 | 327.724
| 22.62711 | 0.2979053 | 43.6 | 40539.16 | 17.18375 | 325.843
| 22.88321 | 0.3055805 | 44 | 41054.68 | 17.28633 | 327.0832
| 23.26313 | 0.3132 | 44.4 | 40620.58 | 17.38953 | 318.642
| 23.47772 | 0.3209471 | 44.8 | 40757.06 | 17.65259 | 318.0786
| 23.76504 | 0.3290142 | 45.2 | 41380.05 | 17.67662 | 319.5093
| 24.08683 | 0.3371737 | 45.6 | 41902.83 | 17.66552 | 319.5059
| 24.08555 | 0.3454022 | 46 | 42141.38 | 18.30334 | 324.2888
| 24.46593 | 0.3539731 | 46.4 | 42666.56 | 18.19668 | 323.1044
| 24.48903 | 0.3627492 | 46.8 | 43209.06 | 18.74204 | 329.5966
| 25.17347 | 0.3714376 | 47.2 | 43346.38 | 18.18586 | 319.5031
| 25.25461 | 0.3803234 | 47.6 | 43265.54 | 18.77283 | 320.4212
| 25.56105 | 0.3893776 | 48 | 43396.96 | 18.9105 | 318.3032
| 25.84947 | 0.3986267 | 48.4 | 43655.86 | 19.05223 | 317.4505
| 26.19353 | 0.4080776 | 48.8 | 44190.83 | 19.02497 | 317.3461
| 26.55844 | 0.4177905 | 49.2 | 44737.98 | 18.9718 | 316.9923
| 27.01066 | 0.4276022 | 49.6 | 45056.05 | 18.83403 | 313.6394
| 26.6809 | 0.437568 | 50 | 44989.3 | 20.17778 | 322.5443
| 27.20684 | 0.4477603 | 50.4 | 45326.36 | 19.89022 | 317.847
| 27.70984 | 0.4582049 | 50.8 | 46155.79 | 19.53015 | 316.8
| 27.95833 | 0.469052 | 51.2 | 46995.29 | 19.63344 | 320.5287
| 27.81439 | 0.4800027 | 51.6 | 47639.12 | 20.4714 | 330.3322
| 28.37984 | 0.4910774 | 52 | 48302.42 | 20.06374 | 327.0322
| 28.60814 | 0.5027016 | 52.4 | 48832.03 | 20.30907 | 329.3117
| 28.97801 | 0.5142245 | 52.8 | 49005.94 | 20.39225 | 326.8396
| 29.20069 | 0.5259948 | 53.2 | 49288.84 | 20.70521 | 327.7234
| 29.79083 | 0.538032 | 53.6 | 49623.1 | 20.38945 | 322.5048
| 30.02114 | 0.5504373 | 54 | 50076.68 | 20.66083 | 324.3319
| 30.07656 | 0.5630559 | 54.4 | 50749.68 | 21.17162 | 330.4514
| 31.17028 | 0.5760852 | 54.8 | 51838.79 | 19.89582 | 321.3505
| 31.15958 | 0.5893008 | 55.2 | 52701.98 | 20.44978 | 329.4196
| 31.40376 | 0.602765 | 55.6 | 53044.64 | 20.74445 | 330.4352
| 31.96957 | 0.6163559 | 56 | 53198.78 | 20.58044 | 325.1729
| 32.44517 | 0.6303299 | 56.4 | 53380.54 | 20.56796 | 321.74
| 32.97728 | 0.6444418 | 56.8 | 53351.43 | 20.52638 | 316.4781
| 33.30668 | 0.6586359 | 57.2 | 52701.79 | 20.95445 | 311.2424
| 33.67901 | 0.673103 | 57.6 | 52568.51 | 21.19471 | 308.1518
| 34.51677 | 0.68794 | 58 | 52958.55 | 20.60972 | 301.2611
| 34.59546 | 0.7032004 | 58.4 | 53467.67 | 21.13007 | 305.5947
| 34.87872 | 0.7186906 | 58.8 | 54075.68 | 21.32587 | 307.5878
| 35.17436 | 0.7346991 | 59.2 | 55123.51 | 21.40018 | 311.5683
| 36.1167 | 0.7511531 | 59.6 | 56205.14 | 20.56505 | 306.9397
| 36.46044 | 0.7677186 | 60 | 56875.39 | 20.68309 | 308.4575
| 37.04816 | 0.7849138 | 60.4 | 57755.5 | 20.44426 | 307.8481
| 37.88833 | 0.8023227 | 60.8 | 58403.63 | 19.95118 | 303.103
| 38.01172 | 0.8198931 | 61.2 | 58531.83 | 20.4896 | 304.9388
| 38.80351 | 0.8378859 | 61.6 | 58592.89 | 20.20753 | 298.4278
| 39.39513 | 0.8561786 | 62 | 58737.54 | 20.16985 | 294.8973
| 40.11419 | 0.8748974 | 62.4 | 58930.1 | 19.98152 | 290.3149
| 40.09273 | 0.89419 | 62.8 | 59947.59 | 20.51213 | 297.5925
| 41.15083 | 0.9138617 | 63.2 | 61424.33 | 19.67232 | 294.7608
| 41.756 | 0.9341207 | 63.6 | 62390.86 | 19.50661 | 294.9197
| 41.83202 | 0.9545845 | 64 | 62531.91 | 20.09681 | 297.3248
| 42.85393 | 0.9754406 | 64.4 | 62775.7 | 19.61998 | 290.2018
| 43.72835 | 0.9966264 | 64.8 | 63383.22 | 19.25981 | 286.384
| 44.10404 | 1.018482 | 65.2 | 64262.32 | 19.38743 | 288.6688
| 44.716 | 1.040898 | 65.6 | 65270.51 | 19.25895 | 289.1696
| 45.65151 | 1.063461 | 66 | 65665.3 | 18.92735 | 284.2805
| 46.96547 | 1.086616 | 66.4 | 65840.63 | 18.31364 | 275.5538
| 47.18612 | 1.110304 | 66.8 | 66735.81 | 18.60172 | 279.2499
| 47.95795 | 1.134725 | 67.2 | 68342.3 | 18.28563 | 280.7912
| 48.85177 | 1.159686 | 67.6 | 69627.59 | 17.94191 | 280.1735
| 49.23064 | 1.184745 | 68 | 69823.31 | 18.2054 | 279.9628
| 49.93146 | 1.210658 | 68.4 | 70190.02 | 18.18345 | 277.7777
| 51.1396 | 1.236655 | 68.8 | 69997.35 | 17.83021 | 269.7672
| 51.85808 | 1.26326 | 69.2 | 69910.06 | 17.87625 | 266.1967
| 52.76265 | 1.290287 | 69.6 | 70276.86 | 17.71186 | 262.8903
| 53.45435 | 1.318176 | 70 | 71519.75 | 17.59879 | 264.0905
| 54.21112 | 1.346946 | 70.4 | 72821.28 | 17.4467 | 265.0521
| 55.3004 | 1.37574 | 70.8 | 72960.65 | 17.21679 | 260.0259
| 56.15406 | 1.405203 | 71.2 | 72867.22 | 17.20317 | 256.076
| 56.3198 | 1.435443 | 71.6 | 73849.58 | 17.53665 | 260.0496
| 60.60014 | 1.466006 | 72 | 75411.48 | 15.15584 | 240.6428
| 61.88139 | 1.498239 | 72.4 | 78124.76 | 14.67282 | 243.1093
| 61.7157 | 1.531079 | 72.8 | 80585.91 | 15.01178 | 252.8036
| 63.63961 | 1.564326 | 73.2 | 82083.81 | 14.35015 | 248.1872
| 63.97668 | 1.598518 | 73.6 | 83407.53 | 14.53409 | 251.7678
| 64.98914 | 1.633395 | 74 | 85014.23 | 14.36305 | 252.5095
| 66.28258 | 1.669272 | 74.4 | 86262.17 | 14.10457 | 250.8317
| 67.74992 | 1.705297 | 74.8 | 86484.92 | 13.85675 | 245.6205
| 68.1367 | 1.741913 | 75.2 | 86312.07 | 14.13641 | 244.8233
| 68.6361 | 1.779549 | 75.6 | 86959.68 | 14.30833 | 245.6808
| 69.14482 | 1.818113 | 76 | 88083 | 14.44292 | 247.7542
| 71.02394 | 1.857197 | 76.4 | 88984.19 | 13.98093 | 242.6935
| 71.24981 | 1.89709 | 76.8 | 89361.26 | 14.30028 | 244.1629
| 72.58467 | 1.937838 | 77.2 | 89821.41 | 14.13158 | 240.7498
| 74.05605 | 1.979377 | 77.6 | 90581.23 | 13.89489 | 237.6255
| 75.47971 | 2.021412 | 78 | 90877.86 | 13.72369 | 233.7436
| 76.3623 | 2.064783 | 78.4 | 91596.08 | 13.75192 | 233.2535
| 77.66877 | 2.108761 | 78.8 | 92467.66 | 13.60458 | 231.4203
| 78.50849 | 2.153969 | 79.2 | 93729.03 | 13.62052 | 232.4206
| 79.66157 | 2.199874 | 79.6 | 94673.73 | 13.54221 | 231.4572
| 81.46008 | 2.246418 | 80 | 95186.22 | 13.26257 | 227.1216
| 81.75933 | 2.294492 | 80.4 | 96101.36 | 13.51248 | 229.435
| 83.4722 | 2.343077 | 80.8 | 97118.23 | 13.24716 | 226.693
| 85.171 | 2.392638 | 81.2 | 97418.32 | 13.04982 | 222.6291
| 86.53773 | 2.443154 | 81.6 | 97515.6 | 12.98795 | 219.4616
| 87.70142 | 2.494969 | 82 | 98531.36 | 12.94317 | 218.9689
| 88.67182 | 2.548252 | 82.4 | 100847.9 | 12.88943 | 221.7962
| 90.89659 | 2.602363 | 82.8 | 102891.1 | 12.47065 | 219.9329
| 92.07742 | 2.657674 | 83.2 | 104567.6 | 12.40798 | 220.7675
| 93.27004 | 2.714396 | 83.6 | 106819.9 | 12.32 | 222.7015
| 95.2692 | 2.77209 | 84 | 108912.4 | 12.02201 | 221.796
| 97.75356 | 2.831205 | 84.4 | 110093 | 11.66213 | 217.814
| 98.55126 | 2.890958 | 84.8 | 109797.2 | 11.81951 | 216.1285
| 99.76849 | 2.952224 | 85.2 | 109772.8 | 11.86081 | 213.8045
| 101.1975 | 3.014858 | 85.6 | 111571.5 | 11.76652 | 214.26
| 102.3327 | 3.078708 | 86 | 113743.6 | 11.73554 | 216.203
| 104.1815 | 3.144256 | 86.4 | 114931.6 | 11.58015 | 214.4346
| 105.5267 | 3.210249 | 86.8 | 115230 | 11.58756 | 212.5132
| 107.207 | 3.278315 | 87.2 | 117122.9 | 11.45584 | 212.5355
| 109.012 | 3.347967 | 87.6 | 120269.3 | 11.25647 | 214.3917
| 110.6168 | 3.419019 | 88 | 120428.8 | 11.2282 | 211.7152
| 111.8396 | 3.490692 | 88.4 | 118766 | 11.35806 | 207.0577
| 114.3165 | 3.563975 | 88.8 | 120470.6 | 11.08597 | 205.0194
| 115.8734 | 3.639581 | 89.2 | 124465.7 | 10.9398 | 208.8611
| 117.5122 | 3.717097 | 89.6 | 128842.8 | 10.77951 | 213.0826
| 119.5418 | 3.795912 | 90 | 130956.6 | 10.62878 | 212.7599
| 121.5454 | 3.87638 | 90.4 | 130988.7 | 10.55761 | 209.3088
| 123.4518 | 3.957485 | 90.8 | 130648.1 | 10.51873 | 205.6273
| 130.7144 | 4.040231 | 91.2 | 130854.9 | 9.563121 | 192.2761
| 131.6681 | 4.125541 | 91.6 | 133643.6 | 9.612764 | 195.3159
| 133.1408 | 4.214065 | 92 | 140105 | 9.495895 | 202.5351
| 134.9775 | 4.305157 | 92.4 | 147791.4 | 9.316588 | 210.7494
| 136.4794 | 4.397767 | 92.8 | 155010.5 | 9.214909 | 218.9251
| 137.7677 | 4.492621 | 93.2 | 161553.5 | 9.170052 | 226.5556
| 139.0686 | 4.589487 | 93.6 | 166826.1 | 9.154085 | 232.3146
| 140.8144 | 4.68801 | 94 | 169650.9 | 9.122312 | 233.5777
| 142.1522 | 4.789019 | 94.4 | 171004.3 | 9.174098 | 233.6114
| 144.3385 | 4.891435 | 94.8 | 172544.3 | 9.109834 | 232.1502
| 146.4081 | 4.996439 | 95.2 | 173019.7 | 9.083669 | 229.5266
| 147.6884 | 5.102963 | 95.6 | 173325.2 | 9.16443 | 228.3102
| 149.3151 | 5.211118 | 96 | 174207 | 9.191441 | 227.2168
| 151.092 | 5.322733 | 96.4 | 177757.5 | 9.160444 | 229.4125
| 153.026 | 5.436316 | 96.8 | 181844.4 | 9.104652 | 231.9814
| 154.8043 | 5.552215 | 97.2 | 183347.6 | 9.111841 | 231.4376
| 156.1271 | 5.67008 | 97.6 | 184568.1 | 9.180997 | 231.4127
| 157.9159 | 5.79118 | 98 | 187441.2 | 9.171127 | 232.6442
| 159.6144 | 5.914466 | 98.4 | 190352.3 | 9.173898 | 234.0806
| 161.5753 | 6.039608 | 98.8 | 192243.1 | 9.161447 | 233.7187
| 162.8287 | 6.167713 | 99.2 | 192940.9 | 9.254187 | 233.1943
| 164.7209 | 6.298122 | 99.6 | 194257.1 | 9.262889 | 232.2854
| 166.8581 | 6.430917 | 100 | 195898.1 | 9.239998 | 231.3623
| 168.4802 | 6.56752 | 100.4 | 200135.5 | 9.244391 | 234.5333
| 170.5207 | 6.706155 | 100.8 | 203459 | 9.215325 | 235.8159
| 172.4566 | 6.848036 | 101.2 | 204582.5 | 9.232315 | 234.6513
| 174.1108 | 6.992197 | 101.6 | 205249.5 | 9.28867 | 233.4709
| 176.0672 | 7.138954 | 102 | 206400.1 | 9.305791 | 232.367
| 178.348 | 7.288977 | 102.4 | 207250 | 9.294019 | 230.4101
| 180.5017 | 7.441227 | 102.8 | 208294 | 9.295085 | 228.9377
| 182.7098 | 7.598176 | 103.2 | 212727.4 | 9.248765 | 231.2198
| 185.8167 | 7.75842 | 103.6 | 218613.8 | 9.0945 | 233.6211
| 187.8362 | 7.92101 | 104 | 220707.4 | 9.106006 | 233.5621
| 190.0796 | 8.087478 | 104.4 | 220858.2 | 9.122171 | 231.0543
| 192.5729 | 8.255796 | 104.8 | 220420.5 | 9.121137 | 227.6026
| 194.2217 | 8.42814 | 105.2 | 220270.3 | 9.205281 | 225.8307
| 196.8149 | 8.603308 | 105.6 | 220278.4 | 9.193964 | 222.8695
| 200.3473 | 8.781819 | 106 | 222042.2 | 9.070935 | 220.443
| 202.8359 | 8.966352 | 106.4 | 228457.4 | 8.999186 | 224.2498
| 204.9395 | 9.154201 | 106.8 | 236192 | 8.953883 | 229.8911
| 207.4342 | 9.346054 | 107.2 | 241761.3 | 8.902956 | 232.7405
| 211.0759 | 9.541439 | 107.6 | 244115.9 | 8.788258 | 230.7196
| 213.7683 | 9.74059 | 108 | 245157 | 8.776008 | 228.8214
| 216.0799 | 9.945432 | 108.4 | 248096 | 8.781285 | 229.3276
| 218.6824 | 10.15241 | 108.8 | 251330.8 | 8.758684 | 229.7102
| 221.6654 | 10.36383 | 109.2 | 254420.7 | 8.708877 | 229.4476
| 224.2719 | 10.58057 | 109.6 | 259238.5 | 8.677946 | 231.3128
| 227.5054 | 10.80105 | 110 | 263782.5 | 8.601863 | 232.0663
| 230.2401 | 11.02764 | 110.4 | 268360.5 | 8.571339 | 233.5036
| 233.2569 | 11.25729 | 110.8 | 269239.3 | 8.553697 | 231.2119
| 236.6214 | 11.49094 | 111.2 | 269172.6 | 8.520255 | 227.719
| 239.8038 | 11.72979 | 111.6 | 271009.9 | 8.487312 | 226.2211
| 242.7093 | 11.97323 | 112 | 274483.9 | 8.463273 | 226.5098
END
Unloading Marker

## Test 076
Segment | Displacement Into Surface | Load On Sample | Time On Sample | Harmonic Contact Stiffness | Hardness | Modulus
| nm | mN | s | N/m | GPa | GPa
Surface Marker | 3.347664 | 0.002891758 | 0 | 175.9214 | 1.7977e+308 | 1.7977e+308
| -0.04018111 | 0.003268426 | 0.2 | 215.4863 | 1.7977e+308 | 1.7977e+308
| 1.464651 | 0.003282634 | 0.4 | 273.7926 | 1.7977e+308 | 1.646836e-158
| 2.534569 | 0.003327791 | 0.6 | 316.437 | 1.7977e+308 | 1.903338e-158
| 3.76469 | 0.00335608 | 0.8 | 365.1369 | 1.7977e+308 | 2.196263e-158
| 2.683854 | 0.003551026 | 1 | 395.755 | 1.7977e+308 | 2.380427e-158
| 2.080034 | 0.0037037 | 1.2 | 415.6838 | 1.7977e+308 | 2.500297e-158
| 0.7537823 | 0.003916139 | 1.4 | 440.3691 | 1.7977e+308 | 2.648777e-158
| 3.084365 | 0.003852976 | 1.6 | 472.4757 | 1.7977e+308 | 2.841895e-158
| 4.687071 | 0.003844831 | 1.8 | 487.5925 | 1.7977e+308 | 2.932821e-158
| 3.921779 | 0.004019259 | 2 | 524.2691 | 1.7977e+308 | 3.153427e-158
| 5.27826 | 0.004037302 | 2.2 | 560.1441 | 1.7977e+308 | 3.369212e-158
| 5.619243 | 0.004139136 | 2.4 | 577.7578 | 3.295016 | 13.31412
| 4.603836 | 0.004355281 | 2.6 | 588.2062 | 1.7977e+308 | 3.538003e-158
| 4.094815 | 0.00445272 | 2.682 | 606.1204 | 1.7977e+308 | 3.645755e-158
| 1.142354 | 0.005158318 | 3.2 | 844.4819 | 1.7977e+308 | 5.079476e-158
| 5.352784 | 0.005245375 | 3.6 | 1111.896 | -419.0723 | 1.7977e+308
| 4.161327 | 0.005721756 | 4 | 1171.3 | 7.142059 | 34.4762
| 2.90276 | 0.006211889 | 4.4 | 1140.366 | 1.7977e+308 | 6.85919e-158
| 5.212569 | 0.006462069 | 4.8 | 1177.683 | 28.01375 | 66.52044
| 4.294981 | 0.0069733 | 5.2 | 1290.125 | 5.500778 | 30.06404
| 3.866378 | 0.007464279 | 5.6 | 1292.905 | 1.7977e+308 | 7.776697e-158
| 4.741759 | 0.007889068 | 6 | 1587.639 | 27.89784 | 82.13291
| 4.706973 | 0.008398776 | 6.4 | 2030.36 | 323.1558 | 464.0218
| 5.387436 | 0.008844432 | 6.8 | 2111.623 | -321.2095 | 1.7977e+308
| 4.535478 | 0.009439111 | 7.2 | 2223.591 | 89.39639 | 209.567
| 4.639649 | 0.009999561 | 7.6 | 2349.714 | 141.6416 | 287.7204
| 4.896326 | 0.01054614 | 8 | 2467.487 | 1425.691 | 2448.715
| 5.121612 | 0.01109701 | 8.4 | 2683.916 | -375.9583 | 1.7977e+308
| 6.448829 | 0.01162978 | 8.8 | 3230.48 | 29.57453 | 150.3043
| 5.111096 | 0.0124051 | 9.2 | 3781.815 | 551.6872 | 1676.759
| 6.296857 | 0.0129942 | 9.6 | 3855.907 | 32.25105 | 181.9333
| 6.842542 | 0.0136559 | 10 | 3935.379 | 21.09493 | 141.6759
| 5.403793 | 0.01449811 | 10.4 | 4515.378 | 137.465 | 537.1114
| 6.020284 | 0.01522821 | 10.8 | 4886.279 | 41.96751 | 258.0261
| 4.641165 | 0.01613253 | 11.2 | 5175.441 | -674.6387 | 1.7977e+308
| 6.382444 | 0.01679465 | 11.6 | 4624.176 | 47.73178 | 245.6077
| 5.535189 | 0.01763156 | 12 | 4326.112 | -3161.688 | 1.7977e+308
| 7.193187 | 0.01831063 | 12.4 | 4257.802 | 36.5747 | 179.9292
| 8.060409 | 0.01910391 | 12.8 | 4382.451 | 19.38238 | 126.1909
| 7.897082 | 0.01999526 | 13.2 | 4521.461 | 23.52184 | 142.0973
| 8.837733 | 0.02082981 | 13.6 | 4743.614 | 13.62989 | 107.9862
| 8.066498 | 0.02181523 | 14 | 4953.736 | 22.54566 | 146.4583
| 7.972112 | 0.02273349 | 14.4 | 4868.828 | 29.06289 | 162.2205
| 9.157643 | 0.02366269 | 14.8 | 5276.187 | 13.70483 | 113.5462
| 7.662583 | 0.02484568 | 15.2 | 6148.961 | 28.14798 | 198.696
| 6.506691 | 0.02608607 | 15.6 | 7084.363 | 66.63621 | 399.2507
| 8.056429 | 0.02711346 | 16 | 7134.916 | 21.28174 | 190.6655
| 8.295066 | 0.02820471 | 16.4 | 6828.069 | 22.25633 | 181.6089
| 8.20012 | 0.02936988 | 16.8 | 6608.775 | 28.33895 | 196.7798
| 9.098114 | 0.03049284 | 17.2 | 6407.581 | 20.11028 | 152.0434
| 9.071367 | 0.03170493 | 17.6 | 6643.475 | 21.30945 | 160.2306
| 9.00996 | 0.03299007 | 18 | 7064.938 | 21.99455 | 171.2633
| 8.93078 | 0.03431282 | 18.4 | 7334.578 | 23.92233 | 183.6769
| 10.22463 | 0.03557144 | 18.8 | 7565.427 | 14.14399 | 137.72
| 9.888431 | 0.03698531 | 19.2 | 7872.41 | 16.72028 | 155.0489
| 9.444319 | 0.03850256 | 19.6 | 8499.602 | 19.88503 | 183.1149
| 10.40848 | 0.03995069 | 20 | 8990.033 | 13.89987 | 155.3731
| 10.33489 | 0.04148959 | 20.4 | 9394.28 | 14.69871 | 165.1737
| 9.58421 | 0.04323054 | 20.8 | 10069.99 | 19.54682 | 206.9338
| 10.36247 | 0.04490798 | 21.2 | 11079.48 | 14.40105 | 188.9891
| 11.30497 | 0.04667195 | 21.6 | 11824.24 | 11.10951 | 171.2718
| 10.5572 | 0.04858957 | 22 | 12079.54 | 14.5498 | 201.0582
| 11.12732 | 0.05037125 | 22.4 | 12246.15 | 13.01843 | 187.2675
| 11.19055 | 0.05243082 | 22.8 | 12929.57 | 13.1556 | 196.2337
| 11.66198 | 0.05444223 | 23.2 | 12966.43 | 12.40129 | 185.9496
| 11.6227 | 0.05651559 | 23.6 | 13025.9 | 13.36726 | 191.1569
| 11.47526 | 0.05870307 | 24 | 13231.96 | 14.73467 | 201.7534
| 12.16447 | 0.06093034 | 24.4 | 13810.13 | 12.73784 | 190.4211
| 11.81495 | 0.06330951 | 24.8 | 14651.02 | 14.19695 | 213.0668
| 12.34659 | 0.06566623 | 25.2 | 15629.73 | 12.66334 | 210.3249
| 12.41016 | 0.06822845 | 25.6 | 16288.79 | 12.93817 | 218.8348
| 12.18896 | 0.07080361 | 26 | 16440.58 | 14.43617 | 231.2879
| 12.33564 | 0.07324002 | 26.4 | 16135.96 | 15.03207 | 226.9862
| 12.86583 | 0.07580618 | 26.8 | 15724.49 | 14.43617 | 210.2642
| 13.23819 | 0.07835867 | 27.2 | 15442.28 | 14.3192 | 200.738
| 13.16939 | 0.08105867 | 27.6 | 15583.42 | 15.37276 | 207.4871
| 13.52212 | 0.08378612 | 28 | 15997.38 | 14.77482 | 204.9762
| 13.21384 | 0.08657572 | 28.4 | 16338.63 | 16.52663 | 220.5293
| 13.84463 | 0.08938366 | 28.8 | 16407.11 | 15.21182 | 206.8322
| 13.67609 | 0.09227225 | 29.2 | 16618.78 | 16.56713 | 216.9214
| 14.20518 | 0.09511406 | 29.6 | 16858.8 | 15.47204 | 207.9684
| 13.97377 | 0.09813877 | 30 | 17120.75 | 17.00564 | 220.0926
| 14.4989 | 0.1011941 | 30.4 | 17373.51 | 15.94141 | 211.5036
| 14.56872 | 0.1043041 | 30.8 | 17583.28 | 16.4671 | 214.8638
| 14.91549 | 0.1074657 | 31.2 | 17894.52 | 16.00878 | 211.9086
| 14.99848 | 0.1106619 | 31.6 | 18201.75 | 16.39724 | 215.6062
| 15.30364 | 0.1139743 | 32 | 18599.19 | 16.03988 | 214.5262
| 15.90671 | 0.1173029 | 32.4 | 19008.76 | 14.87888 | 206.8843
| 15.8158 | 0.1208469 | 32.8 | 19546.61 | 15.60099 | 216.2244
| 16.04968 | 0.1244479 | 33.2 | 20147.57 | 15.40759 | 218.6848
| 16.04786 | 0.1281893 | 33.6 | 20729.76 | 15.89031 | 226.5443
| 16.03451 | 0.1320287 | 34 | 21450.31 | 16.34298 | 235.9955
| 16.57351 | 0.1357931 | 34.4 | 21963.06 | 15.40402 | 230.2858
| 16.82065 | 0.1398466 | 34.8 | 22569.47 | 15.26726 | 232.5677
| 17.27343 | 0.1439194 | 35.2 | 23129.54 | 14.68353 | 229.931
| 17.26983 | 0.1481973 | 35.6 | 23777.26 | 15.14641 | 238.0929
| 17.43591 | 0.1525405 | 36 | 24283.47 | 15.28656 | 241.4034
| 17.69973 | 0.1569464 | 36.4 | 24801.19 | 15.19915 | 242.5933
| 17.68288 | 0.1614778 | 36.8 | 25215.38 | 15.80976 | 249.2864
| 18.14818 | 0.1661383 | 37.2 | 25869.01 | 15.23042 | 247.0436
| 18.00872 | 0.1710762 | 37.6 | 26890.12 | 15.89636 | 261.4142
| 18.54752 | 0.1760453 | 38 | 27803.05 | 15.11936 | 259.4659
| 18.95276 | 0.1809799 | 38.4 | 28354.6 | 14.79391 | 257.8331
| 18.72306 | 0.1862515 | 38.8 | 28917.26 | 15.79283 | 270.3948
| 19.16032 | 0.1915755 | 39.2 | 29656.03 | 15.35453 | 269.3967
| 19.16135 | 0.1972152 | 39.6 | 30616.78 | 15.77577 | 280.1236
| 18.73332 | 0.2029707 | 40 | 31593.58 | 17.15795 | 302.0831
| 19.17792 | 0.2087356 | 40.4 | 32886.67 | 16.5087 | 304.7553
| 19.53944 | 0.214965 | 40.8 | 34917.04 | 15.94602 | 315.9746
| 19.61527 | 0.2214113 | 41.2 | 36313.36 | 16.18147 | 329.3924
| 19.88423 | 0.2277383 | 41.6 | 36023.73 | 16.43985 | 323.3198
| 20.00042 | 0.2340505 | 42 | 35565.92 | 17.05781 | 319.9495
| 20.46582 | 0.2404142 | 42.4 | 36108.5 | 16.6782 | 315.9975
| 20.538 | 0.2474145 | 42.8 | 37213.09 | 17.00281 | 326.6801
| 20.67218 | 0.2543351 | 43.2 | 38024.98 | 17.2649 | 333.3862
| 21.29986 | 0.2613041 | 43.6 | 38479.91 | 16.64695 | 324.7953
| 21.25418 | 0.2686101 | 44 | 39461.59 | 17.22471 | 337.203
| 21.42054 | 0.276254 | 44.4 | 40957.47 | 17.29583 | 348.7013
| 22.02716 | 0.2841402 | 44.8 | 42484.37 | 16.57302 | 349.2525
| 22.18812 | 0.2919849 | 45.2 | 43333.03 | 16.80871 | 355.4848
| 21.84902 | 0.3000057 | 45.6 | 43503.41 | 18.14094 | 369.406
| 22.69114 | 0.3080367 | 46 | 43724.66 | 17.23253 | 352.9653
| 22.46551 | 0.3164018 | 46.4 | 44328.54 | 18.25724 | 367.1037
| 22.9948 | 0.3248799 | 46.8 | 44670.99 | 17.92686 | 359.9201
| 23.24669 | 0.33349 | 47.2 | 45109.22 | 18.09961 | 360.6368
| 23.68673 | 0.3424109 | 47.6 | 45702.85 | 17.91182 | 358.057
| 23.8581 | 0.3514353 | 48 | 46691.32 | 18.12097 | 364.9664
| 23.72155 | 0.3608137 | 48.4 | 47584.19 | 18.93681 | 378.9882
| 24.74197 | 0.3700934 | 48.8 | 47878.11 | 17.783 | 359.9955
| 25.10302 | 0.3794946 | 49.2 | 48041.5 | 17.83938 | 356.3614
| 25.06624 | 0.3893289 | 49.6 | 48662.5 | 18.49528 | 365.1506
| 24.98939 | 0.3993461 | 50 | 49570.46 | 19.18362 | 377.2551
| 25.27398 | 0.409371 | 50.4 | 50085.37 | 19.30602 | 377.8295
| 26.00965 | 0.4198314 | 50.8 | 51086.47 | 18.56916 | 371.5748
| 26.7254 | 0.4304567 | 51.2 | 52102.15 | 17.93047 | 366.4249
| 26.77351 | 0.4413951 | 51.6 | 52611.39 | 18.4622 | 372.322
| 26.90721 | 0.4523343 | 52 | 52913.46 | 18.89596 | 374.9076
| 27.2955 | 0.4635699 | 52.4 | 53336.63 | 18.90419 | 372.8333
| 27.96859 | 0.475004 | 52.8 | 53958.98 | 18.43751 | 366.2876
| 28.36028 | 0.4866451 | 53.2 | 54358.52 | 18.46179 | 364.2801
| 28.89715 | 0.4985461 | 53.6 | 54820.01 | 18.26952 | 359.9577
| 29.45955 | 0.5106662 | 54 | 55597.72 | 18.00049 | 357.3838
| 29.70062 | 0.5231207 | 54.4 | 56766.09 | 18.13113 | 363.3785
| 29.80039 | 0.5360746 | 54.8 | 57863.19 | 18.49063 | 371.6921
| 30.66262 | 0.5489992 | 55.2 | 58400.1 | 17.88347 | 362.0876
| 30.60825 | 0.5621552 | 55.6 | 58788.71 | 18.55232 | 368.574
| 30.936 | 0.575431 | 56 | 58894.64 | 18.75004 | 366.3034
| 31.71659 | 0.5889903 | 56.4 | 58881.64 | 18.36156 | 355.4569
| 31.95872 | 0.6029804 | 56.8 | 59766.59 | 18.55985 | 359.5612
| 31.66403 | 0.6173602 | 57.2 | 61125.31 | 19.42077 | 376.1589
| 32.28795 | 0.6322202 | 57.6 | 62490.52 | 19.03925 | 376.3003
| 32.70239 | 0.6471361 | 58 | 63549.07 | 18.99788 | 378.3814
| 32.85507 | 0.6625145 | 58.4 | 64505.83 | 19.33237 | 384.5948
| 33.11672 | 0.6782856 | 58.8 | 65544.69 | 19.51776 | 389.3615
| 33.5743 | 0.6942514 | 59.2 | 66134.63 | 19.51298 | 387.8708
| 34.36959 | 0.710273 | 59.6 | 66309.71 | 19.1364 | 378.1803
| 34.85816 | 0.7268199 | 60 | 67032.32 | 19.09003 | 377.2086
| 35.55944 | 0.7439836 | 60.4 | 68293.97 | 18.72996 | 375.9046
| 35.7689 | 0.7614538 | 60.8 | 69719.26 | 18.94386 | 383.5318
| 36.02297 | 0.7791431 | 61.2 | 70621.07 | 19.17831 | 387.5016
| 36.43025 | 0.7972132 | 61.6 | 71016.21 | 19.30667 | 386.1503
| 37.06002 | 0.815442 | 62 | 70969.56 | 19.23391 | 378.9106
| 37.02751 | 0.8340657 | 62.4 | 71580.17 | 19.85847 | 385.8355
| 37.76596 | 0.8533369 | 62.8 | 73070.73 | 19.45685 | 385.2933
| 38.61504 | 0.8731987 | 63.2 | 75100.79 | 18.9028 | 386.0614
| 39.0726 | 0.8937655 | 63.6 | 77103.29 | 18.82076 | 392.7453
| 39.21836 | 0.9147137 | 64 | 78765.29 | 19.12123 | 402.4428
| 40.39194 | 0.9356036 | 64.4 | 79672.81 | 18.4268 | 392.3839
| 40.40518 | 0.957206 | 64.8 | 80301.87 | 18.97543 | 398.4474
| 41.41888 | 0.9787698 | 65.2 | 79599.82 | 18.65198 | 383.1324
| 41.83688 | 1.000755 | 65.6 | 78818.51 | 18.9522 | 376.4055
| 42.52235 | 1.022985 | 66 | 78432.65 | 18.9426 | 368.2493
| 43.13865 | 1.045579 | 66.4 | 78257.26 | 18.98363 | 362.2923
| 44.13362 | 1.06878 | 66.8 | 79185.12 | 18.53987 | 356.9666
| 44.86879 | 1.092882 | 67.2 | 80735.93 | 18.30236 | 357.8295
| 44.58421 | 1.117535 | 67.6 | 82374.49 | 19.00233 | 371.46
| 45.97428 | 1.142592 | 68 | 83798.96 | 18.19877 | 363.7324
| 46.49735 | 1.168008 | 68.4 | 84800.28 | 18.23604 | 364.6666
| 46.97019 | 1.194078 | 68.8 | 85502.86 | 18.35626 | 364.9121
| 47.66047 | 1.22086 | 69.2 | 86814.23 | 18.23695 | 365.3409
| 48.15307 | 1.248284 | 69.6 | 88377.83 | 18.26889 | 369.1231
| 48.62223 | 1.276127 | 70 | 89396.72 | 18.37704 | 370.8192
| 49.68925 | 1.30431 | 70.4 | 90222.23 | 18.01952 | 365.069
| 50.46845 | 1.333404 | 70.8 | 91571.1 | 17.86665 | 364.8472
| 51.72684 | 1.363172 | 71.2 | 93132.51 | 17.35368 | 360.5958
| 53.33325 | 1.393663 | 71.6 | 94927.23 | 16.6287 | 354.2092
| 53.77642 | 1.424801 | 72 | 97456.9 | 16.66913 | 362.1306
| 54.24883 | 1.456963 | 72.4 | 99414.12 | 16.74604 | 367.5593
| 55.29144 | 1.489692 | 72.8 | 101110.7 | 16.47557 | 366.4047
| 56.03776 | 1.522863 | 73.2 | 101547.1 | 16.49078 | 363.3305
| 57.14639 | 1.55654 | 73.6 | 102790.2 | 16.23094 | 360.0616
| 57.85823 | 1.591371 | 74 | 104321.6 | 16.21152 | 361.5791
| 58.47309 | 1.62697 | 74.4 | 105642.6 | 16.26979 | 363.1979
| 59.13598 | 1.662973 | 74.8 | 106665.8 | 16.31855 | 363.2918
| 60.34904 | 1.700129 | 75.2 | 109020.7 | 15.97867 | 363.4214
| 60.49491 | 1.738126 | 75.6 | 111874.2 | 16.22736 | 374.6642
| 61.45726 | 1.777039 | 76 | 113395.3 | 16.10098 | 373.9141
| 61.84362 | 1.816356 | 76.4 | 114902.9 | 16.29728 | 378.1727
| 62.72337 | 1.856598 | 76.8 | 115750.6 | 16.26264 | 375.7759
| 63.80552 | 1.897908 | 77.2 | 117473.1 | 16.07945 | 374.8088
| 64.7201 | 1.940164 | 77.6 | 119418.7 | 15.98553 | 376.0785
| 65.10131 | 1.983764 | 78 | 122963.7 | 16.09858 | 387.3727
| 66.21502 | 2.027822 | 78.4 | 125737.7 | 15.87677 | 389.7132
| 66.8709 | 2.073111 | 78.8 | 126850.3 | 15.97987 | 390.25
| 67.76255 | 2.118714 | 79.2 | 126466.3 | 16.03561 | 383.793
| 68.69863 | 2.165025 | 79.6 | 126841.9 | 16.03526 | 379.6966
| 69.47215 | 2.212852 | 80 | 128372.6 | 16.06849 | 380.7889
| 69.84142 | 2.261868 | 80.4 | 131164 | 16.24407 | 389.2166
| 70.63916 | 2.312408 | 80.8 | 135012.3 | 16.1716 | 397.6862
| 72.16057 | 2.363077 | 81.2 | 136608 | 15.8619 | 392.9135
| 72.95962 | 2.414934 | 81.6 | 136529 | 15.97371 | 388.6595
| 73.81189 | 2.467712 | 82 | 136774.7 | 16.05004 | 385.1441
| 74.18236 | 2.521251 | 82.4 | 137695.9 | 16.31914 | 387.417
| 75.20233 | 2.576395 | 82.8 | 138866.9 | 16.28497 | 385.617
| 76.3812 | 2.632131 | 83.2 | 138940.2 | 16.23074 | 379.4271
| 77.20122 | 2.689207 | 83.6 | 140375.9 | 16.28309 | 380.03
| 77.74488 | 2.747886 | 84 | 143812.4 | 16.37613 | 388.5702
| 79.19007 | 2.807949 | 84.4 | 146545.8 | 16.11248 | 388.518
| 80.27123 | 2.868962 | 84.8 | 148019.9 | 16.06845 | 387.3963
| 81.13782 | 2.93068 | 85.2 | 147578.7 | 16.19644 | 382.3073
| 82.27366 | 2.993361 | 85.6 | 147230.2 | 16.2107 | 375.8446
| 83.2571 | 3.057401 | 86 | 147599.3 | 16.26404 | 372.5719
| 84.75803 | 3.122489 | 86.4 | 148355.8 | 16.092 | 367.1922
| 86.19684 | 3.18938 | 86.8 | 149300.8 | 15.9516 | 362.9396
| 86.75785 | 3.257458 | 87.2 | 150311.9 | 16.16047 | 364.2601
| 87.66616 | 3.326929 | 87.6 | 152263.9 | 16.19531 | 365.9501
| 88.96932 | 3.398354 | 88 | 155608 | 16.0279 | 368.8853
| 89.84258 | 3.471477 | 88.4 | 158431.3 | 16.05685 | 373.0281
| 91.53208 | 3.545906 | 88.8 | 160524.3 | 15.814 | 370.4556
| 92.37934 | 3.621545 | 89.2 | 161370.8 | 15.93533 | 369.7172
| 94.09953 | 3.698307 | 89.6 | 161913.8 | 15.75383 | 363.3504
| 95.17332 | 3.777156 | 90 | 163794.8 | 15.76392 | 363.9989
| 96.51609 | 3.858066 | 90.4 | 166177.5 | 15.66938 | 364.41
| 97.58014 | 3.940121 | 90.8 | 167487.2 | 15.71307 | 363.7813
| 99.81957 | 4.023462 | 91.2 | 167585.5 | 15.40858 | 354.293
| 100.8594 | 4.108239 | 91.6 | 167791.1 | 15.50649 | 351.4445
| 102.6855 | 4.195032 | 92 | 169213.9 | 15.31266 | 347.5725
| 103.7373 | 4.283949 | 92.4 | 171529.5 | 15.34434 | 349.4963
| 105.3247 | 4.374748 | 92.8 | 174793.6 | 15.18245 | 350.928
| 108.879 | 4.468021 | 93.2 | 177713.6 | 14.47396 | 342.6689
| 110.0543 | 4.562269 | 93.6 | 179097.4 | 14.51607 | 342.1104
| 111.0477 | 4.658907 | 94 | 181198.7 | 14.59316 | 343.8568
| 112.6408 | 4.75775 | 94.4 | 183482.9 | 14.50349 | 343.3767
| 114.2594 | 4.858894 | 94.8 | 186990.1 | 14.38089 | 345.2872
| 115.7212 | 4.962736 | 95.2 | 191662.7 | 14.27977 | 350.1922
| 117.8494 | 5.0682 | 95.6 | 196249.8 | 14.01943 | 352.0397
| 119.7308 | 5.175955 | 96 | 198198.3 | 13.90048 | 349.7421
| 122.0582 | 5.285917 | 96.4 | 200043.4 | 13.68597 | 345.5613
| 123.3373 | 5.39799 | 96.8 | 203746 | 13.68459 | 349.1725
| 124.6841 | 5.513335 | 97.2 | 208745.7 | 13.64676 | 354.9574
| 126.2052 | 5.63066 | 97.6 | 210106.6 | 13.65233 | 353.1433
| 127.8776 | 5.749369 | 98 | 208756.7 | 13.68422 | 345.814
| 130.016 | 5.869872 | 98.4 | 208000.2 | 13.60265 | 338.1001
| 131.708 | 5.994148 | 98.8 | 211749.2 | 13.52994 | 340.2159
| 133.939 | 6.120954 | 99.2 | 215017 | 13.35947 | 339.5434
| 135.1306 | 6.249721 | 99.6 | 214128.3 | 13.50129 | 335.4027
| 137.3396 | 6.379919 | 100 | 213728.1 | 13.41992 | 328.7482
| 139.767 | 6.514411 | 100.4 | 215834 | 13.25257 | 325.7818
| 141.379 | 6.651455 | 100.8 | 219414.6 | 13.22554 | 327.9378
| 143.0664 | 6.79109 | 101.2 | 221920.8 | 13.20957 | 328.0955
| 145.977 | 6.933096 | 101.6 | 223137.6 | 12.98808 | 322.4068
| 147.8441 | 7.078399 | 102 | 225021.1 | 12.96105 | 321.141
| 150.0235 | 7.226617 | 102.4 | 226338 | 12.89195 | 318.1348
| 151.5615 | 7.377138 | 102.8 | 227108 | 12.95353 | 316.2618
| 154.388 | 7.53156 | 103.2 | 229280.3 | 12.76266 | 312.8798
| 156.7434 | 7.688932 | 103.6 | 232632.3 | 12.64212 | 312.6476
| 159.4959 | 7.850635 | 104 | 239076.4 | 12.41205 | 315.81
| 161.8136 | 8.015082 | 104.4 | 242828.9 | 12.31065 | 316.2659
| 164.8575 | 8.182732 | 104.8 | 244462.1 | 12.13579 | 311.853
| 167.475 | 8.354242 | 105.2 | 246777 | 12.02662 | 309.6491
| 170.3542 | 8.527866 | 105.6 | 248330.4 | 11.89479 | 305.8549
| 172.8718 | 8.706616 | 106 | 251862.1 | 11.79667 | 305.7
| 175.9473 | 8.888856 | 106.4 | 255065 | 11.63102 | 303.813
| 178.8627 | 9.07484 | 106.8 | 259030.1 | 11.48673 | 303.3548
| 182.346 | 9.26536 | 107.2 | 265442.6 | 11.24602 | 304.7199
| 185.3533 | 9.4599 | 107.6 | 271914.7 | 11.08129 | 307.2214
| 188.9104 | 9.657718 | 108 | 275209.5 | 10.89628 | 304.5625
| 191.9162 | 9.860391 | 108.4 | 274987.5 | 10.82913 | 299.0059
| 195.8757 | 10.06529 | 108.8 | 275398 | 10.64721 | 292.4544
| 198.6053 | 10.27466 | 109.2 | 277023.7 | 10.60121 | 290.0058
| 201.8567 | 10.48933 | 109.6 | 280446.3 | 10.48314 | 288.6533
| 205.669 | 10.70815 | 110 | 284387.7 | 10.3068 | 286.873
| 208.9149 | 10.93207 | 110.4 | 291726.9 | 10.16612 | 289.9137
| 212.537 | 11.16155 | 110.8 | 299824.3 | 9.991887 | 293.0264
| 215.667 | 11.39596 | 111.2 | 306580.5 | 9.88886 | 295.5578
| 220.5895 | 11.63426 | 111.6 | 307043.3 | 9.678183 | 288.2342
| 224.6916 | 11.87594 | 112 | 305561.9 | 9.569339 | 280.7148
| 228.1372 | 12.12306 | 112.4 | 307875.2 | 9.493931 | 278.3363
| 232.1864 | 12.37682 | 112.8 | 317638.5 | 9.313971 | 282.3528
| 236.0347 | 12.63629 | 113.2 | 325994.3 | 9.17409 | 285.25
| 240.22 | 12.89932 | 113.6 | 327156.1 | 9.065773 | 280.6884
| 244.4639 | 13.16724 | 114 | 326162.7 | 8.974507 | 274.2333
END
Unloading Marker

## Test 075
Segment | Displacement Into Surface | Load On Sample | Time On Sample | Harmonic Contact Stiffness | Hardness | Modulus
| nm | mN | s | N/m | GPa | GPa
Surface Marker | 3.139058 | 0.002824564 | 0 | 166.7901 | 1.7977e+308 | 1.7977e+308
| 3.631396 | 0.002924784 | 0.2 | 216.9954 | 1.7977e+308 | 1.305206e-158
| 6.425694 | 0.002847842 | 0.4 | 286.7318 | 1.7977e+308 | 1.724664e-158
| 3.491561 | 0.003197114 | 0.6 | 324.2052 | 1.7977e+308 | 1.950063e-158
| 5.753667 | 0.003164337 | 0.8 | 396.7857 | 1.7977e+308 | 2.386627e-158
| 6.90224 | 0.003209797 | 1 | 473.873 | -238.2949 | 1.7977e+308
| 4.790061 | 0.003498566 | 1.2 | 516.6602 | 1.7977e+308 | 3.10766e-158
| 3.833166 | 0.00369956 | 1.4 | 584.0333 | 1.7977e+308 | 3.512903e-158
| 5.904449 | 0.003673962 | 1.6 | 641.9244 | 151.6026 | 116.948
| 6.866501 | 0.003731147 | 1.8 | 666.6118 | 144.1135 | 117.5589
| 8.449472 | 0.003745917 | 2 | 696.3624 | 5.001141 | 20.93163
| 7.261727 | 0.003966568 | 2.2 | 721.3788 | 26.58074 | 49.9016
| 8.452652 | 0.00401809 | 2.4 | 739.5905 | 5.526579 | 22.59967
| 6.979128 | 0.004279691 | 2.6 | 793.2964 | 48.69869 | 73.02154
| 8.368637 | 0.004331347 | 2.8 | 878.6303 | 4.771592 | 24.061
| 7.570341 | 0.00455181 | 3 | 989.615 | 7.830798 | 34.1873
| 3.454543 | 0.005021924 | 3.2 | 1154.962 | 3.628697 | 25.65326
| 7.746338 | 0.004876118 | 3.4 | 1265.829 | 4.735122 | 32.81229
| 5.506922 | 0.005206264 | 3.6 | 1270.626 | -462.7196 | 1.7977e+308
| 8.052308 | 0.005184043 | 3.8 | 1249.932 | 4.768668 | 31.49578
| 7.978192 | 0.005356929 | 4 | 1212.098 | 5.934345 | 33.58226
| 7.903909 | 0.005533187 | 4.2 | 1177.326 | 7.603961 | 36.42657
| 6.747425 | 0.005798366 | 4.4 | 1286.371 | 25.15745 | 73.12217
| 8.683142 | 0.00573613 | 4.484 | 1376.272 | 3.729027 | 29.08844
| 8.097772 | 0.006134809 | 4.8 | 2047.241 | 3.461103 | 40.74733
| 6.739909 | 0.006472177 | 5 | 2536.949 | 6.413088 | 68.63968
| 8.852636 | 0.006546884 | 5.2 | 2656.404 | 2.334049 | 42.0813
| 8.691477 | 0.006787036 | 5.4 | 2674.22 | 2.611541 | 44.09273
| 7.533512 | 0.00711974 | 5.6 | 2785.647 | 4.492732 | 59.66003
| 9.778865 | 0.007202553 | 5.8 | 2683.429 | 2.01526 | 37.50016
| 6.474262 | 0.007682521 | 6 | 2461.734 | 13.05776 | 88.81519
| 9.840205 | 0.007686008 | 6.2 | 2345.603 | 2.417849 | 34.66563
| 8.593431 | 0.008025266 | 6.4 | 2267.576 | 4.347832 | 44.37547
| 12.04508 | 0.008001162 | 6.6 | 2159.246 | 1.518206 | 24.55148
| 11.07136 | 0.008311136 | 6.8 | 2198.389 | 2.036719 | 28.51244
| 11.93115 | 0.00849383 | 7 | 2269.022 | 1.665617 | 26.26997
| 10.1699 | 0.0088829 | 7.2 | 2384.118 | 2.800696 | 35.29534
| 11.42514 | 0.009074339 | 7.4 | 2508.447 | 1.965329 | 30.64596
| 10.95207 | 0.009389966 | 7.6 | 2714.212 | 2.227572 | 34.84001
| 12.50454 | 0.009578153 | 7.8 | 2871.941 | 1.548627 | 30.306
| 11.55395 | 0.009949554 | 8 | 3071.666 | 1.950631 | 35.878
| 10.97961 | 0.01030775 | 8.2 | 3267.268 | 2.288447 | 40.79586
| 11.57507 | 0.01060873 | 8.4 | 3598.849 | 1.968548 | 41.0929
| 10.7505 | 0.0109951 | 8.6 | 3681.164 | 2.506227 | 46.8328
| 10.70179 | 0.01135868 | 8.8 | 4073.397 | 2.523719 | 51.37767
| 9.523746 | 0.01179125 | 9 | 4383.319 | 3.568201 | 65.34532
| 11.72295 | 0.01198862 | 9.2 | 4395.898 | 2.076122 | 48.83611
| 11.0767 | 0.01239053 | 9.4 | 4481.416 | 2.499843 | 53.99124
| 12.54519 | 0.01262695 | 9.6 | 4375.971 | 1.892186 | 45.06688
| 12.92866 | 0.01291649 | 9.8 | 4070.16 | 1.87364 | 41.09067
| 12.52406 | 0.01328258 | 10 | 3973.484 | 2.141505 | 42.33999
| 13.62605 | 0.01358996 | 10.2 | 4195.686 | 1.748863 | 39.8507
| 13.02555 | 0.01404399 | 10.4 | 4429.832 | 1.998952 | 44.43671
| 13.3789 | 0.01442458 | 10.6 | 4622.285 | 1.909755 | 44.73118
| 12.73659 | 0.01492179 | 10.8 | 5103.824 | 2.166482 | 52.07135
| 13.59306 | 0.01529466 | 11 | 5935.048 | 1.816456 | 54.9067
| 13.98687 | 0.01577154 | 11.2 | 7134.535 | 1.679904 | 62.96576
| 10.03824 | 0.01650882 | 11.4 | 7796.299 | 3.822236 | 105.3273
| 13.72694 | 0.01670665 | 11.6 | 7868.719 | 1.835275 | 71.03975
| 13.14195 | 0.01719114 | 11.8 | 7426.173 | 2.132578 | 71.25941
| 12.72697 | 0.01763268 | 12 | 6577.362 | 2.477447 | 66.90721
| 15.13886 | 0.01786703 | 12.2 | 5659.448 | 1.778021 | 47.60794
| 14.41034 | 0.01834759 | 12.4 | 5221.586 | 2.13754 | 47.52248
| 14.29531 | 0.01878751 | 12.6 | 5079.896 | 2.284551 | 47.22037
| 15.15703 | 0.01918521 | 12.8 | 4946.307 | 2.069776 | 43.14622
| 14.8767 | 0.01969072 | 13 | 5126.927 | 2.211969 | 45.74423
| 15.37361 | 0.02017324 | 13.2 | 5536.635 | 2.047476 | 47.01024
| 14.95903 | 0.0207609 | 13.4 | 5985.32 | 2.201431 | 52.1916
| 14.65854 | 0.02129878 | 13.6 | 6386.055 | 2.331289 | 56.81541
| 14.37445 | 0.02191686 | 13.8 | 7112.059 | 2.435444 | 64.18088
| 16.06512 | 0.02233033 | 14 | 7438.021 | 1.913911 | 58.65556
| 15.09864 | 0.02298534 | 14.2 | 7954.105 | 2.23331 | 67.30939
| 16.34891 | 0.02353414 | 14.4 | 8432.849 | 1.901018 | 64.92634
| 15.11371 | 0.0242545 | 14.6 | 8755.253 | 2.320554 | 73.9599
| 16.08278 | 0.02473465 | 14.8 | 8602.64 | 2.087713 | 67.88513
| 16.89991 | 0.02524597 | 15 | 8328.355 | 1.943787 | 62.46314
| 16.99231 | 0.02586026 | 15.2 | 7725.062 | 2.028394 | 58.25629
| 16.1576 | 0.02650918 | 15.4 | 7368.257 | 2.386526 | 59.60203
| 19.00589 | 0.0268239 | 15.6 | 7059.112 | 1.718739 | 47.65125
| 16.99085 | 0.02757554 | 15.8 | 7163.887 | 2.272692 | 55.22578
| 19.88467 | 0.0279596 | 16 | 7383.536 | 1.62498 | 47.45991
| 18.14546 | 0.02874648 | 16.2 | 7921.055 | 2.005837 | 56.2371
| 18.29648 | 0.02950089 | 16.4 | 8932.688 | 1.964626 | 62.29829
| 18.60315 | 0.03031542 | 16.6 | 10561.89 | 1.879385 | 71.67304
| 18.53648 | 0.03107251 | 16.8 | 11742.21 | 1.904863 | 79.81635
| 17.21582 | 0.03195661 | 17 | 13161.58 | 2.237539 | 97.08134
| 18.10416 | 0.03280816 | 17.2 | 14024.94 | 2.05686 | 97.96518
| 17.97932 | 0.03366331 | 17.4 | 13871.61 | 2.156175 | 97.93509
| 19.0503 | 0.034339 | 17.6 | 13266.83 | 1.982131 | 88.15568
| 18.90183 | 0.03519387 | 17.8 | 12521.48 | 2.101245 | 84.33388
| 19.00776 | 0.03595787 | 18 | 11874.25 | 2.160231 | 79.90857
| 20.46459 | 0.03673601 | 18.2 | 11877.7 | 1.907 | 73.90399
| 19.8364 | 0.03778065 | 18.4 | 12355.47 | 2.084136 | 79.65702
| 20.66385 | 0.03866412 | 18.6 | 13253.31 | 1.943014 | 81.7025
| 20.07868 | 0.03972578 | 18.8 | 14636.16 | 2.083198 | 93.1025
| 19.93621 | 0.04070729 | 19 | 15720.16 | 2.145121 | 100.9332
| 20.41524 | 0.04181891 | 19.2 | 16636.79 | 2.090558 | 104.351
| 20.39827 | 0.04279942 | 19.4 | 16887.93 | 2.146313 | 106.2703
| 21.01652 | 0.04385635 | 19.6 | 16849.52 | 2.083692 | 102.9015
| 20.44719 | 0.04494162 | 19.8 | 16559.2 | 2.272617 | 104.4737
| 21.88899 | 0.04593746 | 20 | 16564.1 | 2.038583 | 97.28577
| 22.44878 | 0.04695717 | 20.2 | 16439.7 | 1.994095 | 94.19748
| 22.72967 | 0.04810824 | 20.4 | 16271.03 | 2.00685 | 92.24436
| 22.64021 | 0.0491828 | 20.6 | 16069.27 | 2.081672 | 91.72188
| 23.36573 | 0.05029517 | 20.8 | 15755.3 | 2.017519 | 87.19989
| 24.03061 | 0.05137873 | 21 | 15497.12 | 1.965393 | 83.4829
| 23.83708 | 0.0525255 | 21.2 | 15587.34 | 2.048344 | 84.88732
| 23.89036 | 0.05380955 | 21.4 | 16163.35 | 2.083962 | 87.95931
| 24.36709 | 0.0550009 | 21.6 | 17128.92 | 2.034549 | 91.37414
| 23.80319 | 0.05635384 | 21.8 | 18367.21 | 2.163129 | 100.6217
| 24.18704 | 0.05766513 | 22 | 19755.39 | 2.126464 | 106.6361
| 24.19524 | 0.05916676 | 22.2 | 21547.36 | 2.158002 | 116.6821
| 24.26828 | 0.06054535 | 22.4 | 22740.48 | 2.184731 | 123.1695
| 23.76401 | 0.06210419 | 22.6 | 23361.92 | 2.332412 | 129.8277
| 24.45939 | 0.06338598 | 22.8 | 23569.01 | 2.256761 | 127.2471
| 25.0131 | 0.06469685 | 23 | 23270.68 | 2.218639 | 122.8379
| 24.99436 | 0.06622888 | 23.2 | 22404.5 | 2.29754 | 118.5085
| 24.94734 | 0.06760368 | 23.4 | 22098.1 | 2.367846 | 117.331
| 25.39205 | 0.06913392 | 23.6 | 22385.81 | 2.344277 | 116.9066
| 25.14854 | 0.0706157 | 23.8 | 23057.14 | 2.435805 | 121.9767
| 24.5654 | 0.0722249 | 24 | 24249.62 | 2.593869 | 132.0279
| 25.66941 | 0.07402541 | 24.2 | 26196.9 | 2.422452 | 136.69
| 25.42102 | 0.07571826 | 24.4 | 27494.34 | 2.514022 | 145.5933
| 25.42791 | 0.07754963 | 24.6 | 28412.25 | 2.569964 | 150.9946
| 25.70595 | 0.07915943 | 24.8 | 28644.82 | 2.574552 | 150.7824
| 25.92886 | 0.08080551 | 25 | 28605.11 | 2.594109 | 149.427
| 25.44318 | 0.08273528 | 25.2 | 28243.41 | 2.769639 | 150.8371
| 25.3377 | 0.08440465 | 25.4 | 27947.1 | 2.862802 | 150.1495
| 25.72186 | 0.08620019 | 25.6 | 27763.26 | 2.853994 | 146.9818
| 26.02561 | 0.08784952 | 25.8 | 27694.76 | 2.854396 | 145.0053
| 25.6942 | 0.08960254 | 26 | 27751.54 | 2.99356 | 147.6701
| 25.30767 | 0.09163931 | 26.2 | 28015.53 | 3.1603 | 152.0104
| 26.16273 | 0.09334654 | 26.4 | 28111.99 | 3.027244 | 147.3388
| 26.29042 | 0.09528402 | 26.6 | 28171.36 | 3.071628 | 147.1901
| 26.6559 | 0.0970126 | 26.8 | 28073.46 | 3.057315 | 144.7268
| 26.48121 | 0.09879824 | 27 | 27836.39 | 3.169628 | 144.7991
| 26.90381 | 0.1006121 | 27.2 | 27736.24 | 3.14359 | 142.0544
| 26.17088 | 0.1026905 | 27.4 | 28043.55 | 3.392043 | 148.479
| 26.61398 | 0.1045089 | 27.6 | 28256.29 | 3.347747 | 147.1641
| 26.92035 | 0.1065211 | 27.8 | 28693.46 | 3.339557 | 147.9376
| 26.77873 | 0.1084502 | 28 | 29071.25 | 3.438491 | 151.1352
| 26.63308 | 0.1105649 | 28.2 | 29281.29 | 3.551847 | 153.5376
| 27.04086 | 0.1124155 | 28.4 | 29379.06 | 3.515461 | 151.7676
| 26.55309 | 0.114571 | 28.6 | 29780.81 | 3.716817 | 157.4354
| 27.34209 | 0.1164898 | 28.8 | 30224.34 | 3.570415 | 154.9904
| 27.30439 | 0.1185653 | 29 | 30885.25 | 3.640829 | 159.0669
| 27.43762 | 0.120955 | 29.2 | 31960.28 | 3.668599 | 164.302
| 27.34667 | 0.1232297 | 29.4 | 32545.76 | 3.762128 | 168.4345
| 27.75586 | 0.125332 | 29.6 | 32871.99 | 3.722786 | 167.7046
| 27.51066 | 0.1276472 | 29.8 | 33017.12 | 3.868322 | 170.54
| 28.28903 | 0.1297628 | 30 | 32887.45 | 3.740497 | 164.9036
| 28.33996 | 0.1318404 | 30.2 | 32749.39 | 3.802762 | 164.1619
| 28.5217 | 0.1341601 | 30.4 | 33109.56 | 3.827047 | 165.1914
| 28.86235 | 0.1363466 | 30.6 | 33412.53 | 3.806323 | 164.8685
| 28.84011 | 0.1387388 | 30.8 | 33802.73 | 3.883538 | 167.3632
| 28.76223 | 0.1410341 | 31 | 34223.83 | 3.971913 | 170.39
| 29.19186 | 0.1435208 | 31.2 | 34686.42 | 3.930538 | 170.2813
| 29.54246 | 0.1458189 | 31.4 | 34673.78 | 3.915203 | 168.2625
| 29.34525 | 0.1482061 | 31.6 | 34795.12 | 4.042167 | 170.4932
| 29.79911 | 0.150657 | 31.8 | 35094.68 | 3.99488 | 169.4038
| 29.94455 | 0.1530664 | 32 | 35477.31 | 4.024832 | 170.7182
| 29.94361 | 0.1555609 | 32.2 | 36032.55 | 4.091218 | 173.8548
| 30.4823 | 0.1582382 | 32.4 | 36886.45 | 4.015095 | 174.9742
| 30.57956 | 0.1609144 | 32.6 | 37432.5 | 4.059657 | 177.4101
| 30.26271 | 0.1634675 | 32.8 | 37731.68 | 4.214774 | 181.3703
| 30.61608 | 0.1659754 | 33 | 37895.8 | 4.193759 | 180.1464
| 30.67218 | 0.1687576 | 33.2 | 38029.22 | 4.260622 | 180.805
| 30.9307 | 0.1713011 | 33.4 | 38146.69 | 4.26569 | 180.0007
| 30.94579 | 0.1740936 | 33.6 | 38412.87 | 4.339607 | 181.5827
| 31.62842 | 0.17664 | 33.8 | 38568.02 | 4.230126 | 178.2072
| 31.72293 | 0.1794651 | 34 | 38849.02 | 4.280784 | 179.3123
| 32.05148 | 0.1822068 | 34.2 | 39193.76 | 4.266035 | 179.2132
| 31.97531 | 0.185117 | 34.4 | 39629.85 | 4.358586 | 182.1539
| 31.80068 | 0.188003 | 34.6 | 40196.56 | 4.474982 | 186.4125
| 31.91116 | 0.1908923 | 34.8 | 40761.64 | 4.514551 | 188.7886
| 32.26876 | 0.1937279 | 35 | 41105.21 | 4.489826 | 188.4045
| 32.63935 | 0.1968011 | 35.2 | 41272.74 | 4.4724 | 187.1314
| 33.07374 | 0.1996523 | 35.4 | 41423.59 | 4.432699 | 185.3749
| 33.24999 | 0.2026725 | 35.6 | 41487.54 | 4.466487 | 184.9025
| 33.48817 | 0.205595 | 35.8 | 41862.99 | 4.473818 | 185.4848
| 33.56023 | 0.2086438 | 36 | 42488.27 | 4.521226 | 188.2913
| 33.4722 | 0.2120534 | 36.2 | 43457.89 | 4.612287 | 193.8129
| 33.76051 | 0.2153586 | 36.4 | 44226.86 | 4.605245 | 195.9039
| 33.86149 | 0.2184609 | 36.6 | 44661.35 | 4.649135 | 197.627
| 34.23335 | 0.2217295 | 36.8 | 44848.42 | 4.630639 | 196.4
| 34.30201 | 0.2248871 | 37 | 44901.84 | 4.691211 | 196.5443
| 34.9756 | 0.2282683 | 37.2 | 45120.68 | 4.596124 | 193.5721
| 34.61902 | 0.2315208 | 37.4 | 45438.47 | 4.761881 | 197.6741
| 34.76766 | 0.2350533 | 37.6 | 45955.47 | 4.798601 | 199.4664
| 35.32385 | 0.2384203 | 37.8 | 46376.21 | 4.725618 | 198.1267
| 35.44033 | 0.2418796 | 38 | 46836.41 | 4.768394 | 199.8272
| 35.46844 | 0.2454316 | 38.2 | 47216.88 | 4.837656 | 201.7454
| 36.08496 | 0.2489474 | 38.4 | 47321.82 | 4.758624 | 198.6134
| 36.80546 | 0.2523278 | 38.6 | 47461.96 | 4.653332 | 195.1095
| 36.73091 | 0.2560117 | 38.8 | 47716.51 | 4.74884 | 197.0334
| 37.14071 | 0.2594453 | 39 | 47832.28 | 4.721607 | 195.3753
| 37.2385 | 0.2632016 | 39.2 | 47976.05 | 4.777261 | 195.7638
| 38.01564 | 0.2668804 | 39.4 | 48301.8 | 4.662121 | 192.9118
| 38.02404 | 0.2704807 | 39.6 | 48505.13 | 4.732173 | 194.0489
| 38.72195 | 0.2742876 | 39.8 | 48878.45 | 4.639894 | 191.9522
| 38.23535 | 0.2780807 | 40 | 49414.55 | 4.822818 | 197.3506
| 39.09538 | 0.2819025 | 40.2 | 50016.67 | 4.685823 | 195.2232
| 39.15876 | 0.2859476 | 40.4 | 50770.21 | 4.737605 | 198.3397
| 39.81356 | 0.2900805 | 40.6 | 51680.04 | 4.6524 | 198.6972
| 40.22172 | 0.2940153 | 40.8 | 52358.36 | 4.624762 | 199.4852
| 40.11602 | 0.2980786 | 41 | 52850.29 | 4.716486 | 202.4351
| 40.12193 | 0.3024673 | 41.2 | 53532.36 | 4.786313 | 205.5722
| 41.18764 | 0.3064544 | 41.4 | 53917.98 | 4.61781 | 201.3684
| 41.01036 | 0.3107601 | 41.6 | 54117.41 | 4.731108 | 203.5039
| 41.60586 | 0.3148496 | 41.8 | 54311.69 | 4.671928 | 201.2695
| 41.86816 | 0.319288 | 42 | 54676.21 | 4.688067 | 201.6093
| 41.63057 | 0.3236213 | 42.2 | 55080.03 | 4.809616 | 204.8672
| 42.10069 | 0.3281052 | 42.4 | 55720.51 | 4.774741 | 205.1228
| 42.57824 | 0.3325111 | 42.6 | 56554.2 | 4.73429 | 206.0895
| 42.25436 | 0.3372616 | 42.8 | 57544.42 | 4.869385 | 212.198
| 42.49222 | 0.3418479 | 43 | 58308.3 | 4.883298 | 214.2164
| 42.81543 | 0.3464823 | 43.2 | 58805.89 | 4.883227 | 214.6706
| 43.21345 | 0.3512493 | 43.4 | 59148.83 | 4.87131 | 214.092
| 43.73394 | 0.3558954 | 43.6 | 59231.63 | 4.835454 | 211.8187
| 44.22574 | 0.360613 | 43.8 | 59301.38 | 4.807474 | 209.7138
| 44.66683 | 0.3653204 | 44 | 59508.65 | 4.787827 | 208.4481
| 45.05767 | 0.370269 | 44.2 | 59746.04 | 4.781613 | 207.6009
| 45.05255 | 0.3750059 | 44.4 | 59881.59 | 4.853861 | 208.4513
| 45.24992 | 0.3800519 | 44.6 | 60025.22 | 4.888967 | 208.2803
| 45.95307 | 0.3848468 | 44.8 | 60178.64 | 4.816532 | 205.5087
| 46.30859 | 0.3897423 | 45 | 60251.42 | 4.817497 | 204.2803
| 46.50349 | 0.3949875 | 45.2 | 60720.37 | 4.848755 | 205.3345
| 47.74758 | 0.4001759 | 45.4 | 61449.37 | 4.672088 | 202.1327
| 47.47667 | 0.4053383 | 45.6 | 62138.41 | 4.78554 | 206.2188
| 48.19914 | 0.4107807 | 45.8 | 62973.44 | 4.71218 | 205.9611
| 48.36238 | 0.4162339 | 46 | 63828.07 | 4.743829 | 208.5029
| 48.68496 | 0.42154 | 46.2 | 64325.85 | 4.748366 | 208.982
| 48.727 | 0.427106 | 46.4 | 64452.3 | 4.813524 | 209.5397
| 49.33402 | 0.4324237 | 46.6 | 64654.9 | 4.76838 | 207.5977
| 48.97255 | 0.4381427 | 46.8 | 65144.45 | 4.905006 | 211.3958
| 49.33248 | 0.4437236 | 47 | 65523.8 | 4.90517 | 211.2673
| 49.30101 | 0.4493511 | 47.2 | 65894.26 | 4.980271 | 213.0374
| 49.78069 | 0.4552824 | 47.4 | 66769.8 | 4.95354 | 214.0541
| 50.01321 | 0.4610514 | 47.6 | 67462.73 | 4.974128 | 215.6351
| 50.22492 | 0.4670168 | 47.8 | 67746.64 | 5.006536 | 215.9004
| 50.15284 | 0.4729693 | 48 | 68110.13 | 5.091613 | 217.8502
| 50.96129 | 0.4788335 | 48.2 | 68488.83 | 5.006448 | 215.4821
| 51.18006 | 0.4849934 | 48.4 | 68655.03 | 5.039831 | 215.3146
| 51.25971 | 0.4909802 | 48.6 | 68878.45 | 5.096023 | 216.0065
| 51.45123 | 0.4970709 | 48.8 | 69394.94 | 5.12756 | 217.1549
| 51.63777 | 0.5032678 | 49 | 69851.42 | 5.161699 | 218.1228
| 52.7116 | 0.509783 | 49.2 | 70524.13 | 5.03017 | 215.5684
| 53.28354 | 0.5160904 | 49.4 | 71158.96 | 4.991853 | 215.3058
| 53.7153 | 0.5226555 | 49.6 | 71589.29 | 4.984526 | 215.0396
| 53.75671 | 0.529045 | 49.8 | 71808.52 | 5.047005 | 215.8742
| 53.51212 | 0.5355786 | 50 | 72122.01 | 5.162123 | 218.3648
| 54.19704 | 0.542458 | 50.2 | 72750.37 | 5.107 | 217.5547
| 55.07368 | 0.5490486 | 50.4 | 73134.36 | 5.019743 | 215.1021
| 55.18187 | 0.5560726 | 50.6 | 74008.68 | 5.065765 | 217.739
| 55.61059 | 0.5628996 | 50.8 | 74794.49 | 5.054383 | 218.619
| 55.96887 | 0.5698033 | 51 | 75292.18 | 5.059501 | 218.8951
| 56.49214 | 0.576998 | 51.2 | 75559.31 | 5.041986 | 217.7161
| 56.15949 | 0.584052 | 51.4 | 76056.78 | 5.167127 | 221.1004
| 57.53833 | 0.5913174 | 51.6 | 76605.56 | 4.999691 | 217.0025
| 58.14044 | 0.5984281 | 51.8 | 77163.4 | 4.964802 | 216.4208
| 58.75653 | 0.605824 | 52 | 78146.32 | 4.925837 | 217.0953
| 59.26306 | 0.6134407 | 52.2 | 79405.33 | 4.903699 | 219.0683
| 59.1944 | 0.621175 | 52.4 | 80343.11 | 4.977224 | 222.5239
| 59.76433 | 0.6290439 | 52.6 | 81139.35 | 4.951707 | 222.7934
| 59.9766 | 0.6367139 | 52.8 | 81702.33 | 4.983185 | 223.8843
| 60.32557 | 0.6444003 | 53 | 81987.72 | 4.995846 | 223.5463
| 60.18814 | 0.6525018 | 53.2 | 82459.17 | 5.087105 | 225.8781
| 60.51634 | 0.6604669 | 53.4 | 82916.07 | 5.102446 | 226.1433
| 61.33724 | 0.668377 | 53.6 | 83325.92 | 5.039234 | 224.1574
| 61.64755 | 0.6766 | 53.8 | 83487.73 | 5.062148 | 223.6392
| 62.08134 | 0.6846481 | 54 | 83588.37 | 5.064429 | 222.4258
| 62.53482 | 0.6927876 | 54.2 | 83640.12 | 5.064664 | 221.0099
| 62.85849 | 0.701235 | 54.4 | 83933.64 | 5.084446 | 220.8472
| 62.71838 | 0.7096106 | 54.6 | 84588.28 | 5.171214 | 223.6219
| 63.21009 | 0.7183806 | 54.8 | 85664.74 | 5.157229 | 225.0255
| 63.94231 | 0.7270401 | 55 | 86659.59 | 5.106286 | 225.1875
| 64.63044 | 0.7357987 | 55.2 | 87452.49 | 5.066033 | 224.9586
| 64.50452 | 0.7449403 | 55.4 | 88347.55 | 5.150175 | 228.3367
| 64.89626 | 0.753772 | 55.6 | 88717.58 | 5.158697 | 228.0901
| 65.27527 | 0.7629987 | 55.8 | 89482.91 | 5.167574 | 229.028
| 65.29809 | 0.7721087 | 56 | 90050.04 | 5.231229 | 230.8533
| 65.98373 | 0.7813449 | 56.2 | 90788.62 | 5.192873 | 230.443
| 66.82915 | 0.7908376 | 56.4 | 91501.55 | 5.133825 | 229.3393
| 67.47657 | 0.8001982 | 56.6 | 92112.55 | 5.104704 | 228.7605
| 67.06507 | 0.8099013 | 56.8 | 92243.04 | 5.237664 | 231.074
| 68.18154 | 0.8192996 | 57 | 92362.32 | 5.143715 | 227.2932
| 68.73295 | 0.8288939 | 57.2 | 92608.52 | 5.133036 | 226.1346
| 69.09243 | 0.8389056 | 57.4 | 93153.67 | 5.149375 | 226.5354
| 69.38579 | 0.8486867 | 57.6 | 93551.38 | 5.174464 | 226.7823
| 69.61017 | 0.8589832 | 57.8 | 94417.34 | 5.207768 | 228.555
| 70.17105 | 0.8691446 | 58 | 95522.12 | 5.189221 | 229.6641
| 70.47311 | 0.8795341 | 58.2 | 96682.97 | 5.208108 | 231.9059
| 71.26865 | 0.8902271 | 58.4 | 98033.65 | 5.157854 | 232.7533
| 72.3116 | 0.9007017 | 58.6 | 99113.28 | 5.076458 | 231.9438
| 72.98403 | 0.9117182 | 58.8 | 100638.6 | 5.045796 | 233.6994
| 73.35367 | 0.9225864 | 59 | 101463.4 | 5.0603 | 234.7528
| 73.43306 | 0.9335634 | 59.2 | 102235.4 | 5.113811 | 236.7542
| 73.626 | 0.9449266 | 59.4 | 102958.7 | 5.154839 | 238.2108
| 74.61866 | 0.9559553 | 59.6 | 103364.3 | 5.090351 | 235.836
| 74.99434 | 0.9674188 | 59.8 | 103881.8 | 5.108528 | 236.072
| 75.62973 | 0.9787868 | 60 | 104425.8 | 5.091807 | 235.4197
| 76.0479 | 0.9901831 | 60.2 | 104686.4 | 5.105369 | 234.8534
| 76.6228 | 1.002068 | 60.4 | 105345.3 | 5.097968 | 234.7335
| 76.91334 | 1.01371 | 60.6 | 105976.4 | 5.125113 | 235.5556
| 77.42788 | 1.025369 | 60.8 | 106216 | 5.126787 | 234.606
| 78.72721 | 1.037152 | 61 | 106491.8 | 5.031164 | 231.0368
| 79.06239 | 1.049519 | 61.2 | 107036.1 | 5.056017 | 231.4988
| 79.15739 | 1.061581 | 61.4 | 107359.8 | 5.110055 | 232.2418
| 79.78969 | 1.074116 | 61.6 | 107895 | 5.098396 | 231.6638
| 80.37365 | 1.086405 | 61.8 | 108565.8 | 5.089922 | 231.5728
| 81.16123 | 1.098988 | 62 | 109335.9 | 5.057616 | 231.0434
| 82.15209 | 1.112021 | 62.2 | 110364.9 | 5.002193 | 230.4695
| 82.04862 | 1.124727 | 62.4 | 110613.3 | 5.079774 | 231.6726
| 82.41646 | 1.137848 | 62.6 | 110816 | 5.104051 | 231.2246
| 83.65018 | 1.150617 | 62.8 | 110837.8 | 5.026161 | 227.5667
| 83.64797 | 1.163657 | 63 | 110884.8 | 5.093294 | 227.9615
| 84.13482 | 1.177155 | 63.2 | 111569.6 | 5.100216 | 228.2588
| 84.38376 | 1.190772 | 63.4 | 112944.5 | 5.129331 | 230.8757
| 85.29955 | 1.204477 | 63.6 | 114402 | 5.08071 | 231.5362
| 85.99212 | 1.218717 | 63.8 | 116001.2 | 5.059735 | 233.2229
| 86.54419 | 1.232817 | 64 | 117392.6 | 5.055477 | 234.8708
| 87.3277 | 1.246957 | 64.2 | 118208.8 | 5.029779 | 234.4908
| 87.75751 | 1.261516 | 64.4 | 118734.7 | 5.047108 | 234.5929
| 88.81599 | 1.275816 | 64.6 | 119422.3 | 4.993037 | 233.091
| 89.23844 | 1.290824 | 64.8 | 120943.2 | 5.005181 | 235.392
| 89.85277 | 1.305632 | 65 | 122030.6 | 4.998544 | 236.1387
| 90.47919 | 1.320749 | 65.2 | 123502.3 | 4.989116 | 237.676
| 90.90231 | 1.336342 | 65.4 | 125084.9 | 5.00224 | 240.0767
| 91.47743 | 1.351666 | 65.6 | 125939.7 | 5.002695 | 240.4182
| 92.41933 | 1.367297 | 65.8 | 126273.8 | 4.969555 | 238.5269
| 93.30186 | 1.38284 | 66 | 126849.3 | 4.940898 | 237.3594
| 93.85172 | 1.398648 | 66.2 | 127337.6 | 4.947629 | 237.0216
| 94.33956 | 1.414461 | 66.4 | 127747.2 | 4.960748 | 236.7059
| 94.97258 | 1.430894 | 66.6 | 128465.4 | 4.959339 | 236.6157
| 95.74427 | 1.447 | 66.8 | 129322.6 | 4.941615 | 236.4019
| 96.82503 | 1.46338 | 67 | 129732 | 4.897631 | 234.4004
| 96.82876 | 1.480354 | 67.2 | 130311.4 | 4.959982 | 235.8453
| 97.72381 | 1.497022 | 67.4 | 131110.1 | 4.932129 | 235.1804
| 98.11725 | 1.514345 | 67.6 | 131784.3 | 4.956137 | 235.7009
| 98.9399 | 1.531231 | 67.8 | 132393.4 | 4.936958 | 234.8731
| 99.01195 | 1.54861 | 68 | 133478.8 | 4.988633 | 237.1093
| 100.2382 | 1.56644 | 68.2 | 134412 | 4.931688 | 235.8048
| 100.7674 | 1.583984 | 68.4 | 134918.2 | 4.942764 | 235.606
| 101.345 | 1.602082 | 68.6 | 135448.7 | 4.950726 | 235.3315
| 102.0291 | 1.619879 | 68.8 | 135684.9 | 4.94903 | 234.1946
| 102.3977 | 1.637943 | 69 | 135959.7 | 4.977207 | 233.9989
| 103.2943 | 1.656596 | 69.2 | 136573.1 | 4.955705 | 233.0488
| 103.7063 | 1.675021 | 69.4 | 137186 | 4.978062 | 233.3906
| 104.8131 | 1.69413 | 69.6 | 138586.7 | 4.933759 | 233.3954
| 105.1965 | 1.713179 | 69.8 | 140052.5 | 4.954764 | 235.4205
| 106.0297 | 1.732402 | 70 | 141241 | 4.936932 | 235.7291
| 107.08 | 1.752349 | 70.2 | 142705.6 | 4.900657 | 235.9906
| 107.1327 | 1.771939 | 70.4 | 143742.7 | 4.953935 | 238.0524
| 108.0577 | 1.791871 | 70.6 | 144475.8 | 4.932252 | 237.2649
| 109.1242 | 1.811914 | 70.8 | 144660.5 | 4.901774 | 235.1263
| 109.9179 | 1.832011 | 71 | 145220.9 | 4.893094 | 234.3972
| 110.6946 | 1.852476 | 71.2 | 145741.1 | 4.887024 | 233.6526
| 111.5332 | 1.87324 | 71.4 | 146330.9 | 4.876007 | 232.8925
| 111.8861 | 1.893932 | 71.6 | 146976.9 | 4.905233 | 233.4344
| 113.0383 | 1.915483 | 71.8 | 149026.3 | 4.861703 | 234.5037
| 113.3875 | 1.936953 | 72 | 150689.8 | 4.887004 | 236.8505
| 114.3103 | 1.958682 | 72.2 | 152570.2 | 4.864043 | 238.1535
| 114.2679 | 1.981403 | 72.4 | 155634.8 | 4.917331 | 243.9601
| 115.0936 | 2.004101 | 72.6 | 158267.6 | 4.900801 | 246.8079
| 115.7266 | 2.026722 | 72.8 | 159706 | 4.905643 | 248.0105
| 116.8037 | 2.049394 | 73 | 160583.2 | 4.876991 | 247.0876
| 117.5327 | 2.072291 | 73.2 | 160987 | 4.879255 | 246.23
| 118.7508 | 2.095528 | 73.4 | 160503.2 | 4.847559 | 242.6568
| 118.9741 | 2.118666 | 73.6 | 160549.9 | 4.891686 | 242.4569
| 119.993 | 2.142417 | 73.8 | 161153.5 | 4.871384 | 241.2944
| 120.3929 | 2.166293 | 74 | 162572.7 | 4.895873 | 243.0053
| 121.2397 | 2.190641 | 74.2 | 164796.3 | 4.882335 | 244.9957
| 121.8308 | 2.215823 | 74.4 | 167596.6 | 4.888034 | 248.5715
| 122.4937 | 2.240733 | 74.6 | 169254.6 | 4.89243 | 250.0244
| 123.4847 | 2.265691 | 74.8 | 170539.2 | 4.873133 | 250.039
| 124.1796 | 2.290882 | 75 | 170929.1 | 4.880817 | 249.2788
| 125.374 | 2.316395 | 75.2 | 170987.8 | 4.852753 | 246.7989
| 126.1779 | 2.341966 | 75.4 | 170285.4 | 4.857512 | 244.0357
| 127.1904 | 2.367609 | 75.6 | 169565.8 | 4.846832 | 240.8151
| 127.6566 | 2.393154 | 75.8 | 169162.9 | 4.874708 | 239.3746
| 128.2573 | 2.41925 | 76 | 169393.4 | 4.89063 | 238.6607
| 129.3023 | 2.446325 | 76.2 | 170728.9 | 4.870579 | 238.7293
| 130.1802 | 2.473243 | 76.4 | 172819.6 | 4.858892 | 240.3488
| 131.7205 | 2.501388 | 76.6 | 176428.4 | 4.796113 | 242.8802
| 131.993 | 2.529278 | 76.8 | 179608.4 | 4.825082 | 247.5225
| 132.9788 | 2.557574 | 77 | 182630.4 | 4.805059 | 250.3106
| 133.8132 | 2.586668 | 77.2 | 184984.8 | 4.800068 | 252.3796
| 134.6373 | 2.615527 | 77.4 | 186290.6 | 4.799172 | 252.8167
| 135.1096 | 2.644781 | 77.6 | 187154.3 | 4.824778 | 253.3591
| 135.8913 | 2.673926 | 77.8 | 187722.8 | 4.8295 | 252.7436
| 136.6624 | 2.703135 | 78 | 188094.4 | 4.835498 | 251.8557
| 137.7571 | 2.733654 | 78.2 | 189549.6 | 4.817532 | 251.9283
| 138.3378 | 2.763684 | 78.4 | 190708.4 | 4.834398 | 252.6738
| 139.2522 | 2.794727 | 78.6 | 191406.1 | 4.832088 | 251.9932
| 140.1916 | 2.825176 | 78.8 | 192009.2 | 4.827002 | 251.1194
| 140.8751 | 2.856083 | 79 | 192399.9 | 4.840449 | 250.4921
| 142.494 | 2.887758 | 79.2 | 192266.1 | 4.795174 | 247.1307
| 143.1185 | 2.918733 | 79.4 | 191823.5 | 4.815165 | 245.4384
| 143.7537 | 2.951043 | 79.6 | 191986.4 | 4.834285 | 244.6292
| 144.7142 | 2.982716 | 79.8 | 192106.5 | 4.830728 | 243.1006
| 145.6687 | 3.015048 | 80 | 192865 | 4.826041 | 242.5214
| 146.6455 | 3.048062 | 80.2 | 194273.6 | 4.818394 | 242.8321
| 147.5767 | 3.08174 | 80.4 | 196077.3 | 4.813129 | 243.7924
| 148.7218 | 3.115667 | 80.6 | 198050.6 | 4.793958 | 244.5588
| 149.5687 | 3.149427 | 80.8 | 199493.8 | 4.7951 | 245.1608
| 150.2777 | 3.18354 | 81 | 200767.4 | 4.805772 | 245.7942
| 150.884 | 3.218362 | 81.2 | 201981.8 | 4.823909 | 246.5471
| 151.646 | 3.254077 | 81.4 | 203966 | 4.83063 | 248.0626
| 152.8334 | 3.289437 | 81.6 | 205595 | 4.811418 | 248.2342
| 153.387 | 3.325977 | 81.8 | 208459.9 | 4.828573 | 251.3594
| 154.2644 | 3.362376 | 82 | 210844.8 | 4.827004 | 253.167
| 156.0582 | 3.399311 | 82.2 | 213485.2 | 4.770058 | 253.4973
| 156.9854 | 3.437187 | 82.4 | 215433.9 | 4.769192 | 254.5889
| 157.6288 | 3.474545 | 82.6 | 216293.4 | 4.787558 | 254.7469
| 158.7448 | 3.512586 | 82.8 | 216808.6 | 4.779825 | 253.5226
| 160.1848 | 3.550504 | 83 | 216825 | 4.754499 | 251.0323
| 160.676 | 3.588823 | 83.2 | 216293.5 | 4.786633 | 249.6499
| 161.7948 | 3.627858 | 83.4 | 216483.1 | 4.780636 | 248.0597
| 162.2715 | 3.666875 | 83.6 | 216772.1 | 4.811164 | 247.8045
| 163.5659 | 3.706596 | 83.8 | 217193.3 | 4.794632 | 246.2261
| 164.6391 | 3.746638 | 84 | 218935.8 | 4.786715 | 246.772
| 165.1715 | 3.787175 | 84.2 | 221232.3 | 4.808217 | 249.01
| 166.4952 | 3.828871 | 84.4 | 223396.7 | 4.786575 | 249.6295
| 167.2506 | 3.870389 | 84.6 | 225379 | 4.79715 | 251.0403
| 168.529 | 3.912726 | 84.8 | 227483.1 | 4.778919 | 251.6483
| 169.2606 | 3.954887 | 85 | 228060.9 | 4.79546 | 251.3067
| 170.4974 | 3.99745 | 85.2 | 228183 | 4.785674 | 249.4938
| 171.4198 | 4.040691 | 85.4 | 228403.7 | 4.793586 | 248.3879
| 172.5412 | 4.083828 | 85.6 | 228411.6 | 4.79082 | 246.684
| 174.2707 | 4.127722 | 85.8 | 228976.8 | 4.754267 | 244.6495
| 174.8398 | 4.171948 | 86 | 230101.4 | 4.778702 | 245.295
| 176.4183 | 4.216847 | 86.2 | 231748.4 | 4.748088 | 244.861
| 177.028 | 4.262835 | 86.4 | 234740.7 | 4.765979 | 247.6879
| 178.4 | 4.308861 | 86.6 | 237545.9 | 4.744047 | 248.9802
| 179.5918 | 4.354989 | 86.8 | 240303.5 | 4.731856 | 250.5065
| 180.0785 | 4.402802 | 87 | 243702.8 | 4.756223 | 254.0007
| 181.5539 | 4.451056 | 87.2 | 247001.2 | 4.730117 | 255.6626
| 181.8106 | 4.499071 | 87.4 | 248757.1 | 4.770436 | 257.569
| 183.9051 | 4.548099 | 87.6 | 249791.5 | 4.719706 | 255.455
| 183.7946 | 4.596725 | 87.8 | 250416.9 | 4.781504 | 256.6309
| 185.7315 | 4.64592 | 88 | 251039.9 | 4.739734 | 254.3332
| 186.8996 | 4.696215 | 88.2 | 250741.9 | 4.740648 | 252.2947
| 188.3536 | 4.746068 | 88.4 | 250911.2 | 4.725319 | 250.3536
| 189.2858 | 4.797536 | 88.6 | 252261.8 | 4.734126 | 250.6352
| 190.1369 | 4.848542 | 88.8 | 253287.4 | 4.746934 | 250.6727
| 191.5785 | 4.899882 | 89 | 253704.5 | 4.732534 | 249.0806
| 193.3649 | 4.953274 | 89.2 | 255802.2 | 4.69913 | 248.8566
| 194.3597 | 5.006233 | 89.4 | 257891.4 | 4.703277 | 249.8631
| 195.2864 | 5.060254 | 89.6 | 258955.7 | 4.71423 | 249.8368
| 196.0903 | 5.113923 | 89.8 | 259891.6 | 4.73062 | 249.8578
| 197.3133 | 5.168239 | 90 | 261310.4 | 4.726117 | 249.7605
| 198.4318 | 5.2237 | 90.2 | 261205.4 | 4.731581 | 248.1689
| 200.0201 | 5.279026 | 90.4 | 260082.8 | 4.717395 | 244.794
| 201.5138 | 5.334953 | 90.6 | 260853.6 | 4.703068 | 243.6395
| 202.6827 | 5.391993 | 90.8 | 262413.8 | 4.702548 | 243.8171
| 203.5877 | 5.448912 | 91 | 263753.1 | 4.714295 | 244.1445
| 205.3906 | 5.507339 | 91.2 | 266552.5 | 4.682458 | 244.6987
| 205.9388 | 5.566956 | 91.4 | 270522.1 | 4.705421 | 248.3083
| 207.0955 | 5.626146 | 91.6 | 272113.3 | 4.706308 | 248.5146
| 208.1551 | 5.68633 | 91.8 | 273760.2 | 4.712048 | 248.9222
| 210.1037 | 5.74561 | 92 | 275007.2 | 4.678149 | 247.6157
| 211.3757 | 5.807717 | 92.2 | 276516.5 | 4.676155 | 247.5803
| 212.6729 | 5.869109 | 92.4 | 277613.3 | 4.673165 | 247.085
| 213.3151 | 5.931729 | 92.6 | 279200 | 4.698297 | 248.0267
| 214.6956 | 5.994607 | 92.8 | 280743.8 | 4.691246 | 247.8705
| 215.7417 | 6.0579 | 93 | 282828.4 | 4.697453 | 248.7335
| 216.8997 | 6.12372 | 93.2 | 286277.1 | 4.697442 | 250.8123
| 217.9976 | 6.188699 | 93.4 | 288389 | 4.7022 | 251.6161
| 219.3825 | 6.255534 | 93.6 | 291924.8 | 4.692679 | 253.4358
| 220.5904 | 6.321803 | 93.8 | 294642.3 | 4.69191 | 254.6725
| 221.9559 | 6.388598 | 94 | 296076.7 | 4.687647 | 254.4023
| 222.8512 | 6.45751 | 94.2 | 297074.5 | 4.705543 | 254.3723
| 224.1788 | 6.525695 | 94.4 | 298225.9 | 4.704037 | 253.8845
| 224.9538 | 6.595584 | 94.6 | 299173.2 | 4.727101 | 253.9762
| 226.367 | 6.664548 | 94.8 | 300111.8 | 4.722489 | 253.1704
| 227.5749 | 6.735365 | 95 | 302554 | 4.724172 | 254.1157
| 228.7259 | 6.808129 | 95.2 | 305653.3 | 4.727968 | 255.7718
| 230.0692 | 6.880155 | 95.4 | 307486.5 | 4.72583 | 255.9285
| 231.2642 | 6.953816 | 95.6 | 309024.6 | 4.731381 | 256.0087
| 232.5917 | 7.02691 | 95.8 | 309967 | 4.732103 | 255.3381
| 233.9868 | 7.10047 | 96 | 309890.5 | 4.732441 | 253.623
| 234.9632 | 7.176474 | 96.2 | 310987.3 | 4.748563 | 253.5946
| 236.3994 | 7.252093 | 96.4 | 312787.6 | 4.744 | 253.6106
| 237.798 | 7.330004 | 96.6 | 317085.7 | 4.736937 | 256.0073
| 238.5776 | 7.407057 | 96.8 | 320300.5 | 4.755902 | 258.2046
| 239.7999 | 7.485883 | 97 | 324161.6 | 4.756918 | 260.4049
| 241.2785 | 7.565872 | 97.2 | 327239.8 | 4.750093 | 261.5203
| 242.8337 | 7.646832 | 97.4 | 329963.5 | 4.741522 | 262.1962
| 243.8153 | 7.727238 | 97.6 | 329660.1 | 4.760794 | 260.8482
| 245.0847 | 7.808588 | 97.8 | 329791.4 | 4.768312 | 259.5319
| 246.6897 | 7.890709 | 98 | 330072 | 4.762789 | 257.9304
| 247.7404 | 7.973894 | 98.2 | 330152.6 | 4.779478 | 256.8874
| 249.2083 | 8.05823 | 98.4 | 330725.2 | 4.77955 | 255.7634
| 250.2311 | 8.143048 | 98.6 | 332884.1 | 4.793304 | 256.6275
END
Unloading Marker

## Test 074
Segment | Displacement Into Surface | Load On Sample | Time On Sample | Harmonic Contact Stiffness | Hardness | Modulus
| nm | mN | s | N/m | GPa | GPa
Surface Marker | 3.268493 | 0.002971537 | 0 | 188.0457 | 1.7977e+308 | 1.7977e+308
| 5.55594 | 0.002930415 | 0.2 | 226.9322 | 1.7977e+308 | 1.364975e-158
| 3.636136 | 0.003190494 | 0.4 | 237.661 | 1.7977e+308 | 1.429507e-158
| 3.425191 | 0.003329354 | 0.6 | 270.1387 | 1.7977e+308 | 1.624858e-158
| 7.634645 | 0.003139494 | 0.8 | 323.3774 | 3.029417 | 8.164522
| 6.081343 | 0.003371941 | 1 | 365.3056 | 1.7977e+308 | 2.197278e-158
| 3.357624 | 0.003692643 | 1.2 | 421.6775 | 1.7977e+308 | 2.536349e-158
| 6.426909 | 0.00357846 | 1.4 | 500.4057 | 14.24335 | 26.09728
| 4.763544 | 0.003808848 | 1.6 | 546.5389 | 1.7977e+308 | 3.287378e-158
| 6.501538 | 0.003793956 | 1.8 | 586.8193 | 250.6202 | 137.6833
| 6.403174 | 0.003914017 | 2 | 627.0668 | 2333.453 | 623.9751
| 7.462024 | 0.003951943 | 2.2 | 651.1073 | 48.4008 | 61.53845
| 5.406837 | 0.004227448 | 2.4 | 683.0732 | 8.716843 | 25.62905
| 6.852012 | 0.0042462 | 2.6 | 720.527 | -370.5105 | 1.7977e+308
| 7.33942 | 0.004347159 | 2.8 | 745.3167 | 44.95043 | 64.92423
| 6.829418 | 0.004526916 | 3 | 793.9761 | 836.1063 | 373.7554
| 6.341575 | 0.004707762 | 3.2 | 865.2081 | -176.1469 | 1.7977e+308
| 7.47276 | 0.004774399 | 3.4 | 928.7035 | 14.31796 | 42.69338
| 7.032407 | 0.004961416 | 3.6 | 1022.051 | 20.66689 | 56.05576
| 8.05507 | 0.0049489 | 3.68 | 1058.539 | 5.960187 | 30.49145
| 5.736608 | 0.00561722 | 4.2 | 1307.594 | -11794.17 | 1.7977e+308
| 8.309356 | 0.00585084 | 4.6 | 1585.864 | 3.832477 | 33.7929
| 7.015814 | 0.006398104 | 5 | 1819.4 | 8.79758 | 57.40218
| 4.059294 | 0.007073173 | 5.4 | 1810.324 | 33.32635 | 110.8618
| 7.378511 | 0.007279343 | 5.8 | 1636.462 | 13.49559 | 60.09834
| 9.752175 | 0.007574826 | 6.2 | 1655.471 | 3.486356 | 29.45071
| 7.954215 | 0.008209001 | 6.6 | 1577.565 | 15.08362 | 57.54331
| 10.1308 | 0.008591761 | 7 | 1730.849 | 3.818048 | 30.2795
| 9.298751 | 0.00924147 | 7.4 | 2112.194 | 4.835246 | 40.47501
| 10.68633 | 0.009738474 | 7.8 | 2456.664 | 2.767508 | 34.50323
| 11.43895 | 0.01028867 | 8.2 | 3060.893 | 2.11856 | 36.66695
| 10.91122 | 0.01094251 | 8.6 | 3347.546 | 2.527225 | 42.70687
| 10.81729 | 0.01158163 | 9 | 3478.26 | 2.774904 | 45.30504
| 11.64119 | 0.01222887 | 9.4 | 3822.03 | 2.333433 | 44.38933
| 11.0854 | 0.01299019 | 9.8 | 3838.745 | 2.932921 | 48.6883
| 12.49185 | 0.0136232 | 10.2 | 3669.757 | 2.343958 | 40.32042
| 12.40538 | 0.01437942 | 10.6 | 3987.68 | 2.477646 | 43.99377
| 11.34708 | 0.01529759 | 11 | 5082.722 | 3.023685 | 60.99773
| 11.87248 | 0.01616968 | 11.4 | 6507.078 | 2.611378 | 71.24276
| 10.5543 | 0.01718522 | 11.8 | 6735.794 | 3.78905 | 87.41867
| 13.31632 | 0.0177897 | 12.2 | 5267.707 | 2.468269 | 52.561
| 15.24887 | 0.01844833 | 12.6 | 4356.623 | 2.046791 | 38.36876
| 15.53238 | 0.01930363 | 13 | 4531.52 | 2.053359 | 39.10403
| 14.21315 | 0.02046257 | 13.4 | 5229.081 | 2.595612 | 49.76044
| 13.74302 | 0.02154484 | 13.8 | 6119.599 | 2.819637 | 59.68887
| 16.74644 | 0.02235527 | 14.2 | 6294.496 | 1.847653 | 48.28516
| 15.16901 | 0.0234889 | 14.6 | 6172.415 | 2.507439 | 54.09754
| 15.9933 | 0.02446851 | 15 | 6416.208 | 2.308069 | 52.79873
| 15.86735 | 0.02577944 | 15.4 | 8302.57 | 2.295116 | 67.24966
| 16.50108 | 0.02713538 | 15.8 | 10733.53 | 2.094974 | 82.03905
| 14.56391 | 0.02865038 | 16.2 | 11065.41 | 2.916248 | 98.53507
| 17.20252 | 0.02985409 | 16.6 | 10161.35 | 2.193536 | 75.31404
| 16.86317 | 0.0312656 | 17 | 9890.364 | 2.449011 | 75.71536
| 18.03473 | 0.03273742 | 17.4 | 9949.345 | 2.24569 | 70.9764
| 18.30693 | 0.0343377 | 17.8 | 10494.23 | 2.277909 | 73.80776
| 17.56414 | 0.03619097 | 18.2 | 12130.5 | 2.554902 | 89.22499
| 18.07947 | 0.03797978 | 18.6 | 13015.46 | 2.508456 | 92.89965
| 18.13433 | 0.03973138 | 19 | 13768.83 | 2.600321 | 98.29428
| 18.39436 | 0.04174395 | 19.4 | 14476.42 | 2.651961 | 102.165
| 18.79574 | 0.04385902 | 19.8 | 16520.95 | 2.615521 | 114.1451
| 18.99858 | 0.04614881 | 20.2 | 18037.87 | 2.672113 | 123.8292
| 18.50076 | 0.04852651 | 20.6 | 19027.85 | 2.963027 | 135.4789
| 19.2861 | 0.05076788 | 21 | 20235.41 | 2.841002 | 138.2541
| 20.32658 | 0.05345236 | 21.4 | 20942.77 | 2.702817 | 135.7226
| 20.20259 | 0.05606808 | 21.8 | 21093.55 | 2.89216 | 138.3803
| 20.28967 | 0.05873105 | 22.2 | 21904.52 | 3.008804 | 143.874
| 20.08555 | 0.06172554 | 22.6 | 23640.85 | 3.209829 | 158.3508
| 20.9925 | 0.06467773 | 23 | 23846.52 | 3.103734 | 152.7212
| 21.3199 | 0.06766699 | 23.4 | 23019 | 3.199743 | 145.4512
| 21.50919 | 0.07067076 | 23.8 | 22722.77 | 3.32271 | 142.8567
| 22.12694 | 0.07377612 | 24.2 | 23846.59 | 3.274693 | 146.0625
| 21.92727 | 0.07724057 | 24.6 | 25686.78 | 3.470285 | 160.1674
| 22.31858 | 0.08071228 | 25 | 26496.29 | 3.510685 | 162.9345
| 22.32518 | 0.08419813 | 25.4 | 26381.68 | 3.695783 | 162.975
| 22.79524 | 0.08756119 | 25.8 | 26359.82 | 3.719247 | 159.7616
| 23.20425 | 0.09121204 | 26.2 | 27046.32 | 3.752102 | 161.5568
| 22.94973 | 0.09505154 | 26.6 | 28071.13 | 4.000251 | 170.9193
| 23.04609 | 0.09884397 | 27 | 29638.63 | 4.111697 | 180.8887
| 23.24191 | 0.1030354 | 27.4 | 31113.03 | 4.208463 | 189.4812
| 24.15276 | 0.1069857 | 27.8 | 31086.42 | 4.083344 | 181.8801
| 24.0942 | 0.1110492 | 28.2 | 30318.06 | 4.317264 | 178.5383
| 24.36643 | 0.1152252 | 28.6 | 31271.08 | 4.386608 | 182.8756
| 24.08715 | 0.1196224 | 29 | 32975.73 | 4.643137 | 196.9587
| 24.75239 | 0.1242332 | 29.4 | 33631.41 | 4.587058 | 195.723
| 24.45183 | 0.1285493 | 29.8 | 33194.82 | 4.916067 | 196.7703
| 24.88326 | 0.1330468 | 30.2 | 33655.48 | 4.937548 | 196.4824
| 25.10343 | 0.1378781 | 30.6 | 34764.34 | 5.031632 | 202.1846
| 24.9293 | 0.1426559 | 31 | 35983.94 | 5.278221 | 212.4633
| 25.34246 | 0.1476661 | 31.4 | 36681.59 | 5.306733 | 213.6529
| 25.71056 | 0.1527589 | 31.8 | 36792.44 | 5.373817 | 211.693
| 25.8803 | 0.1576654 | 32.2 | 36646.2 | 5.522026 | 210.1245
| 26.11658 | 0.1627613 | 32.6 | 36523.89 | 5.647625 | 208.1156
| 26.5462 | 0.1677868 | 33 | 36566.09 | 5.677065 | 205.28
| 26.68581 | 0.1730858 | 33.4 | 36991.28 | 5.824695 | 207.4677
| 26.83191 | 0.1785991 | 33.8 | 38298.56 | 5.939298 | 214.7759
| 27.77588 | 0.1843469 | 34.2 | 39742.76 | 5.712942 | 215.2295
| 29.72434 | 0.1899539 | 34.6 | 40507.76 | 5.161402 | 203.4995
| 30.02749 | 0.1958264 | 35 | 41202.38 | 5.232276 | 205.603
| 29.9666 | 0.2020828 | 35.4 | 42705.77 | 5.415474 | 215.0324
| 30.64845 | 0.2084723 | 35.8 | 44601.76 | 5.330897 | 220.2947
| 31.21237 | 0.2149524 | 36.2 | 46301.42 | 5.296869 | 225.4037
| 32.20853 | 0.2214971 | 36.6 | 46696.77 | 5.159063 | 220.0861
| 33.00837 | 0.2281978 | 37 | 47166.01 | 5.090006 | 217.0091
| 33.25192 | 0.2352901 | 37.4 | 48655.22 | 5.1736 | 223.3892
| 33.75145 | 0.2424787 | 37.8 | 50043.4 | 5.182526 | 227.2096
| 34.5522 | 0.2498341 | 38.2 | 51096.48 | 5.113542 | 226.9837
| 34.71512 | 0.2572338 | 38.6 | 51327.62 | 5.244167 | 227.6846
| 35.73944 | 0.2650248 | 39 | 52612.05 | 5.114467 | 226.9304
| 36.66959 | 0.2728737 | 39.4 | 53621.99 | 5.023089 | 225.6656
| 36.39381 | 0.2808764 | 39.8 | 54403.38 | 5.261095 | 232.1297
| 37.28791 | 0.2892563 | 40.2 | 56054.69 | 5.171261 | 234.009
| 37.73368 | 0.2979545 | 40.6 | 58485.01 | 5.19415 | 242.7451
| 38.03355 | 0.3070684 | 41 | 60664.65 | 5.266376 | 251.4324
| 38.56756 | 0.3160694 | 41.4 | 61199.4 | 5.299007 | 250.6286
| 39.4684 | 0.3248307 | 41.8 | 60384 | 5.252605 | 241.0667
| 39.8039 | 0.33384 | 42.2 | 59442.51 | 5.35733 | 235.3549
| 40.2771 | 0.3430191 | 42.6 | 59805.61 | 5.404493 | 234.4657
| 40.42484 | 0.3525312 | 43 | 61563.43 | 5.513709 | 241.8645
| 41.44032 | 0.362757 | 43.4 | 64296.56 | 5.394989 | 247.3775
| 41.45644 | 0.3730819 | 43.8 | 66149.71 | 5.544054 | 256.1293
| 42.59742 | 0.3837189 | 44.2 | 67585.59 | 5.421837 | 254.9436
| 43.06746 | 0.3944864 | 44.6 | 68777.06 | 5.469492 | 257.501
| 43.21181 | 0.4052435 | 45 | 69831.2 | 5.595465 | 261.7628
| 43.81417 | 0.4164817 | 45.4 | 70475.14 | 5.620718 | 261.0284
| 44.0178 | 0.4277578 | 45.8 | 71029.13 | 5.743143 | 262.7472
| 44.6954 | 0.4394776 | 46.2 | 72034.82 | 5.7457 | 262.9997
| 45.48124 | 0.4511468 | 46.6 | 72374.74 | 5.729556 | 259.7956
| 45.99905 | 0.4626607 | 47 | 71948.83 | 5.785723 | 255.4193
| 46.79939 | 0.4747407 | 47.4 | 72344.99 | 5.767673 | 252.5898
| 48.36246 | 0.4872064 | 47.8 | 74116.93 | 5.561272 | 250.4104
| 48.06442 | 0.500373 | 48.2 | 76153.76 | 5.778752 | 260.8989
| 49.08036 | 0.5133067 | 48.6 | 76659.66 | 5.717448 | 257.1896
| 49.75934 | 0.5259603 | 49 | 75862.7 | 5.74609 | 250.8326
| 50.34014 | 0.539143 | 49.4 | 75597.46 | 5.793699 | 247.2071
| 50.88923 | 0.5525625 | 49.8 | 76346.68 | 5.833268 | 247.5046
| 50.78669 | 0.5664486 | 50.2 | 77890.42 | 6.008942 | 254.4927
| 51.74669 | 0.5808818 | 50.6 | 80096.71 | 5.941588 | 257.5905
| 52.72129 | 0.5957703 | 51 | 81894.05 | 5.88398 | 259.0944
| 53.62072 | 0.6107307 | 51.4 | 82789.09 | 5.856011 | 257.8325
| 54.29509 | 0.6258057 | 51.8 | 83412.94 | 5.878516 | 256.9447
| 55.1163 | 0.6411606 | 52.2 | 84070.54 | 5.871384 | 255.3895
| 56.19937 | 0.6571338 | 52.6 | 85533.21 | 5.806342 | 255.1909
| 56.41837 | 0.6735847 | 53 | 86956.13 | 5.917177 | 259.5513
| 57.56616 | 0.6898315 | 53.4 | 87974.25 | 5.845022 | 257.4833
| 58.54157 | 0.7066137 | 53.8 | 88739.45 | 5.815439 | 255.5992
| 59.26033 | 0.7239412 | 54.2 | 89590.21 | 5.837363 | 255.3797
| 59.96325 | 0.7418184 | 54.6 | 91587.47 | 5.850851 | 258.907
| 61.21964 | 0.7594831 | 55 | 92486.45 | 5.772773 | 256.1085
| 61.95998 | 0.7777377 | 55.4 | 92568.8 | 5.802801 | 253.4486
| 62.77066 | 0.7963545 | 55.8 | 93604.12 | 5.809855 | 253.4177
| 62.97551 | 0.8156573 | 56.2 | 96081.24 | 5.911201 | 260.7196
| 63.94507 | 0.8357314 | 56.6 | 98658.78 | 5.879882 | 264.5528
| 65.60666 | 0.8558795 | 57 | 100148 | 5.743301 | 261.6929
| 65.58344 | 0.8764204 | 57.4 | 100218.2 | 5.910763 | 262.7471
| 66.26352 | 0.8970502 | 57.8 | 100438.8 | 5.955662 | 260.8963
| 67.0147 | 0.9180229 | 58.2 | 100931.1 | 5.985755 | 259.5484
| 68.53718 | 0.9392206 | 58.6 | 100692.1 | 5.89449 | 252.7013
| 70.13093 | 0.9609948 | 59 | 100614 | 5.797427 | 246.3516
| 70.61941 | 0.9829485 | 59.4 | 101506.3 | 5.867118 | 247.4232
| 71.31139 | 1.00605 | 59.8 | 103917.6 | 5.893133 | 251.7764
| 72.33597 | 1.029976 | 60.2 | 106437.8 | 5.86959 | 254.9912
| 72.8786 | 1.054056 | 60.6 | 108021.9 | 5.930707 | 257.6726
| 73.53508 | 1.078446 | 61 | 109617.4 | 5.973706 | 259.8804
| 74.29455 | 1.103866 | 61.4 | 111794.1 | 5.999138 | 263.1965
| 75.34114 | 1.129679 | 61.8 | 113672.1 | 5.983962 | 264.4642
| 76.64485 | 1.155774 | 62.2 | 114768.8 | 5.938542 | 262.6071
| 77.24591 | 1.182451 | 62.6 | 115235.9 | 6.006451 | 262.0611
| 79.24791 | 1.209844 | 63 | 116768.1 | 5.861145 | 258.6496
| 79.98555 | 1.238011 | 63.4 | 118920.6 | 5.896926 | 261.8367
| 81.00192 | 1.266702 | 63.8 | 120750.4 | 5.897235 | 263.0984
| 82.01486 | 1.29557 | 64.2 | 121274.7 | 5.909197 | 261.1562
| 83.42693 | 1.324858 | 64.6 | 120730.3 | 5.876965 | 255.2267
| 84.70283 | 1.354537 | 65 | 120917.5 | 5.858109 | 251.719
| 85.49887 | 1.385499 | 65.4 | 123196 | 5.889139 | 254.8695
| 87.07804 | 1.417274 | 65.8 | 126144.7 | 5.814 | 256.7472
| 88.42929 | 1.449881 | 66.2 | 127685.6 | 5.78504 | 256.195
| 89.48112 | 1.482632 | 66.6 | 128701.2 | 5.79773 | 255.5097
| 90.8039 | 1.51589 | 67 | 129611.7 | 5.778348 | 253.6993
| 91.76644 | 1.550336 | 67.4 | 131768 | 5.796855 | 255.875
| 93.1296 | 1.585569 | 67.8 | 134073.5 | 5.767463 | 257.0148
| 94.39507 | 1.621299 | 68.2 | 135441.1 | 5.758376 | 256.4449
| 95.90902 | 1.657608 | 68.6 | 136196.1 | 5.726321 | 253.8077
| 97.18209 | 1.694524 | 69 | 136046.3 | 5.730713 | 250.1382
| 98.20496 | 1.732333 | 69.4 | 136651.9 | 5.759744 | 248.8813
| 99.86606 | 1.771265 | 69.8 | 139584 | 5.701633 | 250.443
| 100.489 | 1.81145 | 70.2 | 143775.6 | 5.753542 | 257.6775
| 101.2807 | 1.852442 | 70.6 | 146786.8 | 5.796679 | 261.9851
| 102.8705 | 1.893886 | 71 | 148544.6 | 5.760787 | 261.244
| 103.7958 | 1.936368 | 71.4 | 149401 | 5.805843 | 260.7719
| 104.5369 | 1.979709 | 71.8 | 150810.5 | 5.867986 | 261.9633
| 105.4643 | 2.024034 | 72.2 | 152949.6 | 5.905994 | 264.0184
| 106.992 | 2.069288 | 72.6 | 155091.1 | 5.880421 | 264.2429
| 107.7596 | 2.115734 | 73 | 156238.6 | 5.945474 | 264.8311
| 109.6669 | 2.162756 | 73.4 | 158402.8 | 5.882457 | 263.9821
| 110.1242 | 2.21103 | 73.8 | 160473.4 | 5.975124 | 267.236
| 111.0298 | 2.259826 | 74.2 | 161369.8 | 6.028286 | 266.9288
| 112.0689 | 2.309758 | 74.6 | 162730.6 | 6.065611 | 267.1155
| 113.5758 | 2.360732 | 75 | 165078.5 | 6.048339 | 267.7824
| 114.3035 | 2.413487 | 75.4 | 168391.5 | 6.109401 | 272.4896
| 116.0592 | 2.467091 | 75.8 | 169795 | 6.077196 | 270.6667
| 116.8662 | 2.521271 | 76.2 | 169606.2 | 6.153031 | 268.7073
| 118.1243 | 2.575745 | 76.6 | 168939.2 | 6.184902 | 264.674
| 119.4786 | 2.632023 | 77 | 170934.7 | 6.191873 | 265.1719
| 120.4012 | 2.690172 | 77.4 | 174905.3 | 6.232595 | 270.3244
| 121.8197 | 2.749533 | 77.8 | 177576.2 | 6.233249 | 271.7909
| 122.9425 | 2.809346 | 78.2 | 178101.8 | 6.277054 | 270.3215
| 124.2476 | 2.86994 | 78.6 | 177581.3 | 6.309785 | 266.6098
| 125.4998 | 2.932814 | 79 | 179882.7 | 6.332655 | 267.9023
| 126.3448 | 2.996724 | 79.4 | 183280 | 6.389204 | 272.1087
| 128.0968 | 3.061754 | 79.8 | 185005.8 | 6.367863 | 271.0699
| 129.4434 | 3.128253 | 80.2 | 185783.6 | 6.394565 | 269.5535
| 130.9188 | 3.196104 | 80.6 | 189257.6 | 6.392419 | 272.1564
| 132.6598 | 3.265862 | 81 | 193263.4 | 6.364762 | 274.9119
| 133.8232 | 3.336847 | 81.4 | 195026.8 | 6.407079 | 275.4839
| 135.1934 | 3.408996 | 81.8 | 195296 | 6.439731 | 273.1371
| 136.9303 | 3.483296 | 82.2 | 198464.9 | 6.422859 | 274.5209
| 137.5052 | 3.559004 | 82.6 | 201931.2 | 6.513512 | 279.2762
| 139.1701 | 3.635804 | 83 | 203936.7 | 6.511771 | 278.9485
| 140.3846 | 3.714083 | 83.4 | 204608.2 | 6.561087 | 277.6825
| 141.9028 | 3.794002 | 83.8 | 205122.6 | 6.584692 | 275.4649
| 143.0069 | 3.87545 | 84.2 | 206417.6 | 6.64268 | 275.4849
| 144.3726 | 3.958678 | 84.6 | 208925.9 | 6.670374 | 276.7188
| 146.0863 | 4.044327 | 85 | 212908.2 | 6.660061 | 279.3264
| 146.9 | 4.131423 | 85.4 | 216495.8 | 6.734813 | 283.4842
| 148.344 | 4.221152 | 85.8 | 220151.8 | 6.754815 | 286.1986
| 149.9487 | 4.312513 | 86.2 | 225034.5 | 6.754396 | 290.3185
| 151.3242 | 4.405521 | 86.6 | 227042.9 | 6.792127 | 290.6905
| 152.8337 | 4.500054 | 87 | 226337.6 | 6.834183 | 286.7683
| 154.4024 | 4.596182 | 87.4 | 225885.7 | 6.870544 | 283.1718
| 156.7528 | 4.693435 | 87.8 | 225543.1 | 6.837743 | 278.0515
| 158.3921 | 4.792679 | 88.2 | 225779 | 6.865767 | 275.4701
| 159.4764 | 4.89418 | 88.6 | 227058 | 6.937445 | 275.5966
| 161.1044 | 4.998717 | 89 | 231093.4 | 6.947767 | 278.3277
| 163.0905 | 5.105005 | 89.4 | 235035.7 | 6.92912 | 280.1156
| 164.4842 | 5.213786 | 89.8 | 238014.1 | 6.968919 | 281.8682
| 166.5222 | 5.324484 | 90.2 | 240245 | 6.95951 | 281.2065
| 168.5522 | 5.437809 | 90.6 | 243702.4 | 6.9463 | 282.2112
| 169.8886 | 5.553635 | 91 | 248308.4 | 6.985985 | 286.2011
| 171.3146 | 5.67234 | 91.4 | 252037.3 | 7.025291 | 288.8183
| 173.9817 | 5.793019 | 91.8 | 254356.3 | 6.972015 | 286.9182
| 175.6314 | 5.916695 | 92.2 | 256774.6 | 7.003239 | 287.3337
| 177.9142 | 6.042078 | 92.6 | 258562.7 | 6.987741 | 285.6347
| 180.4461 | 6.169605 | 93 | 260663.9 | 6.952818 | 283.8749
| 181.8663 | 6.300582 | 93.4 | 262929 | 7.006383 | 284.5931
| 184.1489 | 6.434215 | 93.8 | 266079.5 | 6.990012 | 284.6828
| 186.362 | 6.569811 | 94.2 | 266573.8 | 6.993861 | 281.6958
| 188.9495 | 6.70819 | 94.6 | 266762.6 | 6.973215 | 277.726
| 190.9367 | 6.848605 | 95 | 267853.4 | 6.99365 | 276.0394
| 192.5324 | 6.992993 | 95.4 | 270386.6 | 7.038186 | 276.7928
| 195.2318 | 7.139832 | 95.8 | 271927 | 7.00768 | 274.3955
| 197.9481 | 7.290229 | 96.2 | 276474.2 | 6.963729 | 275.4429
| 200.0657 | 7.443768 | 96.6 | 280773.9 | 6.966308 | 277.2592
| 202.4797 | 7.600523 | 97 | 283715.1 | 6.956734 | 277.0183
| 205.2744 | 7.76043 | 97.4 | 286134.7 | 6.925473 | 275.5611
| 207.051 | 7.923925 | 97.8 | 290672.2 | 6.955947 | 278.1901
| 209.9277 | 8.090223 | 98.2 | 294530.9 | 6.916301 | 278.1707
| 212.518 | 8.260902 | 98.6 | 298245.7 | 6.900032 | 278.4942
| 215.2575 | 8.434889 | 99 | 301933.3 | 6.876149 | 278.5413
| 218.2383 | 8.61279 | 99.4 | 306806.1 | 6.834368 | 279.4347
| 220.7754 | 8.793585 | 99.8 | 308110.4 | 6.838078 | 277.3632
| 224.0261 | 8.977251 | 100.2 | 308864.8 | 6.800884 | 273.6657
| 226.4162 | 9.165655 | 100.6 | 310920.2 | 6.814291 | 272.7117
| 229.3894 | 9.357704 | 101 | 316673.3 | 6.777893 | 274.5381
| 232.3233 | 9.554974 | 101.4 | 321417 | 6.751919 | 275.413
| 235.4515 | 9.756177 | 101.8 | 326497.5 | 6.715634 | 276.3091
| 238.2185 | 9.959447 | 102.2 | 326795.6 | 6.720034 | 273.1611
| 241.4659 | 10.16741 | 102.6 | 326123.8 | 6.703306 | 268.5093
| 244.4603 | 10.37877 | 103 | 327305.2 | 6.694969 | 266.0604
| 247.5557 | 10.59623 | 103.4 | 333386.3 | 6.66475 | 267.9985
END
Unloading Marker

## Test 073
Segment | Displacement Into Surface | Load On Sample | Time On Sample | Harmonic Contact Stiffness | Hardness | Modulus
| nm | mN | s | N/m | GPa | GPa
Surface Marker | 3.143927 | 0.002765956 | 0 | 150.5017 | 1.7977e+308 | 1.7977e+308
| 4.67394 | 0.002787949 | 0.2 | 170.0198 | 1.7977e+308 | 1.022652e-158
| 6.881477 | 0.002763383 | 0.4 | 169.179 | 1.7977e+308 | 1.017595e-158
| 8.470234 | 0.002787269 | 0.6 | 167.0912 | 1.7977e+308 | 1.005037e-158
| 11.14813 | 0.002729226 | 0.8 | 178.8942 | 1.7977e+308 | 1.076031e-158
| 12.66161 | 0.002757203 | 1 | 173.0215 | 5.102061 | 6.037129
| 15.5685 | 0.00268719 | 1.2 | 166.7168 | 9.764198 | 8.168102
| 18.06619 | 0.002645615 | 1.4 | 177.7676 | 0.9765759 | 2.7617
| 19.98185 | 0.002644773 | 1.6 | 175.8261 | 0.5744735 | 2.094021
| 22.25576 | 0.002621962 | 1.8 | 174.4975 | 0.3504288 | 1.629446
| 24.32564 | 0.00261298 | 2 | 189.8282 | 0.2183124 | 1.401203
| 26.48301 | 0.00259947 | 2.2 | 193.4459 | 0.1619733 | 1.232929
| 27.6271 | 0.002660141 | 2.4 | 205.4043 | 0.1413091 | 1.208736
| 30.12723 | 0.002620296 | 2.6 | 235.537 | 0.09830256 | 1.164762
| 32.6898 | 0.002574807 | 2.8 | 247.8085 | 0.07647648 | 1.090304
| 33.74941 | 0.002639806 | 3 | 257.2247 | 0.07246933 | 1.088035
| 36.70724 | 0.002564535 | 3.2 | 282.4336 | 0.05550888 | 1.060769
| 38.46141 | 0.002579689 | 3.4 | 282.3283 | 0.05074128 | 1.010784
| 39.92337 | 0.002617669 | 3.6 | 277.1687 | 0.04821863 | 0.9602406
| 41.60554 | 0.002639091 | 3.8 | 298.3629 | 0.04364546 | 0.9794473
| 44.0751 | 0.002602771 | 4 | 309.9806 | 0.03771683 | 0.9525038
| 44.52338 | 0.002716065 | 4.2 | 312.7745 | 0.03894687 | 0.9560523
| 45.30242 | 0.002805734 | 4.4 | 340.2089 | 0.03830506 | 1.01475
| 46.13833 | 0.002887941 | 4.6 | 353.9178 | 0.03792046 | 1.03529
| 45.92748 | 0.003048234 | 4.8 | 356.2574 | 0.04090979 | 1.053606
| 49.71507 | 0.002915701 | 5 | 380.8822 | 0.03258354 | 1.027856
| 50.37049 | 0.003014309 | 5.2 | 396.0763 | 0.03280116 | 1.054763
| 50.19881 | 0.003176361 | 5.4 | 407.9313 | 0.03497062 | 1.092734
| 50.99552 | 0.00327003 | 5.6 | 451.7611 | 0.03438403 | 1.182741
| 52.83624 | 0.00329281 | 5.8 | 500.2161 | 0.03178677 | 1.254891
| 51.21418 | 0.003571898 | 6 | 541.127 | 0.03659485 | 1.39871
| 49.68196 | 0.003850884 | 6.2 | 647.2361 | 0.04102505 | 1.706488
| 52.16158 | 0.003835874 | 6.4 | 734.7432 | 0.03657424 | 1.832904
| 51.00688 | 0.004083213 | 6.6 | 786.0075 | 0.04055347 | 2.001512
| 51.42598 | 0.00421923 | 6.8 | 869.2091 | 0.04089609 | 2.186977
| 54.6546 | 0.004143437 | 7 | 909.9474 | 0.03563333 | 2.156488
| 54.58558 | 0.004312456 | 7.2 | 960.796 | 0.037112 | 2.27803
| 54.00146 | 0.004524903 | 7.4 | 1060.276 | 0.03949216 | 2.532263
| 53.98437 | 0.004701 | 7.6 | 1177.18 | 0.0407692 | 2.803272
| 55.91425 | 0.004732142 | 7.8 | 1265.555 | 0.03826785 | 2.910484
| 53.96753 | 0.005065842 | 8 | 1494.498 | 0.0432963 | 3.535495
| 55.69345 | 0.00513207 | 8.2 | 1656.795 | 0.04115494 | 3.797498
| 55.30293 | 0.005350367 | 8.4 | 1685.683 | 0.04353071 | 3.892113
| 55.4465 | 0.005525169 | 8.6 | 1738.835 | 0.04474813 | 4.006117
| 55.7551 | 0.00569233 | 8.8 | 1801.881 | 0.04562497 | 4.130327
| 56.35963 | 0.005841644 | 9 | 1767.881 | 0.04608462 | 4.019941
| 53.77943 | 0.006221868 | 9.2 | 1851.041 | 0.05347373 | 4.394783
| 54.90622 | 0.006346559 | 9.4 | 2033.597 | 0.0522389 | 4.726524
| 56.86101 | 0.006405621 | 9.6 | 2189.594 | 0.04929296 | 4.921589
| 55.71703 | 0.006701867 | 9.8 | 2317.895 | 0.05343658 | 5.305228
| 56.85316 | 0.006843561 | 10 | 2421.391 | 0.05255308 | 5.439606
| 55.58312 | 0.007153098 | 10.2 | 2331.019 | 0.05752582 | 5.358474
| 56.68467 | 0.00728351 | 10.4 | 2169.38 | 0.0569408 | 4.914783
| 55.37849 | 0.007468638 | 10.488 | 2099.012 | 0.06118625 | 4.867757
| 56.58121 | 0.007737198 | 10.8 | 1894.453 | 0.06175186 | 4.334146
| 57.158 | 0.007933498 | 11 | 1887.66 | 0.06233964 | 4.284891
| 58.48435 | 0.008073933 | 11.2 | 1950.993 | 0.06076158 | 4.334252
| 56.67085 | 0.008457008 | 11.4 | 2052.21 | 0.06736264 | 4.691997
| 57.56508 | 0.008647117 | 11.6 | 2240.84 | 0.06653346 | 5.037013
| 58.41867 | 0.008859875 | 11.8 | 2543.156 | 0.06580535 | 5.619645
| 57.02536 | 0.009261369 | 12 | 2879.336 | 0.07138963 | 6.487097
| 57.03888 | 0.009562696 | 12.2 | 3305.979 | 0.07312133 | 7.425023
| 58.52496 | 0.009784967 | 12.4 | 3822.729 | 0.07092054 | 8.36632
| 56.94431 | 0.0102071 | 12.6 | 4146.9 | 0.07749266 | 9.296972
| 57.15122 | 0.01054034 | 12.8 | 4502.2 | 0.07928648 | 10.05422
| 55.80608 | 0.01096125 | 13 | 4665.39 | 0.0860268 | 10.64806
| 56.87512 | 0.01121642 | 13.2 | 4487.593 | 0.08541564 | 10.08366
| 58.07147 | 0.01145317 | 13.4 | 4645.347 | 0.08398603 | 10.24444
| 58.07144 | 0.01180557 | 13.6 | 4868.825 | 0.08648931 | 10.73729
| 56.62952 | 0.01224989 | 13.8 | 5069.221 | 0.09382277 | 11.43801
| 59.14484 | 0.01246582 | 14 | 5268.204 | 0.08828874 | 11.4307
| 59.01696 | 0.01283218 | 14.2 | 5490.734 | 0.09117306 | 11.93825
| 58.71529 | 0.01322409 | 14.4 | 5129.887 | 0.09533453 | 11.22754
| 59.33123 | 0.01353299 | 14.6 | 4778.223 | 0.09631756 | 10.38266
| 58.49857 | 0.01392868 | 14.8 | 4350.231 | 0.102531 | 9.60619
| 60.1413 | 0.01415782 | 15 | 4075.744 | 0.09977532 | 8.799414
| 59.29237 | 0.01458937 | 15.2 | 3934.444 | 0.1060448 | 8.625244
| 61.03651 | 0.01483001 | 15.4 | 3942.554 | 0.1024224 | 8.423307
| 58.67666 | 0.01539906 | 15.6 | 4039.856 | 0.1143319 | 8.953638
| 61.00661 | 0.01561325 | 15.8 | 4254.806 | 0.1077073 | 9.090956
| 61.08655 | 0.01603462 | 16 | 4614.04 | 0.1098802 | 9.832669
| 59.94765 | 0.01650913 | 16.2 | 4744.858 | 0.1170377 | 10.28897
| 59.75792 | 0.01693466 | 16.4 | 4854.931 | 0.1207649 | 10.56149
| 61.21403 | 0.01722143 | 16.6 | 4935.662 | 0.1176077 | 10.5067
| 61.39602 | 0.0176242 | 16.8 | 5048.222 | 0.1197226 | 10.72006
| 61.12402 | 0.01808863 | 17 | 5005.881 | 0.1241978 | 10.68677
| 61.75136 | 0.01845508 | 17.2 | 5036.195 | 0.1245434 | 10.65872
| 61.73488 | 0.01892454 | 17.4 | 5241.956 | 0.1276213 | 11.09487
| 61.85703 | 0.01934185 | 17.6 | 5358.024 | 0.1299711 | 11.32277
| 61.07502 | 0.01983784 | 17.8 | 5493.737 | 0.1363974 | 11.74823
| 60.37063 | 0.02038772 | 18 | 5694.869 | 0.1430392 | 12.30854
| 61.29823 | 0.02078007 | 18.2 | 5740.089 | 0.1419687 | 12.24175
| 62.73111 | 0.02112735 | 18.4 | 5624.661 | 0.1388635 | 11.76039
| 62.08198 | 0.02165104 | 18.6 | 5625.935 | 0.1452932 | 11.88733
| 63.13937 | 0.0220331 | 18.8 | 5660.341 | 0.1435511 | 11.78342
| 62.63767 | 0.02254567 | 19 | 5769.044 | 0.1490733 | 12.10227
| 61.61094 | 0.0231514 | 19.2 | 6082.12 | 0.1573686 | 12.94695
| 61.50805 | 0.02367226 | 19.4 | 6465.404 | 0.1608811 | 13.7724
| 63.1046 | 0.02411685 | 19.6 | 6884.216 | 0.1559771 | 14.31291
| 62.61417 | 0.02468788 | 19.8 | 7231.989 | 0.1616149 | 15.13905
| 63.29281 | 0.02520201 | 20 | 7515.51 | 0.1616083 | 15.57739
| 63.28824 | 0.0257958 | 20.2 | 7658.31 | 0.1654903 | 15.8815
| 62.97425 | 0.02635523 | 20.4 | 7599.833 | 0.1709596 | 15.84711
| 63.44681 | 0.02690927 | 20.6 | 7602.975 | 0.1724851 | 15.75813
| 63.09238 | 0.02748481 | 20.8 | 7579.929 | 0.1782894 | 15.80509
| 62.26147 | 0.02817375 | 21 | 7609.124 | 0.1874865 | 16.07396
| 64.06783 | 0.02860978 | 21.2 | 7514.507 | 0.181221 | 15.4785
| 65.15618 | 0.02913961 | 21.4 | 7411.861 | 0.1795135 | 15.05012
| 64.78756 | 0.02972707 | 21.6 | 7317.284 | 0.1855284 | 14.95358
| 65.75182 | 0.03024884 | 21.8 | 7304.729 | 0.1841019 | 14.73862
| 65.39361 | 0.03095079 | 22 | 7512.777 | 0.1901635 | 15.2374
| 65.32072 | 0.03161605 | 22.2 | 7929.078 | 0.1941089 | 16.08879
| 65.53437 | 0.03234518 | 22.4 | 8612.656 | 0.1964729 | 17.40421
| 65.11581 | 0.0331428 | 22.6 | 9360.063 | 0.2027526 | 19.01057
| 65.86624 | 0.03381144 | 22.8 | 9974.34 | 0.2019977 | 20.03888
| 65.60647 | 0.03460586 | 23 | 10486.96 | 0.2078322 | 21.14614
| 65.18955 | 0.03546211 | 23.2 | 11019.06 | 0.2150617 | 22.35299
| 66.04387 | 0.0361819 | 23.4 | 11488.58 | 0.2140657 | 23.03369
| 66.57179 | 0.0370238 | 23.6 | 12255.03 | 0.2153878 | 24.3954
| 66.24093 | 0.03786946 | 23.8 | 12974.67 | 0.2218192 | 25.95424
| 65.92248 | 0.03887978 | 24 | 13985.67 | 0.2290596 | 28.11441
| 65.40114 | 0.03980935 | 24.2 | 14651.39 | 0.2375751 | 29.68633
| 66.51988 | 0.04070972 | 24.4 | 15467.96 | 0.2353115 | 30.87861
| 66.29265 | 0.04161056 | 24.6 | 15924.19 | 0.2418967 | 31.91095
| 67.10205 | 0.0424609 | 24.8 | 16219.11 | 0.2415881 | 32.16183
| 67.05871 | 0.04358659 | 25 | 16683.28 | 0.2482519 | 33.1293
| 66.88339 | 0.04459973 | 25.2 | 17014.88 | 0.2552528 | 33.89358
| 66.78178 | 0.04572183 | 25.4 | 17355.37 | 0.2624535 | 34.64746
| 66.80356 | 0.04674539 | 25.6 | 17639.79 | 0.2682566 | 35.22951
| 67.12092 | 0.04777369 | 25.8 | 17854.29 | 0.2719928 | 35.52663
| 67.30141 | 0.04901545 | 26 | 17920.94 | 0.2780581 | 35.59735
| 67.85979 | 0.05005721 | 26.2 | 17798.54 | 0.2802424 | 35.10553
| 66.33277 | 0.0513488 | 26.4 | 17476.2 | 0.3001487 | 35.22539
| 67.58626 | 0.05232844 | 26.6 | 16779.12 | 0.2968745 | 33.25829
| 68.43855 | 0.05331542 | 26.8 | 16076.46 | 0.2969137 | 31.52033
| 68.89605 | 0.05438974 | 27 | 15731.86 | 0.3001227 | 30.67909
| 69.13826 | 0.05558024 | 27.2 | 15603.8 | 0.3053865 | 30.35537
| 68.69549 | 0.05675097 | 27.4 | 15743.25 | 0.3157099 | 30.83079
| 68.41205 | 0.05810615 | 27.6 | 16723.28 | 0.3248284 | 32.89298
| 69.34987 | 0.05934074 | 27.8 | 17937.53 | 0.3226656 | 34.85949
| 68.50002 | 0.06076967 | 28 | 19370.59 | 0.3366957 | 38.11409
| 68.52984 | 0.06228515 | 28.2 | 20985.7 | 0.3436825 | 41.33012
| 69.06517 | 0.06359373 | 28.4 | 21821.18 | 0.3456955 | 42.70972
| 68.99728 | 0.06507283 | 28.6 | 22528.71 | 0.3541801 | 44.18202
| 69.69406 | 0.0664117 | 28.8 | 23091.68 | 0.3549525 | 44.90601
| 69.23527 | 0.06790208 | 29 | 23335 | 0.3674655 | 45.69574
| 69.2451 | 0.06941996 | 29.2 | 23567.17 | 0.3758444 | 46.18106
| 69.56945 | 0.07090218 | 29.4 | 24128.1 | 0.3806246 | 47.12058
| 69.72501 | 0.07234194 | 29.6 | 24517.52 | 0.386896 | 47.8219
| 69.18251 | 0.07402768 | 29.8 | 24841.2 | 0.401707 | 48.85268
| 69.60077 | 0.07554873 | 30 | 25200.2 | 0.4057064 | 49.32204
| 69.58098 | 0.07729453 | 30.2 | 25825.78 | 0.4152525 | 50.61674
| 69.72989 | 0.07885281 | 30.4 | 26295.64 | 0.4220545 | 51.4828
| 69.71928 | 0.08060854 | 30.6 | 26912.66 | 0.4315402 | 52.75757
| 70.03612 | 0.08222048 | 30.8 | 27345.77 | 0.436711 | 53.42825
| 69.99023 | 0.08397102 | 31 | 27826.14 | 0.4466264 | 54.45536
| 70.0975 | 0.08583758 | 31.2 | 28026.96 | 0.4556975 | 54.81481
| 70.09496 | 0.08749263 | 31.4 | 27757.5 | 0.4653099 | 54.31112
| 70.89007 | 0.08921889 | 31.6 | 27168.16 | 0.4661634 | 52.60774
| 70.86873 | 0.09088365 | 31.8 | 26804.02 | 0.4760826 | 51.93753
| 71.06569 | 0.09257143 | 32 | 26540.64 | 0.4834032 | 51.3174
| 71.0695 | 0.09443107 | 32.2 | 26426.67 | 0.4938667 | 51.12713
| 71.0685 | 0.09614102 | 32.4 | 26572.06 | 0.5032504 | 51.44593
| 71.11685 | 0.09804131 | 32.6 | 26794.44 | 0.5129676 | 51.88568
| 71.39697 | 0.09980765 | 32.8 | 26865.04 | 0.5190759 | 51.8651
| 71.67123 | 0.1015929 | 33 | 26921.68 | 0.5253015 | 51.82174
| 71.89296 | 0.1035316 | 33.2 | 26978.21 | 0.5329934 | 51.81705
| 71.39181 | 0.1053697 | 33.4 | 27002.75 | 0.5500206 | 52.24496
| 71.8661 | 0.1073114 | 33.6 | 27173.63 | 0.5539876 | 52.28733
| 71.93694 | 0.1092178 | 33.8 | 27611.84 | 0.5628941 | 53.12713
| 72.04545 | 0.1111834 | 34 | 28131.27 | 0.5714321 | 54.09921
| 72.12525 | 0.1132838 | 34.2 | 28706.52 | 0.5809978 | 55.2026
| 71.74306 | 0.1153041 | 34.4 | 29368.2 | 0.5968362 | 56.81944
| 72.09197 | 0.1174786 | 34.6 | 30152.56 | 0.6024464 | 58.13495
| 72.72891 | 0.1194373 | 34.8 | 30523.65 | 0.6030276 | 58.40852
| 72.38643 | 0.1215881 | 35 | 30936.19 | 0.6193432 | 59.52046
| 72.63261 | 0.1237514 | 35.2 | 31397.96 | 0.6266385 | 60.27115
| 73.24652 | 0.1258902 | 35.4 | 31504.56 | 0.6284822 | 60.03518
| 73.20208 | 0.1279904 | 35.6 | 31625.96 | 0.6402739 | 60.34507
| 73.34217 | 0.1300805 | 35.8 | 31824.65 | 0.6489687 | 60.65921
| 72.95066 | 0.1324431 | 36 | 31964.79 | 0.6678812 | 61.28889
| 73.35122 | 0.1346664 | 36.2 | 32038.02 | 0.6731404 | 61.1519
| 73.45661 | 0.1368476 | 36.4 | 32184.01 | 0.6828816 | 61.3917
| 74.13028 | 0.1391013 | 36.6 | 32314.82 | 0.6833951 | 61.14942
| 74.04128 | 0.1413311 | 36.8 | 32456.2 | 0.6965034 | 61.53349
| 74.35526 | 0.1436051 | 37 | 32762.49 | 0.7026663 | 61.91374
| 74.37154 | 0.1460404 | 37.2 | 33262.24 | 0.7143947 | 62.90635
| 74.70011 | 0.1483236 | 37.4 | 33737.24 | 0.7198585 | 63.59278
| 75.01235 | 0.1508389 | 37.6 | 34332.06 | 0.726506 | 64.52186
| 74.76958 | 0.1532419 | 37.8 | 34845.57 | 0.7424926 | 65.75552
| 74.95166 | 0.1558157 | 38 | 35329.2 | 0.7518101 | 66.57814
| 75.06814 | 0.1583121 | 38.2 | 35530.34 | 0.7623309 | 66.91037
| 75.37163 | 0.1608459 | 38.4 | 35641.32 | 0.7696735 | 66.90838
| 75.9896 | 0.1632523 | 38.6 | 35765.49 | 0.7703952 | 66.66121
| 76.25729 | 0.1657386 | 38.8 | 35917.22 | 0.7778381 | 66.76649
| 76.26948 | 0.1684707 | 39 | 36376.61 | 0.7906688 | 67.6762
| 76.73745 | 0.1710589 | 39.2 | 36968.46 | 0.7938724 | 68.44018
| 76.44201 | 0.1739477 | 39.4 | 37859.12 | 0.812492 | 70.44158
| 76.57547 | 0.1765919 | 39.6 | 38429.31 | 0.8222395 | 71.45448
| 77.12185 | 0.1792889 | 39.8 | 39017.95 | 0.8240694 | 72.12465
| 77.03985 | 0.182261 | 40 | 39539.26 | 0.8395694 | 73.24173
| 77.82112 | 0.1851312 | 40.2 | 39870.27 | 0.8377769 | 73.19909
| 78.19358 | 0.1878747 | 40.4 | 39993.64 | 0.8436367 | 73.13797
| 78.37741 | 0.190827 | 40.6 | 40293.61 | 0.8538081 | 73.58306
| 78.13576 | 0.1937246 | 40.8 | 40635.91 | 0.8721396 | 74.49856
| 78.60019 | 0.1966511 | 41 | 41040.05 | 0.8761793 | 74.87552
| 78.76893 | 0.1997209 | 41.2 | 41454.88 | 0.8867877 | 75.54717
| 79.09425 | 0.2027952 | 41.4 | 41928.43 | 0.8939918 | 76.17915
| 79.5861 | 0.2057761 | 41.6 | 42361.67 | 0.8972605 | 76.57332
| 79.36977 | 0.2088121 | 41.8 | 42667.3 | 0.9156022 | 77.39863
| 79.97695 | 0.2120772 | 42 | 43118.38 | 0.9174678 | 77.71326
| 79.82176 | 0.2151661 | 42.2 | 43458.3 | 0.9346571 | 78.54497
| 79.90968 | 0.2184696 | 42.4 | 43730.18 | 0.9478287 | 79.02077
| 80.71974 | 0.2215154 | 42.6 | 43937.64 | 0.9442408 | 78.67424
| 80.46908 | 0.2247271 | 42.8 | 44267.51 | 0.9639623 | 79.57808
| 80.49631 | 0.2282802 | 43 | 44959.01 | 0.9786137 | 80.89132
| 81.16087 | 0.2317637 | 43.2 | 45841.5 | 0.978374 | 81.92193
| 80.92085 | 0.2352045 | 43.4 | 46744.59 | 0.997879 | 83.89162
| 81.07447 | 0.2389214 | 43.6 | 47945.17 | 1.009317 | 86.02467
| 81.29078 | 0.2424168 | 43.8 | 48754.11 | 1.018925 | 87.3586
| 81.28486 | 0.2460007 | 44 | 49306.69 | 1.034422 | 88.45272
| 81.58717 | 0.2496877 | 44.2 | 49503.13 | 1.043792 | 88.55319
| 81.92476 | 0.2533918 | 44.4 | 49492.27 | 1.052654 | 88.2315
| 82.13241 | 0.2568352 | 44.6 | 49277.41 | 1.063669 | 87.66938
| 82.29181 | 0.2603702 | 44.8 | 49024.75 | 1.076266 | 87.0928
| 82.54449 | 0.2641635 | 45 | 48761.96 | 1.087759 | 86.40727
| 82.99894 | 0.2676974 | 45.2 | 48808.59 | 1.09249 | 86.07871
| 83.10691 | 0.271539 | 45.4 | 49054.94 | 1.106459 | 86.47691
| 83.08066 | 0.275439 | 45.6 | 49494.7 | 1.123552 | 87.36766
| 83.20804 | 0.2792506 | 45.8 | 49949.8 | 1.136383 | 88.12474
| 83.35623 | 0.2831503 | 46 | 50433.18 | 1.148945 | 88.91155
| 83.3521 | 0.2872197 | 46.2 | 50852.49 | 1.166214 | 89.74593
| 84.20961 | 0.2910455 | 46.4 | 50972.92 | 1.160913 | 89.11205
| 84.60795 | 0.2950263 | 46.6 | 51001.55 | 1.168054 | 88.80653
| 85.02699 | 0.2989459 | 46.8 | 51158.05 | 1.173991 | 88.71017
| 85.17382 | 0.3029657 | 47 | 51541.54 | 1.18667 | 89.30532
| 85.34376 | 0.3072167 | 47.2 | 52276.58 | 1.198889 | 90.50795
| 85.76945 | 0.3115998 | 47.4 | 53196.24 | 1.204538 | 91.76714
| 86.14837 | 0.3157579 | 47.6 | 53930.18 | 1.210701 | 92.73368
| 86.271 | 0.3200701 | 47.8 | 54622.48 | 1.22412 | 93.90121
| 86.61678 | 0.3246888 | 48 | 55336.85 | 1.232833 | 94.8662
| 86.99863 | 0.3289733 | 48.2 | 55707.59 | 1.239776 | 95.17002
| 86.83147 | 0.3336029 | 48.4 | 56215.54 | 1.262264 | 96.32798
| 87.61774 | 0.3381878 | 48.6 | 56871.62 | 1.258791 | 96.68654
| 87.82279 | 0.3426644 | 48.8 | 57328.95 | 1.270588 | 97.33313
| 88.1511 | 0.347257 | 49 | 57802.15 | 1.279411 | 97.86927
| 88.33714 | 0.3520621 | 49.2 | 58246.21 | 1.292828 | 98.51364
| 88.3398 | 0.3566897 | 49.4 | 58369.79 | 1.311112 | 98.79569
| 89.06043 | 0.3614427 | 49.6 | 58492.39 | 1.310222 | 98.27158
| 89.67676 | 0.3660793 | 49.8 | 58483.84 | 1.311875 | 97.64056
| 90.15027 | 0.3707614 | 50 | 58512.44 | 1.317355 | 97.23773
| 90.45746 | 0.3757071 | 50.2 | 58663.35 | 1.327948 | 97.23291
| 90.60591 | 0.3805481 | 50.4 | 58981.41 | 1.341964 | 97.68639
| 90.90477 | 0.3856069 | 50.6 | 59507.36 | 1.352126 | 98.3347
| 90.92798 | 0.3906633 | 50.8 | 60337.72 | 1.369097 | 99.80782
| 90.76494 | 0.3959808 | 51 | 61355.01 | 1.391907 | 101.8222
| 91.45751 | 0.4011736 | 51.2 | 62263.1 | 1.390252 | 102.6735
| 91.81798 | 0.4066497 | 51.4 | 63148.37 | 1.398941 | 103.8599
| 91.64951 | 0.4118994 | 51.6 | 63835.56 | 1.422098 | 105.3119
| 92.11234 | 0.4172348 | 51.8 | 64373.06 | 1.427787 | 105.7705
| 92.21932 | 0.4229079 | 52 | 64885.36 | 1.444885 | 106.6042
| 92.74234 | 0.4282735 | 52.2 | 65383.98 | 1.448689 | 106.918
| 93.05876 | 0.434057 | 52.4 | 66072.6 | 1.459447 | 107.8024
| 93.5314 | 0.4395615 | 52.6 | 66506.25 | 1.46503 | 108.0585
| 93.50158 | 0.4452293 | 52.8 | 66892.12 | 1.485825 | 108.8278
| 94.56552 | 0.4511519 | 53 | 67300.72 | 1.475399 | 108.3437
| 94.61618 | 0.4568426 | 53.2 | 67408.78 | 1.494144 | 108.5411
| 94.70098 | 0.462836 | 53.4 | 67453.07 | 1.513109 | 108.5946
| 95.24031 | 0.4685339 | 53.6 | 67577.01 | 1.517274 | 108.2466
| 95.47888 | 0.4744009 | 53.8 | 67909.02 | 1.530328 | 108.6012
| 95.65284 | 0.4806673 | 54 | 68506.38 | 1.545998 | 109.4792
| 96.14606 | 0.486674 | 54.2 | 68986.21 | 1.551296 | 109.7797
| 96.51675 | 0.4929561 | 54.4 | 69532.3 | 1.560915 | 110.3348
| 97.43633 | 0.4990876 | 54.6 | 69928.8 | 1.553781 | 109.9957
| 98.04654 | 0.5052683 | 54.8 | 70273.24 | 1.556045 | 109.9333
| 98.18957 | 0.5115934 | 55 | 70743.19 | 1.572188 | 110.6168
| 98.60928 | 0.5182259 | 55.2 | 71540.91 | 1.580254 | 111.5177
| 98.89328 | 0.5247166 | 55.4 | 72417 | 1.591553 | 112.6985
| 98.84486 | 0.531577 | 55.6 | 73581.22 | 1.613344 | 114.7482
| 99.12637 | 0.5382383 | 55.8 | 74358.97 | 1.625263 | 115.7681
| 99.7318 | 0.5449517 | 56 | 74935.71 | 1.62777 | 116.0642
| 99.90703 | 0.5520102 | 56.2 | 75539.6 | 1.644288 | 116.9241
| 100.1378 | 0.5587622 | 56.4 | 75758.28 | 1.65884 | 117.0825
| 100.6984 | 0.5658367 | 56.6 | 76054.64 | 1.663953 | 116.9722
| 101.1472 | 0.5727605 | 56.8 | 76444.07 | 1.671631 | 117.1451
| 101.4304 | 0.5798581 | 57 | 76951.19 | 1.684544 | 117.7071
| 101.5772 | 0.5872089 | 57.2 | 77299.47 | 1.70274 | 118.1782
| 101.9453 | 0.5943129 | 57.4 | 77351.64 | 1.713791 | 117.9018
| 102.8439 | 0.6015739 | 57.6 | 77255.76 | 1.708952 | 116.7629
| 103.0465 | 0.6086917 | 57.8 | 77128.72 | 1.725291 | 116.4039
| 103.6864 | 0.6159158 | 58 | 77028.95 | 1.728113 | 115.5821
| 104.5874 | 0.6234678 | 58.2 | 77378.14 | 1.722637 | 115.1775
| 105.219 | 0.6309847 | 58.4 | 78071.95 | 1.724441 | 115.6207
| 105.2361 | 0.6389001 | 58.6 | 79093.85 | 1.74544 | 117.2805
| 105.9521 | 0.6467183 | 58.8 | 80218.25 | 1.744155 | 118.2854
| 106.0363 | 0.6545927 | 59 | 81359.22 | 1.762389 | 120.0476
| 106.6703 | 0.6628468 | 59.2 | 82676.32 | 1.764155 | 121.4344
| 106.6196 | 0.6709702 | 59.4 | 83608.57 | 1.787548 | 123.0332
| 106.9213 | 0.6791335 | 59.6 | 84620.44 | 1.799768 | 124.3322
| 107.0512 | 0.6874084 | 59.8 | 85330.1 | 1.818283 | 125.3685
| 108.1029 | 0.6959894 | 60 | 86256.62 | 1.807914 | 125.6128
| 108.0228 | 0.7044089 | 60.2 | 86805.53 | 1.833419 | 126.6499
| 108.8671 | 0.7131265 | 60.4 | 87052.46 | 1.831073 | 126.0903
| 109.7829 | 0.721443 | 60.6 | 87041.95 | 1.825841 | 125.0565
| 109.5893 | 0.7300283 | 60.8 | 87164.68 | 1.855759 | 125.5646
| 110.1324 | 0.7389044 | 61 | 86984.69 | 1.863827 | 124.732
| 110.217 | 0.7475489 | 61.2 | 86839.03 | 1.885658 | 124.4992
| 111.3869 | 0.7565114 | 61.4 | 87031.17 | 1.872779 | 123.5037
| 111.416 | 0.7653677 | 61.6 | 87625.15 | 1.894784 | 124.4501
| 112.1075 | 0.7742828 | 61.8 | 88113.65 | 1.895947 | 124.4606
| 112.1318 | 0.7838333 | 62 | 89096.7 | 1.918796 | 125.9971
| 112.4645 | 0.7931952 | 62.2 | 89930.84 | 1.93147 | 126.9435
| 112.7364 | 0.8027929 | 62.4 | 90805.78 | 1.946488 | 128.0223
| 112.9499 | 0.8121455 | 62.6 | 91229.79 | 1.963675 | 128.4922
| 113.6583 | 0.8218515 | 62.8 | 91849.57 | 1.96501 | 128.6612
| 114.1741 | 0.8314579 | 63 | 92111.58 | 1.973029 | 128.5275
| 114.384 | 0.8413136 | 63.2 | 92460.91 | 1.991303 | 128.8894
| 114.5087 | 0.85131 | 63.4 | 93022.04 | 2.012137 | 129.6665
| 115.2667 | 0.8610467 | 63.6 | 93399.84 | 2.011656 | 129.4113
| 115.9354 | 0.8709909 | 63.8 | 93605.91 | 2.014922 | 129.0154
| 116.6036 | 0.8813836 | 64 | 94033.04 | 2.018646 | 128.9495
| 117.2532 | 0.8915539 | 64.2 | 94561.51 | 2.021984 | 129.0501
| 117.115 | 0.9021444 | 64.4 | 94893.58 | 2.052515 | 129.7912
| 117.4816 | 0.9124824 | 64.6 | 95719.09 | 2.064461 | 130.6505
| 118.5373 | 0.9231023 | 64.8 | 96818.1 | 2.05352 | 131.0884
| 119.0249 | 0.934342 | 65 | 98302.03 | 2.06174 | 132.7462
| 119.138 | 0.9452279 | 65.2 | 99266 | 2.08245 | 134.0952
| 119.8031 | 0.9566224 | 65.4 | 100468.4 | 2.085492 | 135.1254
| 120.3251 | 0.9674971 | 65.6 | 100850.8 | 2.093715 | 135.1429
| 120.9684 | 0.9786307 | 65.8 | 101074.8 | 2.098756 | 134.7923
| 121.7672 | 0.990238 | 66 | 101353.2 | 2.099532 | 134.3426
| 121.9669 | 1.001611 | 66.2 | 101670.1 | 2.119079 | 134.6532
| 122.391 | 1.013495 | 66.4 | 102397.1 | 2.13132 | 135.2792
| 122.6686 | 1.025049 | 66.6 | 103146.2 | 2.147384 | 136.1037
| 123.5592 | 1.036919 | 66.8 | 104210.1 | 2.143 | 136.6406
| 124.1876 | 1.049287 | 67 | 105392.1 | 2.147965 | 137.6503
| 124.9604 | 1.061418 | 67.2 | 105988.3 | 2.148845 | 137.6657
| 125.0909 | 1.073587 | 67.4 | 106227.4 | 2.171459 | 137.9445
| 125.7698 | 1.086035 | 67.6 | 106476.5 | 2.176502 | 137.5919
| 126.1932 | 1.098264 | 67.8 | 106079.2 | 2.190816 | 136.6518
| 126.7915 | 1.110651 | 68 | 106005.9 | 2.198779 | 135.9606
| 128.0605 | 1.123489 | 68.2 | 106665.6 | 2.183859 | 135.5086
| 128.4231 | 1.136344 | 68.4 | 107509.1 | 2.19791 | 136.3375
| 128.7273 | 1.149559 | 68.6 | 108859.1 | 2.213256 | 137.9164
| 129.3226 | 1.162816 | 68.8 | 110347.2 | 2.218689 | 139.3407
| 130.1839 | 1.176176 | 69 | 111423.1 | 2.21649 | 139.894
| 130.0251 | 1.189993 | 69.2 | 112264.8 | 2.248818 | 141.3181
| 130.6648 | 1.203413 | 69.4 | 112554.9 | 2.255322 | 141.0645
| 131.1722 | 1.217187 | 69.6 | 112693 | 2.26707 | 140.7659
| 132.0693 | 1.230902 | 69.8 | 113071.5 | 2.265153 | 140.3399
| 132.3149 | 1.244871 | 70 | 113611.2 | 2.284528 | 140.8787
| 133.2904 | 1.259176 | 70.2 | 113954.4 | 2.280936 | 140.323
| 133.7996 | 1.273238 | 70.4 | 114114.1 | 2.292348 | 140.0594
| 135.007 | 1.28734 | 70.6 | 114490.8 | 2.280459 | 139.2974
| 134.976 | 1.301774 | 70.8 | 114761.6 | 2.309469 | 139.7891
| 135.3893 | 1.316611 | 71 | 114909.2 | 2.325012 | 139.6264
| 136.3784 | 1.331303 | 71.2 | 115739.8 | 2.319589 | 139.7033
| 137.2379 | 1.346785 | 71.4 | 117613.8 | 2.317323 | 141.2642
| 137.3137 | 1.362021 | 71.6 | 119263.2 | 2.34032 | 143.4057
| 137.7331 | 1.377537 | 71.8 | 120776.1 | 2.35288 | 144.9842
| 138.4417 | 1.393778 | 72 | 122790 | 2.356077 | 146.8729
| 139.3457 | 1.409458 | 72.2 | 123593.9 | 2.35445 | 146.9712
| 139.9056 | 1.425528 | 72.4 | 123541.8 | 2.366398 | 146.3759
| 140.5344 | 1.441171 | 72.6 | 123114.5 | 2.376005 | 145.23
| 140.9297 | 1.457156 | 72.8 | 123019.5 | 2.392875 | 144.7758
| 141.4581 | 1.473612 | 73 | 123077.5 | 2.405755 | 144.371
| 142.2163 | 1.490047 | 73.2 | 123357.9 | 2.410394 | 143.9924
| 142.7025 | 1.506535 | 73.4 | 123956.9 | 2.423004 | 144.3125
| 143.136 | 1.523623 | 73.6 | 125240.2 | 2.436573 | 145.5425
| 143.8588 | 1.540586 | 73.8 | 125999.3 | 2.441528 | 145.7953
| 144.9401 | 1.55785 | 74 | 127111.7 | 2.434393 | 146.0872
| 145.6833 | 1.575791 | 74.2 | 128961.3 | 2.437516 | 147.6557
| 146.6777 | 1.59344 | 74.4 | 130287.9 | 2.433146 | 148.2923
| 146.748 | 1.611701 | 74.6 | 131992.3 | 2.458303 | 150.4166
| 148.1453 | 1.629568 | 74.8 | 133439.3 | 2.440844 | 150.7315
| 148.5109 | 1.648283 | 75 | 134781.2 | 2.457651 | 152.0713
| 148.8774 | 1.666878 | 75.2 | 135416.7 | 2.475573 | 152.5473
| 150.3471 | 1.685642 | 75.4 | 136178.5 | 2.458344 | 151.9404
| 150.6619 | 1.704369 | 75.6 | 136596.8 | 2.478048 | 152.2077
| 151.7301 | 1.723165 | 75.8 | 136907.9 | 2.474191 | 151.5139
| 152.0306 | 1.742837 | 76 | 137717.3 | 2.494575 | 152.2659
| 152.6639 | 1.762207 | 76.2 | 138153 | 2.504611 | 152.203
| 153.4649 | 1.782075 | 76.4 | 138627 | 2.509854 | 152.0053
| 153.8651 | 1.801638 | 76.6 | 139096.5 | 2.527038 | 152.2377
| 154.976 | 1.821408 | 76.8 | 139118.9 | 2.522944 | 151.1767
| 155.212 | 1.842066 | 77 | 139546 | 2.546655 | 151.5412
| 155.7836 | 1.862363 | 77.2 | 140545.9 | 2.557751 | 152.2083
| 156.8462 | 1.883209 | 77.4 | 141370.2 | 2.55439 | 152.1429
| 157.3989 | 1.903845 | 77.6 | 142298.6 | 2.566306 | 152.7411
| 158.0183 | 1.925052 | 77.8 | 144042.6 | 2.574976 | 154.2074
| 158.6551 | 1.946809 | 78 | 145541.2 | 2.584255 | 155.368
| 159.8016 | 1.968419 | 78.2 | 146426.5 | 2.57849 | 155.2659
| 160.3638 | 1.990181 | 78.4 | 147604.8 | 2.590344 | 156.1267
| 161.4325 | 2.012371 | 78.6 | 148681.3 | 2.587096 | 156.3234
| 162.0786 | 2.034469 | 78.8 | 148987.7 | 2.598231 | 156.0981
| 162.5942 | 2.05696 | 79 | 149276.5 | 2.613795 | 155.9951
| 163.3272 | 2.079871 | 79.2 | 150040.6 | 2.621976 | 156.1978
| 164.3447 | 2.102531 | 79.4 | 150271.3 | 2.621934 | 155.5011
| 165.037 | 2.125709 | 79.6 | 150683.1 | 2.632065 | 155.3551
| 165.4634 | 2.149022 | 79.8 | 151300.7 | 2.649932 | 155.716
| 166.343 | 2.172674 | 80 | 152402.4 | 2.652982 | 156.1385
| 166.9807 | 2.196951 | 80.2 | 153873 | 2.663341 | 157.219
| 168.2316 | 2.221068 | 80.4 | 155667.7 | 2.65376 | 158.0056
| 168.9845 | 2.246167 | 80.6 | 158288.6 | 2.658896 | 160.2141
| 169.7108 | 2.271444 | 80.8 | 161065.2 | 2.664612 | 162.6124
| 169.5749 | 2.296741 | 81 | 163403.1 | 2.697381 | 165.4567
| 170.6765 | 2.322485 | 81.2 | 165944.1 | 2.692325 | 167.1766
| 171.6692 | 2.348634 | 81.4 | 167755 | 2.692414 | 168.2027
| 172.2399 | 2.374499 | 81.6 | 169024.9 | 2.705754 | 169.0915
| 172.5047 | 2.400775 | 81.8 | 170040.1 | 2.729209 | 170.0379
| 174.729 | 2.428026 | 82 | 170761.1 | 2.694915 | 168.5162
| 174.5451 | 2.454542 | 82.2 | 170483.7 | 2.733955 | 168.5425
| 174.83 | 2.481816 | 82.4 | 170475 | 2.759304 | 168.3543
| 175.1447 | 2.508713 | 82.6 | 170571.5 | 2.782959 | 168.2458
| 176.3803 | 2.536066 | 82.8 | 170337.5 | 2.779381 | 166.7997
| 178.3631 | 2.56401 | 83 | 170522.6 | 2.753069 | 165.0403
| 180.2409 | 2.591842 | 83.2 | 170992.6 | 2.729655 | 163.7242
| 179.6748 | 2.619964 | 83.4 | 170964.9 | 2.779929 | 164.4016
| 180.5478 | 2.648448 | 83.6 | 170739.9 | 2.788027 | 163.4022
| 182.5344 | 2.677207 | 83.8 | 171106.5 | 2.761961 | 161.9072
| 182.2414 | 2.706326 | 84 | 171839.1 | 2.803041 | 163.0802
| 182.9315 | 2.736287 | 84.2 | 173891.6 | 2.813005 | 164.6238
| 183.8358 | 2.76647 | 84.4 | 177157.4 | 2.814209 | 167.188
| 185.0648 | 2.797653 | 84.6 | 181789.8 | 2.804292 | 170.8095
| 186.198 | 2.828904 | 84.8 | 185361 | 2.799391 | 173.4211
| 187.0462 | 2.860645 | 85 | 189292.8 | 2.802675 | 176.6912
| 187.5698 | 2.892454 | 85.2 | 191643.6 | 2.818087 | 178.6781
| 188.5771 | 2.924428 | 85.4 | 192107.2 | 2.822619 | 178.2022
| 189.068 | 2.955942 | 85.6 | 191734.3 | 2.842919 | 177.4283
| 190.1001 | 2.98827 | 85.8 | 191477.5 | 2.847914 | 176.2081
| 191.3292 | 3.02098 | 86 | 189635.6 | 2.850279 | 173.211
| 191.0882 | 3.053392 | 86.2 | 188774.7 | 2.893331 | 172.7291
| 192.6436 | 3.086621 | 86.4 | 188331.9 | 2.88368 | 170.8422
| 194.4235 | 3.119266 | 86.6 | 187752.7 | 2.86723 | 168.6318
| 194.943 | 3.152841 | 86.8 | 187164.3 | 2.88806 | 167.6803
| 195.9929 | 3.187256 | 87 | 187941.8 | 2.891571 | 167.549
| 196.8426 | 3.221552 | 87.2 | 189489.7 | 2.899004 | 168.3551
| 197.6389 | 3.256518 | 87.4 | 191895.9 | 2.906775 | 170.0382
| 198.6081 | 3.292494 | 87.6 | 195761.1 | 2.907688 | 172.9546
| 199.15 | 3.328787 | 87.8 | 199617.9 | 2.921066 | 176.282
| 200.4811 | 3.36551 | 88 | 203343.1 | 2.912494 | 178.6773
| 201.104 | 3.40272 | 88.2 | 205586.2 | 2.926943 | 180.3494
| 202.1052 | 3.439563 | 88.4 | 206288.5 | 2.932711 | 180.14
| 203.4888 | 3.477055 | 88.6 | 205621 | 2.930457 | 178.2407
| 204.4231 | 3.514263 | 88.8 | 205103.4 | 2.940158 | 176.9543
| 205.533 | 3.551961 | 89 | 204496.6 | 2.945354 | 175.4273
| 206.1437 | 3.590377 | 89.2 | 204637 | 2.963692 | 175.1019
| 206.7686 | 3.628978 | 89.4 | 205488.4 | 2.980298 | 175.4292
| 207.9703 | 3.668647 | 89.6 | 207538.1 | 2.979238 | 176.3154
| 208.5908 | 3.708202 | 89.8 | 209419.9 | 2.994479 | 177.6018
| 209.3033 | 3.748305 | 90 | 211155.4 | 3.007659 | 178.6592
| 210.7675 | 3.789035 | 90.2 | 212526.9 | 3.000727 | 178.6418
| 211.2283 | 3.829728 | 90.4 | 213284.1 | 3.022689 | 179.0317
| 212.3318 | 3.871249 | 90.6 | 213927.6 | 3.027355 | 178.6949
| 213.7598 | 3.9126 | 90.8 | 214167.2 | 3.023344 | 177.6818
| 214.1922 | 3.954605 | 91 | 214728.5 | 3.046807 | 177.9197
| 215.1287 | 3.996845 | 91.2 | 215946.3 | 3.055015 | 178.2717
| 216.3003 | 4.040345 | 91.4 | 217902.6 | 3.056208 | 179.0672
| 217.5948 | 4.08356 | 91.6 | 219457.5 | 3.054279 | 179.377
| 218.4902 | 4.127434 | 91.8 | 221266.3 | 3.063256 | 180.2903
| 219.9966 | 4.172503 | 92 | 223347.6 | 3.055776 | 180.8644
| 220.5938 | 4.217138 | 92.2 | 224850.9 | 3.073577 | 181.7779
| 222.0007 | 4.262898 | 92.4 | 226255.7 | 3.070122 | 181.8354
| 222.4612 | 4.308305 | 92.6 | 227034.5 | 3.092989 | 182.2307
| 223.6734 | 4.354365 | 92.8 | 228147.1 | 3.095074 | 182.2111
| 225.0174 | 4.401651 | 93 | 229715.2 | 3.093581 | 182.4698
| 226.148 | 4.448447 | 93.2 | 230861.3 | 3.09798 | 182.5555
| 227.0758 | 4.496709 | 93.4 | 232730.7 | 3.107531 | 183.4609
| 228.1833 | 4.544871 | 93.6 | 235044.6 | 3.111189 | 184.5767
| 229.1856 | 4.59365 | 93.8 | 237124.3 | 3.118309 | 185.5822
| 230.0524 | 4.643125 | 94 | 239255 | 3.129258 | 186.7541
| 231.0066 | 4.693563 | 94.2 | 241774.6 | 3.137721 | 188.1747
| 231.6163 | 4.744175 | 94.4 | 243674.5 | 3.156282 | 189.3816
| 233.25 | 4.79507 | 94.6 | 244604.4 | 3.148991 | 188.7825
| 234.3562 | 4.846341 | 94.8 | 245763.2 | 3.155464 | 188.8794
| 235.6097 | 4.898217 | 95 | 246593.6 | 3.158764 | 188.5613
| 236.7512 | 4.950746 | 95.2 | 246803.5 | 3.166252 | 187.8285
| 237.6854 | 5.003579 | 95.4 | 247093.1 | 3.179059 | 187.3601
| 239.0743 | 5.05715 | 95.6 | 248342.4 | 3.178621 | 187.2826
| 239.7597 | 5.110957 | 95.8 | 249249.2 | 3.197146 | 187.5609
| 241.4945 | 5.165191 | 96 | 250178.5 | 3.188168 | 186.9067
| 242.1979 | 5.220489 | 96.2 | 251360.4 | 3.206259 | 187.3962
| 243.4728 | 5.27623 | 96.4 | 252475.7 | 3.209582 | 187.3155
| 244.4364 | 5.332482 | 96.6 | 253706.2 | 3.220936 | 187.6085
| 245.5648 | 5.388941 | 96.8 | 254506.4 | 3.228575 | 187.4022
| 246.2886 | 5.446168 | 97 | 255834.2 | 3.246153 | 187.9862
| 247.3204 | 5.504382 | 97.2 | 258043 | 3.254681 | 189.0081
| 249.5678 | 5.563066 | 97.4 | 259658.8 | 3.23284 | 188.4673
| 250.0121 | 5.621991 | 97.6 | 261337.7 | 3.257304 | 189.5716
| 251.7171 | 5.681397 | 97.8 | 262966.5 | 3.249524 | 189.5183
| 252.6514 | 5.742863 | 98 | 266281.8 | 3.25995 | 191.4895
| 254.0633 | 5.80387 | 98.2 | 268360.7 | 3.259597 | 192.0432
| 255.3479 | 5.866782 | 98.4 | 271632.5 | 3.261656 | 193.6525
| 257.21 | 5.928837 | 98.6 | 274150.3 | 3.249628 | 194.1394
| 257.9728 | 5.992056 | 98.8 | 276895 | 3.265352 | 195.7759
| 259.4562 | 6.056669 | 99 | 278583.6 | 3.26521 | 195.9376
| 260.3839 | 6.120819 | 99.2 | 279726.4 | 3.27919 | 196.1616
| 261.9451 | 6.186781 | 99.4 | 281585 | 3.277197 | 196.3853
| 263.6831 | 6.252031 | 99.6 | 283470.7 | 3.270222 | 196.47
| 264.5809 | 6.318395 | 99.8 | 284854.8 | 3.285078 | 196.9043
| 265.6066 | 6.386267 | 100 | 287582.5 | 3.295483 | 198.26
| 266.6952 | 6.454313 | 100.2 | 289329.5 | 3.305574 | 198.8002
| 268.1416 | 6.523633 | 100.4 | 290771.1 | 3.307799 | 198.7919
| 269.4902 | 6.592057 | 100.6 | 291150.8 | 3.313175 | 198.0598
| 270.9485 | 6.661909 | 100.8 | 292974.8 | 3.314407 | 198.3336
| 272.2488 | 6.732781 | 101 | 295242.8 | 3.31919 | 199.0767
| 273.1652 | 6.804966 | 101.2 | 298647.4 | 3.332153 | 201.0034
| 275.0145 | 6.877633 | 101.4 | 301004.6 | 3.324091 | 201.3249
| 276.0025 | 6.95109 | 101.6 | 303679 | 3.336507 | 202.6261
| 277.2796 | 7.024639 | 101.8 | 304652.9 | 3.344086 | 202.4021
| 278.6018 | 7.098963 | 102 | 305550.8 | 3.350848 | 202.086
| 280.3415 | 7.174252 | 102.2 | 305968 | 3.348595 | 201.0645
| 281.594 | 7.250352 | 102.4 | 306658 | 3.357747 | 200.6673
| 282.9868 | 7.327311 | 102.6 | 308882.1 | 3.361667 | 201.2738
| 284.1355 | 7.404387 | 102.8 | 311314.8 | 3.370883 | 202.2324
| 285.041 | 7.483325 | 103 | 312863.7 | 3.38772 | 202.7528
| 286.6781 | 7.561686 | 103.2 | 313321.9 | 3.388218 | 201.866
| 287.918 | 7.642608 | 103.4 | 314150.9 | 3.398609 | 201.5895
| 289.4128 | 7.722349 | 103.6 | 314437.8 | 3.402914 | 200.7151
| 291.1157 | 7.802735 | 103.8 | 313386.4 | 3.404311 | 198.7349
| 292.0976 | 7.886027 | 104 | 315233.3 | 3.419705 | 199.404
| 293.3896 | 7.968727 | 104.2 | 318051.7 | 3.425963 | 200.4998
| 295.4458 | 8.054136 | 104.4 | 321675.1 | 3.414511 | 201.5364
| 296.3538 | 8.138438 | 104.6 | 324290.5 | 3.430212 | 202.7877
| 298.1486 | 8.22426 | 104.8 | 326862.1 | 3.426025 | 203.2832
| 299.4971 | 8.310405 | 105 | 327632.2 | 3.434392 | 202.886
END
Unloading Marker

## Test 072
Segment | Displacement Into Surface | Load On Sample | Time On Sample | Harmonic Contact Stiffness | Hardness | Modulus
| nm | mN | s | N/m | GPa | GPa
Surface Marker | 3.011718 | 0.00294854 | 0 | 151.3212 | 1.7977e+308 | 1.7977e+308
| 1.124089 | 0.003227488 | 0.2 | 176.6983 | 1.7977e+308 | 1.062823e-158
| 3.086606 | 0.003226325 | 0.4 | 197.9142 | 1.7977e+308 | 1.190434e-158
| 1.639584 | 0.00347087 | 0.6 | 223.7313 | 1.7977e+308 | 1.345722e-158
| 0.8329508 | 0.003673121 | 0.8 | 234.349 | 1.7977e+308 | 1.409586e-158
| 0.9508224 | 0.003807242 | 1 | 279.7605 | 1.7977e+308 | 1.682732e-158
| -0.3643214 | 0.004038903 | 1.2 | 355.7288 | 1.7977e+308 | 1.7977e+308
| 0.6554754 | 0.004087167 | 1.4 | 422.2146 | 1.7977e+308 | 2.539579e-158
| 2.022042 | 0.004095802 | 1.6 | 483.8907 | 1.7977e+308 | 2.910555e-158
| 4.414508 | 0.004018468 | 1.8 | 537.2262 | 1.7977e+308 | 3.231363e-158
| 4.346598 | 0.004114946 | 2 | 555.071 | 1.7977e+308 | 3.338697e-158
| 5.146937 | 0.004141105 | 2.2 | 554.8729 | 1.7977e+308 | 3.337506e-158
| 4.021306 | 0.004336164 | 2.4 | 573.2602 | 1.7977e+308 | 3.448104e-158
| 3.502153 | 0.004506076 | 2.6 | 600.8581 | 1.7977e+308 | 3.614102e-158
| 3.647093 | 0.004646799 | 2.8 | 651.7179 | 1.7977e+308 | 3.920019e-158
| 3.052506 | 0.004761881 | 2.886 | 711.4888 | 1.7977e+308 | 4.279535e-158
| 1.750204 | 0.005153549 | 3.2 | 1042.49 | 1.7977e+308 | 6.270473e-158
| 4.250823 | 0.00516499 | 3.4 | 1181.636 | 16.54297 | 56.87094
| 4.049957 | 0.005382665 | 3.6 | 1324.058 | 18.41651 | 66.43635
| 2.504167 | 0.005702028 | 3.8 | 1352.378 | 1.7977e+308 | 8.134421e-158
| 4.260617 | 0.005784649 | 4 | 1429.405 | 35.85449 | 99.40175
| 2.691464 | 0.00611789 | 4.2 | 1481.254 | 1.7977e+308 | 8.909596e-158
| 3.650613 | 0.006266127 | 4.4 | 1532.495 | 9.150068 | 49.46681
| 4.812541 | 0.006396519 | 4.6 | 1499.35 | 266.4336 | 323.2284
| 5.291461 | 0.006576335 | 4.8 | 1512.99 | -219.9852 | 1.7977e+308
| 3.661044 | 0.006917521 | 5 | 1529.477 | 5.739099 | 36.78081
| 3.708879 | 0.007141504 | 5.2 | 1588.893 | 6.704502 | 40.79683
| 3.69136 | 0.007384873 | 5.4 | 1749.554 | 9.695425 | 53.75806
| 2.221958 | 0.007735005 | 5.6 | 1878.312 | 1.7977e+308 | 1.129787e-157
| 4.769873 | 0.007801054 | 5.8 | 2000.834 | -477.9098 | 1.7977e+308
| 5.142141 | 0.008045757 | 6 | 2159.242 | -396.3186 | 1.7977e+308
| 4.992928 | 0.008310271 | 6.2 | 2151.134 | -267.0739 | 1.7977e+308
| 2.813693 | 0.008721148 | 6.4 | 2114.17 | 1.7977e+308 | 1.271652e-157
| 6.561853 | 0.008705045 | 6.6 | 2192.671 | 27.27351 | 109.3526
| 6.336215 | 0.008974354 | 6.8 | 2247.333 | 40.64812 | 138.1218
| 5.108556 | 0.009337818 | 7 | 2383.959 | -306.8838 | 1.7977e+308
| 4.060399 | 0.009702029 | 7.2 | 2639.093 | 77.22071 | 232.1193
| 6.215824 | 0.009833646 | 7.4 | 2788.104 | 31.3913 | 144.6526
| 5.868509 | 0.0101557 | 7.6 | 2980.208 | 48.32571 | 197.1134
| 6.413167 | 0.010419 | 7.8 | 3221.555 | 20.3978 | 129.1887
| 5.753371 | 0.01078832 | 8 | 3399.789 | 46.29355 | 216.9504
| 6.832454 | 0.01102318 | 8.2 | 3500.793 | 14.08502 | 111.7264
| 6.569073 | 0.01138845 | 8.4 | 3977.769 | 15.12287 | 131.648
| 5.533549 | 0.01178878 | 8.6 | 4290.125 | 43.29419 | 262.3976
| 6.304155 | 0.01208994 | 8.8 | 4477.088 | 18.06004 | 161.095
| 5.821103 | 0.01246733 | 9 | 4504.228 | 31.84262 | 222.7745
| 5.930187 | 0.01280946 | 9.2 | 4329.592 | 34.08477 | 217.692
| 7.15278 | 0.01306276 | 9.4 | 4115.241 | 13.42313 | 118.4664
| 7.197656 | 0.0133909 | 9.6 | 4072.255 | 14.14751 | 118.9125
| 7.423183 | 0.01371557 | 9.8 | 4044.4 | 13.12581 | 111.7032
| 7.124326 | 0.01412253 | 10 | 4205.592 | 16.30692 | 129.5612
| 6.750845 | 0.01454356 | 10.2 | 4485.083 | 21.00272 | 158.3094
| 6.336431 | 0.01496757 | 10.4 | 4669.565 | 31.01331 | 205.1179
| 9.123527 | 0.01512521 | 10.6 | 4606.194 | 6.098363 | 80.33343
| 8.000274 | 0.01560226 | 10.8 | 4541.944 | 10.86728 | 106.5415
| 9.83717 | 0.01585452 | 11 | 4266.069 | 5.564625 | 68.69853
| 9.342627 | 0.01628542 | 11.2 | 4104.978 | 7.355391 | 75.44288
| 9.524714 | 0.0166562 | 11.4 | 4041.688 | 7.32597 | 73.15109
| 9.977818 | 0.01705084 | 11.6 | 4317.764 | 6.054099 | 70.017
| 9.994179 | 0.01746065 | 11.8 | 4481.383 | 6.082388 | 72.11564
| 9.350493 | 0.01793266 | 12 | 4696.753 | 7.725258 | 85.02345
| 10.72914 | 0.01825286 | 12.2 | 4596.994 | 5.129174 | 66.08269
| 10.68841 | 0.01865735 | 12.4 | 4560.869 | 5.452032 | 66.90835
| 11.43272 | 0.01902721 | 12.6 | 4547.039 | 4.590179 | 60.2449
| 12.48192 | 0.01937225 | 12.8 | 4655.035 | 3.597516 | 53.79646
| 11.05025 | 0.01996493 | 13 | 5027.336 | 5.117783 | 69.21917
| 11.76656 | 0.02041738 | 13.2 | 5570.2 | 4.105205 | 67.8392
| 11.71599 | 0.02089455 | 13.4 | 5976.951 | 4.125789 | 72.43556
| 11.44911 | 0.02144932 | 13.6 | 6663.59 | 4.294833 | 82.02088
| 12.40192 | 0.02189364 | 13.8 | 7280.33 | 3.437775 | 79.15401
| 11.93019 | 0.02251249 | 14 | 7748.072 | 3.837615 | 88.50267
| 11.85119 | 0.02307764 | 14.2 | 7873.494 | 4.017764 | 91.09655
| 13.6739 | 0.02345855 | 14.4 | 7883.746 | 2.891727 | 75.71281
| 12.77593 | 0.02409336 | 14.6 | 8000.769 | 3.515961 | 84.23832
| 12.43453 | 0.02465506 | 14.8 | 7984.579 | 3.893283 | 87.72039
| 11.9671 | 0.02530327 | 15 | 7697.685 | 4.55327 | 90.49874
| 12.72345 | 0.0257923 | 15.2 | 7292.341 | 4.112773 | 79.95412
| 13.46619 | 0.0263039 | 15.4 | 6893.685 | 3.774979 | 71.14268
| 14.60673 | 0.02674254 | 15.6 | 6362.691 | 3.289587 | 60.19418
| 14.32006 | 0.02732613 | 15.8 | 5939.728 | 3.731253 | 59.1476
| 15.31419 | 0.02781245 | 16 | 5872.754 | 3.247084 | 53.814
| 14.76586 | 0.02852361 | 16.2 | 6240.557 | 3.580477 | 59.6081
| 14.0761 | 0.02922404 | 16.4 | 6797.525 | 4.00367 | 68.36901
| 17.62802 | 0.02970461 | 16.6 | 7789.7 | 2.2464 | 57.64932
| 18.14829 | 0.03038999 | 16.8 | 8909.307 | 2.07898 | 63.01699
| 17.73571 | 0.03116732 | 17 | 10180.48 | 2.170603 | 73.33183
| 18.36809 | 0.03189824 | 17.2 | 11178.79 | 2.027311 | 77.1885
| 17.69128 | 0.03270981 | 17.4 | 11793.47 | 2.232112 | 84.96604
| 18.12705 | 0.03345498 | 17.6 | 12354.48 | 2.158242 | 86.67335
| 17.40306 | 0.034245 | 17.8 | 12820.65 | 2.396347 | 94.30875
| 17.59386 | 0.03516883 | 18 | 13605.77 | 2.387481 | 98.98302
| 18.04032 | 0.03600977 | 18.2 | 13647.54 | 2.33226 | 96.79345
| 18.53451 | 0.0368668 | 18.4 | 13544.52 | 2.274769 | 93.49059
| 17.78811 | 0.03779414 | 18.6 | 13371.38 | 2.561784 | 97.03796
| 18.92143 | 0.03857666 | 18.8 | 12947.88 | 2.330138 | 87.999
| 19.20848 | 0.03944511 | 19 | 12711.65 | 2.332959 | 85.28371
| 19.2687 | 0.04047312 | 19.2 | 13519.88 | 2.357546 | 90.42769
| 18.69661 | 0.04148455 | 19.4 | 14344.52 | 2.549956 | 99.33176
| 19.28131 | 0.04252441 | 19.6 | 15236.27 | 2.434198 | 102.0591
| 19.95498 | 0.04354755 | 19.8 | 16071.29 | 2.311264 | 103.8184
| 19.92789 | 0.04462682 | 20 | 16687.24 | 2.368684 | 108.2135
| 20.47897 | 0.04574398 | 20.2 | 16616.51 | 2.312608 | 104.8571
| 20.51842 | 0.04678957 | 20.4 | 16624.28 | 2.367028 | 104.9491
| 20.00607 | 0.04803188 | 20.6 | 16982.84 | 2.558995 | 110.5621
| 21.02288 | 0.04914774 | 20.8 | 17751.46 | 2.361141 | 109.6548
| 20.04516 | 0.05044119 | 21 | 18819.79 | 2.647223 | 122.9033
| 20.00503 | 0.05181798 | 21.2 | 19867.41 | 2.715716 | 130.4994
| 20.84779 | 0.05295953 | 21.4 | 20349.06 | 2.556433 | 128.0063
| 20.80172 | 0.05433372 | 21.6 | 20816.65 | 2.635656 | 131.6809
| 20.41719 | 0.05567926 | 21.8 | 21061.07 | 2.80938 | 136.4239
| 21.1179 | 0.056892 | 22 | 20763.09 | 2.70343 | 129.7851
| 21.06509 | 0.05831193 | 22.2 | 20860.69 | 2.795539 | 131.123
| 21.57059 | 0.05967118 | 22.4 | 21291.01 | 2.730974 | 130.7124
| 21.70427 | 0.06108016 | 22.6 | 21409.63 | 2.771094 | 130.8859
| 21.38888 | 0.06246644 | 22.8 | 21474.06 | 2.928629 | 133.7832
| 21.87382 | 0.06391504 | 23 | 22106.75 | 2.862939 | 134.7274
| 22.03062 | 0.06554869 | 23.2 | 22943.9 | 2.888397 | 139.2169
| 22.1667 | 0.06700484 | 23.4 | 23380.65 | 2.918757 | 141.3011
| 21.8538 | 0.06870186 | 23.6 | 24243.22 | 3.07098 | 149.4377
| 22.03973 | 0.07025232 | 23.8 | 25071.31 | 3.081827 | 153.6357
| 22.86833 | 0.07184926 | 24 | 25807.6 | 2.929147 | 152.2854
| 22.5792 | 0.0736662 | 24.2 | 26302.07 | 3.081922 | 157.9713
| 22.13973 | 0.07530882 | 24.4 | 26599.9 | 3.280768 | 163.8194
| 22.79247 | 0.07704308 | 24.6 | 26747.96 | 3.180857 | 159.8387
| 22.71951 | 0.07873941 | 24.8 | 26646.5 | 3.287152 | 160.1608
| 23.23884 | 0.08033109 | 25 | 26492.7 | 3.224223 | 155.5345
| 23.10448 | 0.08218553 | 25.2 | 26491.29 | 3.351275 | 156.9464
| 23.0483 | 0.08385419 | 25.4 | 26695.39 | 3.444268 | 159.0036
| 23.38184 | 0.0857084 | 25.6 | 27053.72 | 3.428179 | 159.014
| 22.98877 | 0.08755847 | 25.8 | 27490.88 | 3.625007 | 165.2444
| 23.41522 | 0.08932379 | 26 | 27936.71 | 3.569362 | 164.9331
| 23.68753 | 0.09120903 | 26.2 | 28439.06 | 3.565034 | 166.2324
| 23.49352 | 0.09310018 | 26.4 | 28816.66 | 3.703691 | 170.5358
| 23.41788 | 0.09513761 | 26.6 | 29301.09 | 3.812719 | 174.6293
| 23.83987 | 0.09696374 | 26.8 | 29533.07 | 3.760236 | 172.896
| 23.70043 | 0.09890139 | 27 | 29805.7 | 3.888342 | 176.1649
| 23.54321 | 0.1010019 | 27.2 | 30049.14 | 4.03429 | 179.5055
| 23.61119 | 0.1029081 | 27.4 | 30114.33 | 4.101482 | 179.7324
| 23.793 | 0.1049134 | 27.6 | 29992.62 | 4.139238 | 177.8231
| 23.96162 | 0.1068019 | 27.8 | 30024.04 | 4.170505 | 176.97
| 23.76663 | 0.1090085 | 28 | 29962.65 | 4.348352 | 178.762
| 24.13316 | 0.1109424 | 28.2 | 29931.31 | 4.310926 | 175.8248
| 24.63159 | 0.1130773 | 28.4 | 30137.66 | 4.230598 | 173.3659
| 24.85785 | 0.1150613 | 28.6 | 30472.21 | 4.233515 | 173.9103
| 24.86212 | 0.1171669 | 28.8 | 30997.62 | 4.310529 | 177.4078
| 24.9481 | 0.1195357 | 29 | 31789.05 | 4.362596 | 181.873
| 24.80492 | 0.1217367 | 29.2 | 32551.69 | 4.488367 | 188.1442
| 25.15102 | 0.1241156 | 29.4 | 33430.61 | 4.445253 | 190.8626
| 24.95999 | 0.1264535 | 29.6 | 34092.44 | 4.596723 | 197.079
| 25.1673 | 0.1286928 | 29.8 | 34286.81 | 4.614363 | 196.8035
| 25.03193 | 0.131062 | 30 | 34584.15 | 4.759894 | 200.3583
| 25.53601 | 0.1334918 | 30.2 | 34829.61 | 4.672504 | 197.6623
| 25.13302 | 0.1357877 | 30.4 | 35107.86 | 4.914974 | 203.5761
| 25.32268 | 0.1382607 | 30.6 | 35487.92 | 4.938632 | 204.5873
| 25.56961 | 0.1407049 | 30.8 | 36043.31 | 4.932488 | 206.0974
| 25.2777 | 0.1431127 | 31 | 36444.12 | 5.139349 | 211.8958
| 25.73032 | 0.1456784 | 31.2 | 36742.08 | 5.061762 | 209.7802
| 25.87286 | 0.1480191 | 31.4 | 36613.68 | 5.109951 | 208.0917
| 26.15239 | 0.1505332 | 31.6 | 36287.85 | 5.117913 | 204.0006
| 26.4144 | 0.1528631 | 31.8 | 35884.83 | 5.127492 | 199.6858
| 26.61847 | 0.1553048 | 32 | 35515.8 | 5.16293 | 196.1967
| 26.76557 | 0.157806 | 32.2 | 35412.28 | 5.213038 | 194.7859
| 26.87068 | 0.1604174 | 32.4 | 35772.91 | 5.26625 | 196.4126
| 27.02719 | 0.1629219 | 32.6 | 36197.6 | 5.291706 | 197.9286
| 27.00917 | 0.1655107 | 32.8 | 36775.04 | 5.382867 | 201.8548
| 27.29602 | 0.1683864 | 33 | 37611.43 | 5.355386 | 204.6026
| 27.43008 | 0.1710156 | 33.2 | 38116.09 | 5.38914 | 206.7505
| 27.40508 | 0.1738138 | 33.4 | 38422.85 | 5.498316 | 209.2271
| 27.42597 | 0.176473 | 33.6 | 38709.9 | 5.584654 | 211.1569
| 27.97759 | 0.1791546 | 33.8 | 38991.51 | 5.459914 | 208.239
| 29.28911 | 0.1820048 | 34 | 39267.78 | 5.077162 | 199.1898
| 29.60102 | 0.184697 | 34.2 | 39312.98 | 5.061975 | 197.3755
| 30.15413 | 0.1876097 | 34.4 | 39669.95 | 4.965761 | 195.42
| 29.98968 | 0.1904332 | 34.6 | 39997.76 | 5.102871 | 198.7896
| 30.70514 | 0.1932278 | 34.8 | 40259.71 | 4.952872 | 195.1198
| 30.88548 | 0.1963559 | 35 | 40720.61 | 4.980998 | 196.5584
| 31.22161 | 0.199315 | 35.2 | 41460.32 | 4.946741 | 198.2186
| 31.27136 | 0.2025384 | 35.4 | 42331.56 | 5.005794 | 202.6889
| 31.38968 | 0.2055746 | 35.6 | 42915.96 | 5.04486 | 205.1653
| 31.54471 | 0.2086611 | 35.8 | 43542.11 | 5.072135 | 207.5702
| 31.60597 | 0.2121228 | 36 | 44529.8 | 5.130062 | 212.5874
| 31.79531 | 0.2152762 | 36.2 | 45102.03 | 5.148425 | 214.4333
| 31.87229 | 0.2186861 | 36.4 | 45711.98 | 5.208043 | 217.3863
| 31.98544 | 0.2219033 | 36.6 | 46224.02 | 5.252362 | 219.5192
| 32.6266 | 0.2251989 | 36.8 | 46807.73 | 5.1314 | 217.8075
| 32.85252 | 0.2288169 | 37 | 47297.85 | 5.150698 | 218.9494
| 32.73656 | 0.232386 | 37.2 | 47779.78 | 5.273055 | 222.7323
| 32.64289 | 0.2357747 | 37.4 | 48173.79 | 5.387103 | 225.9137
| 33.10401 | 0.2393718 | 37.6 | 48579.44 | 5.330269 | 224.6842
| 33.94316 | 0.2427964 | 37.8 | 48818.46 | 5.161086 | 219.746
| 34.38288 | 0.2463342 | 38 | 49140.89 | 5.11624 | 218.417
| 34.97616 | 0.2500312 | 38.2 | 49442.66 | 5.033731 | 215.9361
| 35.20553 | 0.2536086 | 38.4 | 49690.41 | 5.051558 | 215.8483
| 35.15868 | 0.2573216 | 38.6 | 50107.33 | 5.145384 | 218.5483
| 35.37695 | 0.261001 | 38.8 | 50614.16 | 5.161526 | 219.7499
| 35.7526 | 0.2650102 | 39 | 51145.58 | 5.140377 | 219.9548
| 36.00166 | 0.2687532 | 39.2 | 51493.2 | 5.151551 | 220.1805
| 35.87086 | 0.2727616 | 39.4 | 52004.16 | 5.270657 | 223.9238
| 36.39423 | 0.2765219 | 39.6 | 52342.96 | 5.204116 | 222.1089
| 36.8215 | 0.2803947 | 39.8 | 52682.83 | 5.167793 | 221.0387
| 37.40144 | 0.2845775 | 40 | 53129.29 | 5.096378 | 219.4589
| 37.47401 | 0.2884957 | 40.2 | 53419.79 | 5.156107 | 220.6424
| 38.35429 | 0.2925943 | 40.4 | 53615.75 | 5.012086 | 216.0075
| 37.96641 | 0.2966243 | 40.6 | 53865.02 | 5.191009 | 220.0499
| 38.04976 | 0.3006721 | 40.8 | 54195.06 | 5.247887 | 221.328
| 38.22857 | 0.3051428 | 41 | 55010.35 | 5.277904 | 224.1398
| 38.55997 | 0.3096295 | 41.2 | 56048.99 | 5.26292 | 226.8782
| 39.40622 | 0.3139128 | 41.4 | 56981.78 | 5.1154 | 225.6175
| 38.93707 | 0.3185712 | 41.6 | 57965.37 | 5.309178 | 233.5545
| 39.17337 | 0.3229799 | 41.8 | 58611.35 | 5.323499 | 235.1494
| 39.84841 | 0.3274602 | 42 | 58967.01 | 5.231847 | 232.4246
| 39.72361 | 0.3321354 | 42.2 | 59201.11 | 5.349489 | 234.7092
| 39.94167 | 0.3366292 | 42.4 | 59477.19 | 5.374894 | 234.796
| 40.25893 | 0.34138 | 42.6 | 59959.17 | 5.375252 | 235.1119
| 40.73179 | 0.3459778 | 42.8 | 60358.92 | 5.334479 | 234.0054
| 41.11449 | 0.3509975 | 43 | 61148.12 | 5.317436 | 235.2089
| 41.293 | 0.3557792 | 43.2 | 61808.21 | 5.348409 | 237.2005
| 41.37858 | 0.3607557 | 43.4 | 62146.88 | 5.410929 | 238.465
| 41.74364 | 0.3656705 | 43.6 | 62067.85 | 5.409383 | 236.0824
| 41.84418 | 0.3704637 | 43.8 | 61790.68 | 5.474629 | 234.6424
| 42.80749 | 0.3751535 | 44 | 61451.24 | 5.327043 | 227.4573
| 42.59998 | 0.3800902 | 44.2 | 60920.3 | 5.472417 | 226.9724
| 43.28228 | 0.3848566 | 44.4 | 60790.84 | 5.390944 | 222.6395
| 43.312 | 0.3900403 | 44.6 | 61257.08 | 5.462975 | 224.7003
| 44.53542 | 0.3950468 | 44.8 | 62065.67 | 5.244631 | 221.0066
| 44.49284 | 0.4003588 | 45 | 63103.47 | 5.32138 | 225.6613
| 44.76224 | 0.406049 | 45.2 | 64904.26 | 5.3199 | 231.4965
| 45.25655 | 0.4116653 | 45.4 | 66475.5 | 5.270965 | 235.0446
| 45.60124 | 0.4170835 | 45.6 | 67329.74 | 5.264 | 236.655
| 45.75405 | 0.4226137 | 45.8 | 67956.5 | 5.303935 | 238.539
| 45.87879 | 0.4284722 | 46 | 68336.86 | 5.358174 | 239.6514
| 46.2204 | 0.4339401 | 46.2 | 68308.83 | 5.36408 | 237.8326
| 46.52782 | 0.4396644 | 46.4 | 68258.15 | 5.381219 | 236.1748
| 47.00999 | 0.4452459 | 46.6 | 68567.75 | 5.351908 | 234.872
| 47.14608 | 0.4509547 | 46.8 | 68986.85 | 5.397803 | 236.0243
| 47.67434 | 0.457085 | 47 | 69761.45 | 5.358541 | 236.2456
| 47.87005 | 0.4629786 | 47.2 | 70480.59 | 5.388092 | 238.167
| 48.25979 | 0.4691152 | 47.4 | 70981.77 | 5.382148 | 238.1524
| 48.69955 | 0.4750029 | 47.6 | 71291.19 | 5.364769 | 237.1302
| 49.05254 | 0.481003 | 47.8 | 71570.51 | 5.367304 | 236.5113
| 49.53547 | 0.4873793 | 48 | 71744.37 | 5.349027 | 234.8173
| 50.23303 | 0.4934248 | 48.2 | 71897.86 | 5.283382 | 231.9045
| 51.03207 | 0.4998367 | 48.4 | 72546.02 | 5.197425 | 230.3004
| 51.06293 | 0.506142 | 48.6 | 73120.69 | 5.261653 | 232.4952
| 51.31609 | 0.5125558 | 48.8 | 73845.55 | 5.281137 | 234.0411
| 51.24565 | 0.5194545 | 49 | 74913.55 | 5.365218 | 238.5539
| 51.52679 | 0.5260497 | 49.2 | 75831.06 | 5.377464 | 240.6175
| 51.77042 | 0.5329998 | 49.4 | 76703.71 | 5.401535 | 242.7345
| 51.60905 | 0.539677 | 49.6 | 77151.59 | 5.508857 | 245.5769
| 52.52336 | 0.5464064 | 49.8 | 77474.17 | 5.402581 | 242.0386
| 52.76001 | 0.553231 | 50 | 77583.59 | 5.434905 | 241.499
| 53.11342 | 0.5602356 | 50.2 | 77366.28 | 5.450351 | 239.2287
| 53.55465 | 0.5669423 | 50.4 | 76955.05 | 5.447542 | 235.8642
| 53.75756 | 0.5740307 | 50.6 | 76817.58 | 5.491377 | 234.7127
| 53.99118 | 0.5808906 | 50.8 | 76666.99 | 5.526391 | 233.3591
| 55.10734 | 0.5878522 | 51 | 76699.88 | 5.390202 | 228.2844
| 55.42501 | 0.5951078 | 51.2 | 76872.01 | 5.407858 | 227.6576
| 55.69459 | 0.602246 | 51.4 | 77311.93 | 5.428881 | 228.1254
| 56.14143 | 0.6095838 | 51.6 | 77696.01 | 5.419348 | 227.5761
| 56.23046 | 0.6169994 | 51.8 | 78160.34 | 5.475402 | 228.9833
| 56.22488 | 0.6244922 | 52 | 78673.5 | 5.549152 | 231.0038
| 56.24975 | 0.6320172 | 52.2 | 79368.93 | 5.614883 | 233.4738
| 57.10819 | 0.6398593 | 52.4 | 80295.83 | 5.522683 | 232.6659
| 56.84597 | 0.6475974 | 52.6 | 81174.87 | 5.640267 | 237.1004
| 57.79029 | 0.6554871 | 52.8 | 82325.05 | 5.529497 | 236.5477
| 57.98743 | 0.6638555 | 53 | 83643.27 | 5.560223 | 240.1529
| 58.40249 | 0.6718437 | 53.2 | 84295.98 | 5.55547 | 240.5565
| 58.5152 | 0.6801849 | 53.4 | 84828.13 | 5.610392 | 242.0547
| 59.06012 | 0.6881845 | 53.6 | 84902.03 | 5.588481 | 239.998
| 59.27745 | 0.6962493 | 53.8 | 84589.1 | 5.631448 | 238.3257
| 59.18883 | 0.7046916 | 54 | 84338.18 | 5.733435 | 238.319
| 59.68931 | 0.7128645 | 54.2 | 84300.89 | 5.72083 | 236.1909
| 60.38144 | 0.7214203 | 54.4 | 84668.45 | 5.671434 | 234.4747
| 60.96538 | 0.7298331 | 54.6 | 85321.61 | 5.636963 | 234.1417
| 61.32382 | 0.7385546 | 54.8 | 86313.87 | 5.640853 | 235.86
| 61.48286 | 0.7477231 | 55 | 87651.06 | 5.679117 | 239.5327
| 61.12897 | 0.7566297 | 55.2 | 88586.85 | 5.81219 | 244.385
| 62.02203 | 0.7657947 | 55.4 | 89360.67 | 5.724991 | 242.918
| 62.46811 | 0.7747935 | 55.6 | 89788.74 | 5.721044 | 242.497
| 63.48143 | 0.783894 | 55.8 | 90195.7 | 5.620321 | 239.472
| 63.63974 | 0.7934043 | 56 | 90483.22 | 5.671336 | 239.9646
| 63.70948 | 0.8026399 | 56.2 | 90657.44 | 5.736321 | 240.5066
| 64.22942 | 0.8121466 | 56.4 | 90949.25 | 5.724157 | 239.4042
| 64.38805 | 0.8215344 | 56.6 | 91057.17 | 5.774902 | 239.3608
| 65.19977 | 0.8310159 | 56.8 | 91195.41 | 5.713977 | 236.5776
| 65.57259 | 0.8410557 | 57 | 92103.76 | 5.722368 | 237.9289
| 65.88957 | 0.8508631 | 57.2 | 93119.09 | 5.7364 | 239.8051
| 66.60275 | 0.8611563 | 57.4 | 94649.8 | 5.682149 | 241.4459
| 66.9035 | 0.871358 | 57.6 | 96011.66 | 5.697168 | 244.3556
| 67.79906 | 0.8817136 | 57.8 | 97356.55 | 5.61749 | 244.6456
| 67.7605 | 0.8923987 | 58 | 98238.66 | 5.695081 | 247.6439
| 67.83243 | 0.9028959 | 58.2 | 98621.2 | 5.759053 | 248.7575
| 68.60059 | 0.9132707 | 58.4 | 98868.12 | 5.710617 | 246.4795
| 69.0142 | 0.9241414 | 58.6 | 99201.4 | 5.721709 | 245.9984
| 69.6834 | 0.9349142 | 58.8 | 99808.12 | 5.68824 | 245.2002
| 70.39985 | 0.9457717 | 59 | 100246.2 | 5.65025 | 243.7686
| 70.90682 | 0.9570403 | 59.2 | 100930.6 | 5.644845 | 243.89
| 71.58871 | 0.9679389 | 59.4 | 101309.5 | 5.613372 | 242.4774
| 72.15922 | 0.979439 | 59.6 | 102024.8 | 5.599296 | 242.4402
| 72.56108 | 0.9907264 | 59.8 | 102417.2 | 5.611944 | 242.2123
| 72.5658 | 1.002331 | 60 | 103280 | 5.680524 | 244.8073
| 72.74826 | 1.014287 | 60.2 | 104494.7 | 5.7208 | 247.6365
| 73.81249 | 1.026051 | 60.4 | 105654.4 | 5.628547 | 246.7624
| 74.11387 | 1.038268 | 60.6 | 106385.7 | 5.656479 | 247.8195
| 74.51554 | 1.050271 | 60.8 | 106843.1 | 5.670549 | 247.7535
| 75.0794 | 1.06246 | 61 | 107253 | 5.662188 | 246.9341
| 75.48818 | 1.074871 | 61.2 | 107611.3 | 5.677814 | 246.6004
| 76.4143 | 1.087087 | 61.4 | 108086.9 | 5.616687 | 244.5821
| 76.86339 | 1.099946 | 61.6 | 109183.1 | 5.621261 | 245.9809
| 77.4937 | 1.112338 | 61.8 | 110244.5 | 5.597696 | 246.5815
| 78.10245 | 1.125729 | 62 | 111807.6 | 5.578399 | 248.5323
| 78.68644 | 1.138583 | 62.2 | 112642.8 | 5.566023 | 248.7337
| 79.18155 | 1.151968 | 62.4 | 113182.6 | 5.57116 | 248.5484
| 79.37649 | 1.165171 | 62.6 | 113395.7 | 5.618383 | 248.6727
| 79.60231 | 1.178353 | 62.8 | 113356.8 | 5.663288 | 248.0616
| 79.66099 | 1.192018 | 63 | 112801.3 | 5.738748 | 246.8188
| 81.10563 | 1.205185 | 63.2 | 112558 | 5.618713 | 241.3316
| 82.0756 | 1.218964 | 63.4 | 112663.9 | 5.565234 | 238.5207
| 82.51398 | 1.23268 | 63.6 | 113057.5 | 5.578526 | 238.2527
| 83.23886 | 1.246467 | 63.8 | 113263.8 | 5.556379 | 236.5837
| 83.87765 | 1.260986 | 64 | 114305.6 | 5.541337 | 237.1678
| 84.6633 | 1.275252 | 64.2 | 115491.3 | 5.505095 | 237.5798
| 84.6258 | 1.290081 | 64.4 | 116873.2 | 5.573521 | 241.1971
| 85.31212 | 1.304571 | 64.6 | 117569.9 | 5.55445 | 240.7949
| 85.92178 | 1.319379 | 64.8 | 118691.6 | 5.542726 | 241.6252
| 86.06152 | 1.334833 | 65 | 120098.3 | 5.589957 | 244.684
| 87.27435 | 1.349792 | 65.2 | 120997.5 | 5.50588 | 242.9722
| 87.95878 | 1.365388 | 65.4 | 122042.2 | 5.48918 | 243.3724
| 88.78685 | 1.380934 | 65.6 | 123544 | 5.451426 | 244.3105
| 89.2999 | 1.396839 | 65.8 | 125347.3 | 5.450363 | 246.9405
| 89.76589 | 1.413125 | 66 | 126801.4 | 5.458993 | 248.944
| 90.02448 | 1.429313 | 66.2 | 127741.9 | 5.494972 | 250.4851
| 90.471 | 1.445535 | 66.4 | 128733.1 | 5.508156 | 251.508
| 91.61865 | 1.4621 | 66.6 | 128993.4 | 5.446783 | 248.6313
| 92.65031 | 1.478324 | 66.8 | 128222 | 5.406132 | 243.9852
| 93.12084 | 1.494739 | 67 | 128016 | 5.425391 | 242.3804
| 93.96411 | 1.511669 | 67.2 | 128069.7 | 5.402791 | 240.2119
| 94.12086 | 1.528415 | 67.4 | 128130.4 | 5.455583 | 240.161
| 94.82773 | 1.545745 | 67.6 | 128667.3 | 5.445277 | 239.4528
| 95.53635 | 1.563016 | 67.8 | 129786.9 | 5.429843 | 239.9506
| 96.32165 | 1.580566 | 68 | 130952.4 | 5.406765 | 240.3132
| 96.31893 | 1.598742 | 68.2 | 132719.7 | 5.467285 | 244.2701
| 97.34662 | 1.616719 | 68.4 | 134393.8 | 5.415192 | 244.9215
| 97.73107 | 1.635434 | 68.6 | 136470.3 | 5.432627 | 248.3321
| 98.28424 | 1.654098 | 68.8 | 138446 | 5.432175 | 251.0109
| 99.13758 | 1.672876 | 69 | 140044.2 | 5.402781 | 251.985
| 99.79738 | 1.692177 | 69.2 | 141224.5 | 5.398518 | 252.6937
| 100.6917 | 1.710988 | 69.4 | 141287.3 | 5.375264 | 250.4329
| 101.3252 | 1.730085 | 69.6 | 140859.6 | 5.383099 | 248.0082
| 102.0717 | 1.748932 | 69.8 | 139791.2 | 5.382562 | 244.0314
| 102.9097 | 1.768423 | 70 | 138969.6 | 5.373341 | 240.363
| 103.4968 | 1.787732 | 70.2 | 138707.5 | 5.384795 | 238.5221
| 103.9569 | 1.807804 | 70.4 | 139545.9 | 5.403626 | 239.1647
| 104.7398 | 1.827833 | 70.6 | 140814.7 | 5.38645 | 239.7389
| 105.0902 | 1.848284 | 70.8 | 142829.2 | 5.408559 | 242.9152
| 105.8312 | 1.869438 | 71 | 144726 | 5.394694 | 244.7861
| 106.3065 | 1.890199 | 71.2 | 146069 | 5.409168 | 246.3193
| 107.1021 | 1.911509 | 71.4 | 146817 | 5.39747 | 245.8387
| 107.6469 | 1.932525 | 71.6 | 146933.1 | 5.413105 | 244.8598
| 108.6566 | 1.953668 | 71.8 | 147071.8 | 5.38357 | 242.6847
| 109.0363 | 1.975565 | 72 | 147784.6 | 5.413238 | 243.287
| 109.4962 | 1.997419 | 72.2 | 148557.2 | 5.43417 | 243.7805
| 110.4826 | 2.019646 | 72.4 | 149941.6 | 5.401452 | 243.9981
| 111.0625 | 2.04221 | 72.6 | 151855.3 | 5.405038 | 246.256
| 111.6219 | 2.064981 | 72.8 | 153701.1 | 5.411299 | 248.4334
| 112.0588 | 2.08804 | 73 | 155106.9 | 5.43228 | 250.1279
| 112.8864 | 2.111647 | 73.2 | 156626.6 | 5.41719 | 250.9787
| 112.9751 | 2.134896 | 73.4 | 157366.9 | 5.474438 | 252.3834
| 113.9984 | 2.158968 | 73.6 | 158557.3 | 5.443529 | 252.1013
| 114.4479 | 2.182812 | 73.8 | 159533.6 | 5.466343 | 252.9598
| 115.6402 | 2.207053 | 74 | 160717.4 | 5.420305 | 252.2201
| 115.8535 | 2.232072 | 74.2 | 162121.9 | 5.464591 | 254.466
| 116.7147 | 2.256564 | 74.4 | 163282.6 | 5.449164 | 254.5497
| 117.25 | 2.281927 | 74.6 | 164012.3 | 5.467962 | 254.7373
| 118.1091 | 2.306336 | 74.8 | 164462.1 | 5.456004 | 253.5755
| 118.9747 | 2.332358 | 75 | 165622.4 | 5.44368 | 253.6669
| 120.0798 | 2.357902 | 75.2 | 166367 | 5.411167 | 252.4232
| 120.2809 | 2.384352 | 75.4 | 167643.3 | 5.457375 | 254.4125
| 120.7783 | 2.410711 | 75.6 | 168963 | 5.47654 | 255.7129
| 121.8346 | 2.437231 | 75.8 | 170534.9 | 5.445304 | 256.0091
| 122.8093 | 2.464727 | 76 | 172356.1 | 5.422543 | 256.9418
| 123.3912 | 2.491987 | 76.2 | 174161.4 | 5.432851 | 258.8297
| 124.3694 | 2.520063 | 76.4 | 175780.5 | 5.412071 | 259.3911
| 124.6366 | 2.547679 | 76.6 | 176956.6 | 5.452458 | 260.9959
| 125.8368 | 2.575691 | 76.8 | 177828.8 | 5.416017 | 259.7258
| 126.3606 | 2.604691 | 77 | 178676.7 | 5.438765 | 260.1331
| 127.0126 | 2.633128 | 77.2 | 179077.5 | 5.451224 | 259.4698
| 127.6258 | 2.662401 | 77.4 | 179743.4 | 5.467124 | 259.3531
| 128.6575 | 2.691485 | 77.6 | 180190.6 | 5.448486 | 257.8509
| 129.4527 | 2.720716 | 77.8 | 180781.8 | 5.448807 | 257.1781
| 129.7597 | 2.750533 | 78 | 181455.9 | 5.489829 | 257.8272
| 130.6935 | 2.781094 | 78.2 | 182895.9 | 5.476582 | 258.2043
| 131.6575 | 2.811372 | 78.4 | 183994.8 | 5.461806 | 257.9549
| 132.2462 | 2.842708 | 78.6 | 185147.5 | 5.479273 | 258.696
| 132.7011 | 2.87353 | 78.8 | 186234.7 | 5.506254 | 259.6404
| 133.7242 | 2.904941 | 79 | 187226.3 | 5.488701 | 259.0827
| 134.7967 | 2.93672 | 79.2 | 187786.7 | 5.470085 | 257.7447
| 135.0432 | 2.968732 | 79.4 | 188727.6 | 5.515479 | 258.9403
| 136.1438 | 3.001702 | 79.6 | 190316.5 | 5.491352 | 259.1567
| 137.9758 | 3.034367 | 79.8 | 191830.7 | 5.410469 | 257.5753
| 138.4074 | 3.067347 | 80 | 193198.6 | 5.439339 | 258.9805
| 138.9494 | 3.101349 | 80.2 | 194904 | 5.45979 | 260.6527
| 140.0339 | 3.134878 | 80.4 | 195486.3 | 5.442566 | 259.3622
| 141.0643 | 3.168834 | 80.6 | 195862.6 | 5.431178 | 257.9064
| 141.7316 | 3.202898 | 80.8 | 196067.8 | 5.447901 | 257.0197
| 142.1634 | 3.238108 | 81 | 196324.2 | 5.484006 | 256.7454
| 143.3921 | 3.272757 | 81.2 | 196237.7 | 5.460198 | 254.2208
| 144.2555 | 3.308347 | 81.4 | 197446.9 | 5.459264 | 254.4263
| 145.4524 | 3.344239 | 81.6 | 198536.5 | 5.434569 | 253.7441
| 145.5764 | 3.380249 | 81.8 | 199964.3 | 5.487221 | 255.8465
| 147.0578 | 3.417228 | 82 | 201637.5 | 5.44036 | 255.4023
| 147.8883 | 3.454211 | 82.2 | 203146.4 | 5.441786 | 256.1042
| 148.6354 | 3.491847 | 82.4 | 203615.6 | 5.454757 | 255.4925
| 149.5127 | 3.5292 | 82.6 | 203642.8 | 5.459441 | 253.9846
| 150.7531 | 3.566698 | 82.8 | 203962.7 | 5.436833 | 252.164
| 151.6196 | 3.605069 | 83 | 204939.2 | 5.439177 | 252.0517
| 152.3932 | 3.644499 | 83.2 | 207384.2 | 5.44293 | 254.1797
| 153.0853 | 3.684014 | 83.4 | 209730.5 | 5.452653 | 256.3243
| 154.3657 | 3.724595 | 83.6 | 213346.4 | 5.417516 | 259.018
| 155.3264 | 3.764679 | 83.8 | 215722.9 | 5.40908 | 260.623
| 155.9285 | 3.805429 | 84 | 217194.1 | 5.429756 | 261.7075
| 157.3246 | 3.84679 | 84.2 | 217683.6 | 5.401022 | 259.8149
| 158.3224 | 3.888432 | 84.4 | 218552 | 5.398045 | 259.2711
| 159.7887 | 3.930529 | 84.6 | 219758.2 | 5.363016 | 258.2586
| 160.7574 | 3.972698 | 84.8 | 221375.2 | 5.359383 | 258.7931
| 161.4589 | 4.015703 | 85 | 223429.7 | 5.372495 | 260.4387
| 162.0006 | 4.059741 | 85.2 | 225848 | 5.395831 | 262.8865
| 163.2093 | 4.103425 | 85.4 | 226511.2 | 5.381486 | 261.6557
| 164.3524 | 4.147912 | 85.6 | 227126.4 | 5.372637 | 260.5125
| 165.4913 | 4.191971 | 85.8 | 226794.6 | 5.366902 | 258.1557
| 166.4032 | 4.236678 | 86 | 226889.1 | 5.374704 | 256.8198
| 167.5159 | 4.282189 | 86.2 | 226618.1 | 5.372033 | 254.6591
| 168.7556 | 4.32788 | 86.4 | 227447.8 | 5.357051 | 253.6953
| 169.456 | 4.374368 | 86.6 | 228756.8 | 5.374888 | 254.3456
| 170.2899 | 4.421422 | 86.8 | 230591.1 | 5.382674 | 255.4115
| 171.084 | 4.468382 | 87 | 231967.8 | 5.39418 | 255.9646
| 172.3428 | 4.516664 | 87.2 | 235009.6 | 5.371962 | 257.7541
| 173.6794 | 4.565294 | 87.4 | 237498.8 | 5.347662 | 258.6929
| 174.0924 | 4.615286 | 87.6 | 240572.1 | 5.379174 | 262.0602
| 175.3008 | 4.664526 | 87.8 | 242600.9 | 5.364691 | 262.6327
| 176.2956 | 4.714724 | 88 | 244402.9 | 5.365001 | 263.3166
| 177.1523 | 4.765313 | 88.2 | 244641.2 | 5.379326 | 262.3201
| 178.272 | 4.816256 | 88.4 | 244280.6 | 5.380131 | 260.1261
| 179.3887 | 4.867544 | 88.6 | 243870.8 | 5.381469 | 257.911
| 180.3635 | 4.919238 | 88.8 | 243709.3 | 5.39055 | 256.2764
| 181.4135 | 4.971168 | 89 | 243910 | 5.393802 | 254.9634
| 182.5112 | 5.025096 | 89.2 | 245581.7 | 5.391002 | 255.3368
| 183.7555 | 5.078048 | 89.4 | 246609.5 | 5.380502 | 254.6895
| 184.7942 | 5.132042 | 89.6 | 246795.3 | 5.386027 | 253.4189
| 185.5655 | 5.186336 | 89.8 | 247390.5 | 5.405513 | 253.0892
| 186.8479 | 5.24084 | 90 | 247630.5 | 5.396665 | 251.4988
| 188.0007 | 5.296169 | 90.2 | 247759.1 | 5.396429 | 250.0203
| 190.1087 | 5.352701 | 90.4 | 249916.9 | 5.336099 | 249.3215
| 190.8574 | 5.409563 | 90.6 | 252958.6 | 5.349404 | 251.8257
| 192.1544 | 5.467023 | 90.8 | 256579.8 | 5.330663 | 254.081
| 193.0051 | 5.526574 | 91 | 261628.9 | 5.334041 | 258.6758
| 193.8306 | 5.585857 | 91.2 | 264897.6 | 5.344234 | 261.2855
| 195.2156 | 5.645979 | 91.4 | 267209.4 | 5.327645 | 261.8684
| 196.3967 | 5.705833 | 91.6 | 268535.5 | 5.324803 | 261.6755
| 197.1644 | 5.766091 | 91.8 | 269353.3 | 5.345926 | 261.5995
| 198.7544 | 5.827149 | 92 | 270773.6 | 5.321496 | 260.8491
| 200.5289 | 5.890393 | 92.2 | 273198.2 | 5.286637 | 260.9243
| 201.1006 | 5.952908 | 92.4 | 274802.8 | 5.316602 | 262.0373
| 202.4975 | 6.016554 | 92.6 | 277020.9 | 5.302192 | 262.4852
| 203.3067 | 6.08041 | 92.8 | 278615.2 | 5.320233 | 263.1955
| 204.3229 | 6.144553 | 93 | 279266.3 | 5.330262 | 262.5468
| 205.7376 | 6.21027 | 93.2 | 278202.4 | 5.326169 | 259.4406
| 207.5964 | 6.275255 | 93.4 | 277331.8 | 5.297936 | 255.9075
| 208.8827 | 6.341233 | 93.6 | 275774 | 5.302035 | 252.595
| 209.5624 | 6.40711 | 93.8 | 274675.4 | 5.335124 | 250.7058
| 211.2729 | 6.47456 | 94 | 273587.3 | 5.317211 | 247.3476
| 212.5971 | 6.542593 | 94.2 | 274841 | 5.311574 | 246.9854
| 214.1293 | 6.611206 | 94.4 | 276824.7 | 5.293572 | 247.0703
| 215.5847 | 6.681383 | 94.6 | 279591.6 | 5.278274 | 248.0563
| 216.4274 | 6.751804 | 94.8 | 282021.8 | 5.29404 | 249.5673
| 217.9375 | 6.823244 | 95 | 285079.1 | 5.275919 | 250.7474
| 219.1414 | 6.895484 | 95.2 | 287974.4 | 5.27371 | 252.1922
| 220.2798 | 6.968313 | 95.4 | 289799.3 | 5.278079 | 252.6555
| 221.4922 | 7.041773 | 95.6 | 292760.4 | 5.275746 | 254.1361
| 223.1516 | 7.11598 | 95.8 | 296209.3 | 5.251299 | 255.4511
| 224.3213 | 7.19222 | 96 | 298768.6 | 5.254098 | 256.58
| 225.4991 | 7.267678 | 96.2 | 299675.4 | 5.260174 | 256.0659
| 226.897 | 7.34484 | 96.4 | 301744.7 | 5.253804 | 256.3834
| 228.1989 | 7.421661 | 96.6 | 301955.5 | 5.256532 | 255.0321
| 228.7621 | 7.498987 | 96.8 | 301573.9 | 5.295139 | 254.1491
| 230.1058 | 7.578322 | 97 | 303014.2 | 5.293689 | 253.9487
| 231.6323 | 7.658462 | 97.2 | 305256.6 | 5.281931 | 254.2653
| 232.7298 | 7.739116 | 97.4 | 306469.3 | 5.292824 | 254.1883
| 234.349 | 7.820095 | 97.6 | 307925.9 | 5.279214 | 253.6358
| 235.5268 | 7.902688 | 97.8 | 309848.1 | 5.285271 | 254.1228
| 237.1312 | 7.985347 | 98 | 311437.5 | 5.272825 | 253.7235
| 238.6016 | 8.069766 | 98.2 | 313938.3 | 5.265016 | 254.3548
| 239.4425 | 8.153919 | 98.4 | 315807.4 | 5.286291 | 255.2315
| 241.0808 | 8.240834 | 98.6 | 319490 | 5.269161 | 256.7199
| 242.5098 | 8.327341 | 98.8 | 323416.8 | 5.260205 | 258.6943
| 243.675 | 8.415425 | 99 | 326136.7 | 5.266769 | 259.9041
| 244.6183 | 8.504582 | 99.2 | 327941 | 5.285688 | 260.5675
| 245.9769 | 8.593775 | 99.4 | 329894.6 | 5.285861 | 260.8085
| 247.3871 | 8.684072 | 99.6 | 331239.1 | 5.285819 | 260.4297
END
Unloading Marker

## Test 071
Segment | Displacement Into Surface | Load On Sample | Time On Sample | Harmonic Contact Stiffness | Hardness | Modulus
| nm | mN | s | N/m | GPa | GPa
Surface Marker | 3.126154 | 0.002930993 | 0 | 182.814 | 1.7977e+308 | 1.7977e+308
| 1.782825 | 0.003168371 | 0.2 | 198.9289 | 1.7977e+308 | 1.196538e-158
| 2.132985 | 0.003281417 | 0.4 | 232.5638 | 1.7977e+308 | 1.398848e-158
| 3.195506 | 0.003341799 | 0.6 | 259.0902 | 1.7977e+308 | 1.558402e-158
| 2.647612 | 0.003519419 | 0.8 | 273.9923 | 1.7977e+308 | 1.648037e-158
| 1.4405 | 0.003742503 | 1 | 321.6571 | 1.7977e+308 | 1.934736e-158
| 5.654075 | 0.003560713 | 1.2 | 402.5721 | 1.7977e+308 | 2.421432e-158
| 2.84514 | 0.003895717 | 1.4 | 452.3916 | 1.7977e+308 | 2.721091e-158
| 2.870238 | 0.004022834 | 1.6 | 540.5805 | 1.7977e+308 | 3.251539e-158
| 3.242394 | 0.004123307 | 1.8 | 643.0258 | 1.7977e+308 | 3.867737e-158
| 3.847788 | 0.004205557 | 2 | 726.8466 | 1.7977e+308 | 4.371911e-158
| 4.531941 | 0.004286643 | 2.2 | 812.6203 | 6.164275 | 25.45806
| 4.13477 | 0.004442653 | 2.4 | 890.8536 | 4.613268 | 23.67666
| 4.580663 | 0.004533402 | 2.6 | 918.8527 | 11.84469 | 39.30436
| 3.042573 | 0.004772317 | 2.8 | 935.1475 | 1.7977e+308 | 5.62482e-158
| 2.702549 | 0.004850115 | 2.884 | 948.9714 | 1.7977e+308 | 5.70797e-158
| 5.932477 | 0.0050331 | 3.4 | 1032.169 | -194.8023 | 1.7977e+308
| 5.584656 | 0.005430083 | 3.8 | 1230.831 | -210.4614 | 1.7977e+308
| 3.737615 | 0.005981135 | 4.2 | 1618.22 | 18.85265 | 78.80211
| 2.592175 | 0.006498227 | 4.6 | 1875.57 | 1.7977e+308 | 1.128137e-157
| 4.100031 | 0.006838198 | 5 | 2041.4 | 227.2533 | 421.3033
| 2.285989 | 0.007462956 | 5.4 | 2242.788 | 1.7977e+308 | 1.349015e-157
| 6.031098 | 0.007716823 | 5.8 | 2360.128 | 24.35702 | 119.144
| 6.422431 | 0.008207418 | 6.2 | 2395.446 | 18.52793 | 100.6405
| 3.987798 | 0.008951463 | 6.6 | 2487.382 | 67.84596 | 209.7456
| 5.281218 | 0.009482908 | 7 | 3478.929 | 51.87544 | 259.0253
| 4.16285 | 0.01021427 | 7.4 | 4853.207 | 970.3876 | -7724.497
| 4.527082 | 0.01088462 | 7.8 | 5357.488 | 101.0725 | 692.786
| 5.39059 | 0.01150647 | 8.2 | 4383.033 | 45.68964 | 283.194
| 5.934748 | 0.01218193 | 8.6 | 3261.289 | 82.44681 | 272.9816
| 6.627715 | 0.01287487 | 9 | 3472.143 | 29.26005 | 153.074
| 5.748011 | 0.01371626 | 9.4 | 4242.125 | 64.10565 | 301.455
| 5.915754 | 0.01446015 | 9.8 | 4046.473 | 79.29266 | 314.4879
| 7.684524 | 0.0150221 | 10.2 | 3352.681 | 21.59972 | 113.6988
| 8.202245 | 0.01565975 | 10.6 | 3066.925 | 21.63126 | 100.8071
| 7.944124 | 0.01644081 | 11 | 3232.445 | 28.05286 | 120.0741
| 7.633135 | 0.0173528 | 11.4 | 4150.741 | 21.72041 | 133.5928
| 6.92047 | 0.01827481 | 11.8 | 4439.717 | 42.15563 | 205.9005
| 7.212606 | 0.01909997 | 12.2 | 4315.041 | 41.27408 | 191.4501
| 7.715717 | 0.0199017 | 12.6 | 4143.269 | 34.4785 | 160.4667
| 6.650739 | 0.02085771 | 13 | 4347.133 | 170.6253 | 455.5123
| 8.477183 | 0.02156975 | 13.4 | 4229.49 | 24.08614 | 127.9599
| 9.083145 | 0.0223919 | 13.8 | 4118.678 | 19.79388 | 109.0802
| 9.441957 | 0.02330261 | 14.2 | 4507.342 | 15.09325 | 101.5117
| 7.13067 | 0.02458353 | 14.6 | 5974.716 | 45.47105 | 258.5842
| 8.823532 | 0.02564909 | 15 | 7684.777 | 11.80589 | 152.3809
| 8.373824 | 0.02681672 | 15.4 | 7674.999 | 15.83388 | 175.7335
| 8.525131 | 0.02793053 | 15.8 | 7147.916 | 17.82018 | 169.2214
| 9.076504 | 0.02911419 | 16.2 | 7520.884 | 14.24237 | 153.9432
| 8.810582 | 0.03048926 | 16.6 | 8804.383 | 14.66546 | 183.0438
| 8.924281 | 0.03187988 | 17 | 10139.45 | 13.32061 | 199.0329
| 9.590009 | 0.03330554 | 17.4 | 10728.47 | 10.89277 | 184.0753
| 9.482016 | 0.03480034 | 17.8 | 10617.26 | 12.32382 | 190.5583
| 10.13843 | 0.03620494 | 18.2 | 10435.45 | 10.8546 | 169.3748
| 10.05124 | 0.03787543 | 18.6 | 10366.42 | 12.19109 | 175.1681
| 9.840221 | 0.03958953 | 19 | 11307.55 | 13.15028 | 197.6892
| 10.13761 | 0.04133649 | 19.4 | 12158.72 | 12.19932 | 200.8823
| 10.49217 | 0.04322467 | 19.8 | 12981.76 | 11.32131 | 202.282
| 10.74843 | 0.04517956 | 20.2 | 13661.36 | 10.97613 | 205.5552
| 10.81455 | 0.04727978 | 20.6 | 14823.23 | 11.02606 | 221.2724
| 10.876 | 0.04938901 | 21 | 15308.43 | 11.41642 | 228.8731
| 11.45352 | 0.05148599 | 21.4 | 15501.52 | 10.48863 | 215.2409
| 10.76163 | 0.05380355 | 21.8 | 15756.56 | 13.31184 | 247.2365
| 11.04827 | 0.05608956 | 22.2 | 17140.12 | 12.51436 | 257.4094
| 11.40945 | 0.05865992 | 22.6 | 18354.59 | 11.80831 | 262.9407
| 11.70855 | 0.06119278 | 23 | 18932.78 | 11.56214 | 262.7252
| 11.8575 | 0.06386743 | 23.4 | 18954.8 | 11.94212 | 261.3942
| 11.88059 | 0.06665034 | 23.8 | 19909.94 | 12.35175 | 276.5101
| 11.99672 | 0.06937522 | 24.2 | 20899.4 | 12.46917 | 288.4233
| 12.58664 | 0.07232348 | 24.6 | 21232.14 | 11.62472 | 274.1162
| 12.80679 | 0.07523816 | 25 | 21301.35 | 11.78722 | 270.8314
| 12.8143 | 0.07826564 | 25.4 | 22292.45 | 12.20372 | 286.0348
| 12.486 | 0.08154784 | 25.8 | 23549.52 | 13.50192 | 319.1158
| 13.29986 | 0.08474202 | 26.2 | 23773.31 | 12.11088 | 293.7186
| 13.63722 | 0.08800297 | 26.6 | 23230.02 | 12.18173 | 279.4462
| 13.81838 | 0.09120535 | 27 | 22791.61 | 12.57548 | 272.1181
| 13.79787 | 0.09464439 | 27.4 | 23155.44 | 13.25792 | 280.4174
| 14.28322 | 0.09811835 | 27.8 | 23730.35 | 12.65945 | 274.588
| 14.14398 | 0.1014453 | 28.2 | 23578.74 | 13.73111 | 280.7569
| 14.58929 | 0.1049206 | 28.6 | 23401.58 | 13.43056 | 268.4627
| 14.68429 | 0.1084935 | 29 | 23852.74 | 13.77491 | 273.5873
| 15.02314 | 0.112253 | 29.4 | 24603.08 | 13.46562 | 274.4818
| 14.99302 | 0.1160135 | 29.8 | 25038.88 | 14.11562 | 283.1925
| 15.12764 | 0.1197666 | 30.2 | 25189.55 | 14.46392 | 284.0104
| 14.98511 | 0.1236422 | 30.6 | 25307.65 | 15.56644 | 293.4025
| 15.33294 | 0.1275191 | 31 | 25586.67 | 15.31284 | 288.6809
| 15.49719 | 0.1315778 | 31.4 | 26075.37 | 15.48974 | 292.02
| 15.65382 | 0.1356393 | 31.8 | 26372.52 | 15.74608 | 293.6466
| 15.9398 | 0.1397863 | 32.2 | 26549.68 | 15.71635 | 290.1696
| 16.00313 | 0.1438676 | 32.6 | 26487.22 | 16.33862 | 291.1621
| 16.49541 | 0.1479939 | 33 | 26511.84 | 15.81363 | 280.4094
| 16.79419 | 0.1522839 | 33.4 | 26666.68 | 15.76648 | 276.8939
| 17.03402 | 0.1565731 | 33.8 | 26810.8 | 15.85952 | 274.9555
| 16.89968 | 0.1609205 | 34.2 | 27034.97 | 16.85733 | 283.8598
| 17.26804 | 0.1655898 | 34.6 | 27648.6 | 16.46583 | 282.561
| 17.32818 | 0.1702216 | 35 | 28117.9 | 16.897 | 288.3639
| 17.61876 | 0.1748732 | 35.4 | 28298.81 | 16.85911 | 285.3689
| 17.80125 | 0.1796431 | 35.8 | 28352.25 | 17.15426 | 284.3207
| 18.35566 | 0.1843729 | 36.2 | 28494.73 | 16.49701 | 274.5737
| 18.37933 | 0.1893744 | 36.6 | 28885.19 | 17.04159 | 280.357
| 18.53451 | 0.1944197 | 37 | 29313.19 | 17.25694 | 283.1628
| 19.05618 | 0.1994341 | 37.4 | 29371.29 | 16.74866 | 274.0908
| 19.22388 | 0.2046813 | 37.8 | 29878.29 | 16.90953 | 277.1952
| 19.23834 | 0.2100249 | 38.2 | 30185.5 | 17.50489 | 282.3913
| 19.58781 | 0.2154702 | 38.6 | 30370.62 | 17.38001 | 278.7373
| 19.65955 | 0.2208521 | 39 | 30190.13 | 18.03573 | 278.8155
| 19.6116 | 0.2264045 | 39.4 | 30191.36 | 18.95293 | 283.2486
| 19.71928 | 0.2320877 | 39.8 | 30595.87 | 19.31756 | 287.0394
| 20.20809 | 0.2379071 | 40.2 | 30986.72 | 18.73749 | 281.6365
| 20.66063 | 0.2438418 | 40.6 | 31302.85 | 18.32424 | 276.921
| 20.79781 | 0.2498255 | 41 | 31500.01 | 18.70045 | 278.4393
| 20.82664 | 0.2560462 | 41.4 | 31904.05 | 19.26747 | 283.9301
| 20.97056 | 0.2623363 | 41.8 | 32351.44 | 19.54083 | 287.143
| 21.23233 | 0.2687423 | 42.2 | 32663.27 | 19.59406 | 286.7369
| 21.9067 | 0.2752047 | 42.6 | 32761.55 | 18.7901 | 276.0819
| 21.50442 | 0.2818325 | 43 | 32916.35 | 20.49481 | 289.092
| 22.05801 | 0.288633 | 43.4 | 33205.11 | 19.8657 | 282.2602
| 21.89685 | 0.2955223 | 43.8 | 33434.44 | 21.01121 | 290.701
| 22.67033 | 0.3025213 | 44.2 | 33748.67 | 19.85112 | 279.5407
| 22.82694 | 0.3096979 | 44.6 | 34011.06 | 20.2052 | 281.2704
| 23.156 | 0.3170368 | 45 | 34091.17 | 20.25607 | 278.3957
| 23.19481 | 0.3243816 | 45.4 | 34094.6 | 21.01467 | 280.8893
| 23.49439 | 0.3318392 | 45.8 | 33976.33 | 21.23047 | 277.4457
| 23.66194 | 0.3394994 | 46.2 | 34283.19 | 21.56044 | 279.3118
| 23.90942 | 0.3473151 | 46.6 | 34554.58 | 21.72266 | 279.4014
| 24.21322 | 0.3553434 | 47 | 34921.85 | 21.71242 | 279.0158
| 24.7186 | 0.3635088 | 47.4 | 35237.12 | 21.26932 | 274.5745
| 24.64119 | 0.3718105 | 47.8 | 35396.61 | 22.27296 | 280.2916
| 25.0341 | 0.3802284 | 48.2 | 35354.13 | 22.27992 | 275.9805
| 25.14088 | 0.3886887 | 48.6 | 35157.91 | 23.06802 | 276.2639
| 25.90092 | 0.3973212 | 49 | 35156.47 | 22.18744 | 265.8558
| 25.9465 | 0.4062566 | 49.4 | 35526.46 | 22.81597 | 270.343
| 26.07703 | 0.4154176 | 49.8 | 36180.45 | 23.09993 | 274.9079
| 26.53216 | 0.4247351 | 50.2 | 36671.82 | 22.71837 | 272.8579
| 26.7268 | 0.434441 | 50.6 | 36979.52 | 23.07408 | 274.5253
| 27.20526 | 0.4439076 | 51 | 36481.74 | 23.19429 | 267.1128
| 27.87566 | 0.453461 | 51.4 | 36023.43 | 22.87941 | 257.2324
| 27.75013 | 0.4633265 | 51.8 | 35909.14 | 24.22396 | 261.9698
| 28.5562 | 0.4733724 | 52.2 | 36197.16 | 23.17374 | 253.96
| 28.09317 | 0.4837309 | 52.6 | 36396.23 | 25.16022 | 265.5669
| 28.86275 | 0.4942412 | 53 | 36551.1 | 24.25712 | 257.4637
| 29.22134 | 0.5049632 | 53.4 | 36730.57 | 24.34158 | 256.1533
| 30.0422 | 0.5159445 | 53.8 | 37196.41 | 23.24964 | 249.5254
| 30.13893 | 0.5272792 | 54.2 | 37810.86 | 23.67253 | 254.0673
| 30.63698 | 0.5389015 | 54.6 | 38573.48 | 23.1831 | 253.6321
| 31.10605 | 0.5507579 | 55 | 38993.22 | 22.97393 | 252.1899
| 31.25489 | 0.5627999 | 55.4 | 39151.74 | 23.55535 | 253.9947
| 31.82321 | 0.5750193 | 55.8 | 39250.17 | 23.33249 | 249.9339
| 32.03385 | 0.5875141 | 56.2 | 39327.12 | 23.85191 | 250.6225
| 32.46519 | 0.6002679 | 56.6 | 39506.49 | 23.88146 | 248.8989
| 32.44363 | 0.6131314 | 57 | 39315.75 | 25.06636 | 251.6203
| 33.11138 | 0.6262459 | 57.4 | 39376.31 | 24.6795 | 246.4323
| 33.76563 | 0.6398183 | 57.8 | 40000.57 | 24.03132 | 243.9196
| 33.92424 | 0.6538611 | 58.2 | 41250.21 | 24.03865 | 250.0464
| 34.56912 | 0.6682726 | 58.6 | 42229.67 | 23.32045 | 249.2421
| 35.30436 | 0.6826877 | 59 | 42025.31 | 23.07063 | 242.8848
| 35.35574 | 0.6973177 | 59.4 | 41558.26 | 24.20183 | 243.5316
| 36.81291 | 0.7121544 | 59.8 | 41626.23 | 22.57802 | 230.838
| 37.10348 | 0.727417 | 60.2 | 41982.85 | 22.85067 | 231.949
| 37.39944 | 0.7430786 | 60.6 | 42302.36 | 23.14746 | 232.9105
| 38.88511 | 0.7589131 | 61 | 42442.77 | 21.66087 | 221.7239
| 39.38661 | 0.7752086 | 61.4 | 42953.59 | 21.56989 | 221.5188
| 39.1308 | 0.7920205 | 61.8 | 43877.49 | 22.42478 | 229.7471
| 39.92617 | 0.8091709 | 62.2 | 44705.1 | 21.77941 | 227.8984
| 41.15585 | 0.8265441 | 62.6 | 44988.22 | 20.82493 | 220.6203
| 41.03237 | 0.8442693 | 63 | 45145.39 | 21.77788 | 224.7408
| 41.88819 | 0.8623578 | 63.4 | 45349.01 | 21.3891 | 220.659
| 42.22933 | 0.8808771 | 63.8 | 45666.91 | 21.66353 | 221.3918
| 43.39752 | 0.8998174 | 64.2 | 46488.95 | 20.67165 | 217.0861
| 43.89786 | 0.9191571 | 64.6 | 46918.7 | 20.7137 | 216.9773
| 44.96685 | 0.9387077 | 65 | 46919.18 | 20.2429 | 211.2976
| 45.63084 | 0.958757 | 65.4 | 47225.12 | 20.15999 | 209.7494
| 46.40322 | 0.9794299 | 65.8 | 48193.55 | 19.74257 | 209.5408
| 47.28109 | 1.000433 | 66.2 | 48849.01 | 19.34844 | 207.7425
| 47.70652 | 1.021821 | 66.6 | 48930.06 | 19.632 | 207.3333
| 48.59683 | 1.04347 | 67 | 48822.74 | 19.49821 | 203.3773
| 49.24674 | 1.065523 | 67.4 | 49028.12 | 19.51826 | 201.9866
| 50.23265 | 1.088282 | 67.8 | 49654.46 | 19.08534 | 199.8093
| 51.42805 | 1.111459 | 68.2 | 50395.74 | 18.45776 | 196.8739
| 52.46521 | 1.13522 | 68.6 | 50906.88 | 18.08812 | 194.4114
| 53.49421 | 1.159338 | 69 | 51345.52 | 17.76908 | 191.9322
| 54.18985 | 1.183891 | 69.4 | 51477.53 | 17.82597 | 190.5039
| 55.70083 | 1.209087 | 69.8 | 52126.04 | 17.11081 | 186.3918
| 56.72587 | 1.234728 | 70.2 | 53043.2 | 16.7467 | 185.558
| 57.22687 | 1.26142 | 70.6 | 54328.62 | 16.70959 | 188.2337
| 59.25395 | 1.28819 | 71 | 54778.04 | 15.81877 | 181.7755
| 59.71059 | 1.315393 | 71.4 | 54803.15 | 16.09162 | 181.4685
| 61.04854 | 1.343388 | 71.8 | 55231.59 | 15.71987 | 178.4244
| 61.89648 | 1.371802 | 72.2 | 55715.28 | 15.65988 | 177.6621
| 62.98809 | 1.401111 | 72.6 | 56260.79 | 15.45478 | 176.1273
| 66.28133 | 1.430697 | 73 | 57014.58 | 14.0301 | 167.0397
| 68.29824 | 1.460958 | 73.4 | 57980.21 | 13.37694 | 163.6861
| 69.73071 | 1.492238 | 73.8 | 59415.46 | 12.98284 | 163.4796
| 70.82038 | 1.524394 | 74.2 | 61723.13 | 12.658 | 166.3007
| 72.08756 | 1.557568 | 74.6 | 64414 | 12.25997 | 169.4052
| 73.61218 | 1.591084 | 75 | 65774.11 | 11.94093 | 168.8287
| 74.79188 | 1.625146 | 75.4 | 65718.1 | 11.90889 | 166.3418
| 76.34001 | 1.659729 | 75.8 | 65524.17 | 11.76473 | 162.6151
| 78.16845 | 1.695222 | 76.2 | 66475.04 | 11.42705 | 160.6118
| 79.90972 | 1.731604 | 76.6 | 67907.26 | 11.10165 | 159.9193
| 81.92805 | 1.768635 | 77 | 68811.73 | 10.76284 | 157.5699
| 82.94196 | 1.806258 | 77.4 | 68941.93 | 10.80034 | 156.325
| 84.67248 | 1.844888 | 77.8 | 69775.12 | 10.57987 | 154.7379
| 87.05836 | 1.884162 | 78.2 | 71488.67 | 10.13407 | 153.3598
| 88.71365 | 1.924806 | 78.6 | 73298.95 | 9.908105 | 153.8993
| 90.1035 | 1.965912 | 79 | 74165.42 | 9.820837 | 153.3288
| 91.94252 | 2.007904 | 79.4 | 74539.64 | 9.665733 | 150.9763
| 94.1707 | 2.050464 | 79.8 | 74473.08 | 9.459044 | 147.1959
| 96.0862 | 2.093759 | 80.2 | 74752.14 | 9.313029 | 144.7853
| 98.20848 | 2.138251 | 80.6 | 75091.16 | 9.132489 | 142.21
| 99.87602 | 2.18358 | 81 | 76379.24 | 9.000808 | 142.0901
| 101.3227 | 2.230416 | 81.4 | 78725.19 | 8.86821 | 144.0784
| 102.9717 | 2.278562 | 81.8 | 82622.17 | 8.638417 | 148.161
| 104.3412 | 2.327778 | 82.2 | 87044.63 | 8.462938 | 153.5469
| 105.4202 | 2.379113 | 82.6 | 92607.89 | 8.324071 | 161.2945
| 106.4259 | 2.431372 | 83 | 98188.57 | 8.220413 | 169.2152
| 107.3479 | 2.484726 | 83.4 | 102463.5 | 8.186205 | 175.1683
| 108.9922 | 2.539398 | 83.8 | 105605.5 | 8.078431 | 177.7875
| 109.9189 | 2.595205 | 84.2 | 107915.7 | 8.110574 | 180.4646
| 110.4834 | 2.652661 | 84.6 | 111547.1 | 8.17018 | 186.024
| 111.5639 | 2.711237 | 85 | 114978.5 | 8.159101 | 190.1751
| 112.9922 | 2.770607 | 85.4 | 115813.2 | 8.157862 | 189.3512
| 113.8809 | 2.830893 | 85.8 | 114457.3 | 8.292151 | 186.1665
| 115.0951 | 2.891742 | 86.2 | 113116.3 | 8.378752 | 182.4315
| 116.4093 | 2.95471 | 86.6 | 114245.3 | 8.392469 | 182.427
| 117.308 | 3.019474 | 87 | 118542.8 | 8.393787 | 188.1349
| 118.0103 | 3.086527 | 87.4 | 124019.2 | 8.407251 | 196.0913
| 119.4075 | 3.153462 | 87.8 | 126790.3 | 8.378693 | 198.3588
| 119.9524 | 3.222233 | 88.2 | 127334.9 | 8.528555 | 198.9176
| 121.3748 | 3.292157 | 88.6 | 126589.8 | 8.57868 | 195.7098
| 122.461 | 3.363544 | 89 | 128106.4 | 8.629641 | 196.6757
| 123.4376 | 3.436889 | 89.4 | 131991.4 | 8.647581 | 201.4466
| 124.8346 | 3.511649 | 89.8 | 135672 | 8.612498 | 205.0188
| 125.4084 | 3.587787 | 90.2 | 136842.9 | 8.751771 | 206.4693
| 126.6105 | 3.665949 | 90.6 | 137762.8 | 8.808093 | 206.2545
| 127.7694 | 3.744494 | 91 | 138139.3 | 8.880418 | 205.3229
| 128.5938 | 3.824975 | 91.4 | 138842.9 | 8.998036 | 205.5753
| 129.9076 | 3.90682 | 91.8 | 139299.3 | 9.050253 | 204.4932
| 131.0305 | 3.990504 | 92.2 | 140622.2 | 9.113884 | 205.071
| 132.6518 | 4.075748 | 92.6 | 141580.7 | 9.114045 | 204.1492
| 134.0455 | 4.16228 | 93 | 140630.9 | 9.19168 | 201.0057
| 135.0367 | 4.251327 | 93.4 | 142038 | 9.27887 | 201.9897
| 136.1333 | 4.342224 | 93.8 | 146535.8 | 9.282905 | 207.0811
| 137.2071 | 4.434881 | 94.2 | 149430 | 9.329118 | 209.9544
| 138.4739 | 4.529373 | 94.6 | 149883.9 | 9.402173 | 209.0466
| 140.0439 | 4.62519 | 95 | 150650.6 | 9.425313 | 208.0119
| 141.0504 | 4.724046 | 95.4 | 153003.1 | 9.499768 | 210.2347
| 142.2664 | 4.824053 | 95.8 | 154568.2 | 9.560955 | 210.9721
| 143.6198 | 4.925659 | 96.2 | 154593 | 9.637078 | 209.3822
| 144.8372 | 5.029544 | 96.6 | 155315 | 9.720314 | 209.0115
| 146.057 | 5.1357 | 97 | 156787.2 | 9.788882 | 209.6411
| 148.1195 | 5.244286 | 97.4 | 159338.6 | 9.716454 | 210.1371
| 148.9903 | 5.35443 | 97.8 | 160097.9 | 9.853148 | 210.4774
| 150.0457 | 5.467435 | 98.2 | 161307.6 | 9.95776 | 211.0767
| 151.3109 | 5.582361 | 98.6 | 163521.1 | 10.01115 | 212.5806
| 152.6543 | 5.700127 | 99 | 165799.5 | 10.05545 | 214.0209
| 154.6077 | 5.819215 | 99.4 | 165392.7 | 10.07293 | 210.9705
| 156.4549 | 5.940635 | 99.8 | 165075.6 | 10.10677 | 208.31
| 157.791 | 6.064982 | 100.2 | 166374.8 | 10.17899 | 208.5707
| 159.3051 | 6.191017 | 100.6 | 168157.1 | 10.21559 | 209.1136
| 160.7572 | 6.320235 | 101 | 169407.7 | 10.27664 | 209.1288
| 162.3165 | 6.452909 | 101.4 | 171784.2 | 10.30131 | 210.3232
| 163.7999 | 6.587723 | 101.8 | 175119.6 | 10.31651 | 212.7731
| 165.8035 | 6.725292 | 102.2 | 177106.1 | 10.29377 | 212.733
| 167.4003 | 6.865133 | 102.6 | 177197.6 | 10.36903 | 211.1694
| 173.3487 | 7.007858 | 103 | 177557.2 | 9.879188 | 203.1126
| 174.6436 | 7.153865 | 103.4 | 180505.4 | 9.938545 | 205.3477
| 176.5699 | 7.303877 | 103.8 | 187621.3 | 9.844261 | 211.2247
| 178.3073 | 7.458187 | 104.2 | 194653.3 | 9.787225 | 217.2763
| 180.2741 | 7.614654 | 104.6 | 198603.7 | 9.761719 | 219.4962
| 181.7539 | 7.77376 | 105 | 198363.6 | 9.866193 | 217.8491
| 184.1756 | 7.935533 | 105.4 | 197360.1 | 9.876358 | 213.9783
| 185.6225 | 8.100718 | 105.8 | 198054.7 | 9.973062 | 213.4849
| 188.0917 | 8.269561 | 106.2 | 200433.6 | 9.924197 | 213.2714
| 189.5684 | 8.441144 | 106.6 | 202860.5 | 9.990038 | 214.5792
| 191.9271 | 8.617558 | 107 | 205854.9 | 9.950325589 | 215.1803
| 194.0011 | 8.798185 | 107.4 | 211787 | 9.89856 | 219.2292
| 196.3548 | 8.982274 | 107.8 | 216585.4 | 9.840079 | 221.6557
| 198.4587 | 9.169412 | 108.2 | 219373.6 | 9.842934 | 222.3628
| 200.902 | 9.360863 | 108.6 | 219078.8 | 9.860385 | 219.474
| 203.3142 | 9.554618 | 109 | 218459.5 | 9.887372 | 216.3897
| 205.3061 | 9.752748 | 109.4 | 219644.5 | 9.9336 | 215.7325
| 208.2695 | 9.955609 | 109.8 | 223076.5 | 9.847003 | 215.9494
| 210.8423 | 10.16273 | 110.2 | 225386.9 | 9.822592 | 215.6284
| 213.4066 | 10.37315 | 110.6 | 225721.2 | 9.831113 | 213.4735
| 216.2925 | 10.58737 | 111 | 226904 | 9.797283 | 211.754
| 218.6585 | 10.80765 | 111.4 | 231466.4 | 9.769376 | 213.8512
| 221.3637 | 11.0322 | 111.8 | 235512.2 | 9.720144 | 215.0196
| 223.8764 | 11.26026 | 112.2 | 236695.9 | 9.732354 | 213.8332
| 227.5143 | 11.49284 | 112.6 | 235668.3 | 9.673818 | 209.3568
| 230.0482 | 11.73019 | 113 | 236679.4 | 9.692642 | 208.1126
| 233.5011 | 11.97285 | 113.4 | 241199.6 | 9.581752 | 208.8446
| 235.379 | 12.22175 | 113.8 | 248828.2 | 9.576856 | 214.0819
| 238.9058 | 12.4759 | 114.2 | 255223.6 | 9.449895 | 216.2656
| 241.7849 | 12.73509 | 114.6 | 258898.2 | 9.418325 | 216.8778
END
Unloading Marker

## Test 070
Segment | Displacement Into Surface | Load On Sample | Time On Sample | Harmonic Contact Stiffness | Hardness | Modulus
| nm | mN | s | N/m | GPa | GPa
Surface Marker | 3.260902 | 0.002889027 | 0 | 135.9276 | 1.7977e+308 | 1.7977e+308
| 7.001163 | 0.0027386 | 0.2 | 200.62 | 1.7977e+308 | 1.20671e-158
| 5.910977 | 0.002934803 | 0.4 | 239.3932 | 1.7977e+308 | 1.439927e-158
| 5.673232 | 0.003072889 | 0.6 | 269.3612 | 1.7977e+308 | 1.620181e-158
| 5.698328 | 0.003191227 | 0.8 | 304.7892 | 1.7977e+308 | 1.833277e-158
| 5.801427 | 0.003305502 | 1 | 328.2284 | 1.7977e+308 | 1.974262e-158
| 5.847441 | 0.00342868 | 1.2 | 338.6373 | 1.7977e+308 | 2.03687e-158
| 7.27322 | 0.003456259 | 1.4 | 368.8152 | 2.744623 | 8.4496
| 5.504129 | 0.003721018 | 1.6 | 404.2027 | 1.7977e+308 | 2.43124e-158
| 5.421033 | 0.003867248 | 1.8 | 468.8814 | 1.7977e+308 | 2.820276e-158
| 2.067273 | 0.004254107 | 2 | 568.3754 | 1.7977e+308 | 3.418722e-158
| 6.430715 | 0.00406742 | 2.2 | 654.3389 | -675.7941 | 1.7977e+308
| 10.41439 | 0.00390415 | 2.4 | 693.2033 | 1.896094 | 12.46729
| 8.588426 | 0.004159995 | 2.6 | 696.0998 | 7.253563 | 23.98034
| 10.76481 | 0.004116748 | 2.8 | 673.117 | 2.009899 | 12.13412
| 9.78076 | 0.004305591 | 3 | 667.5732 | 3.956027 | 16.57847
| 8.302341 | 0.004539439 | 3.2 | 690.6265 | 19.50489 | 37.83278
| 7.312035 | 0.004745073 | 3.4 | 746.6629 | 1121.122 | 406.8122
| 5.965825 | 0.004898514 | 3.482 | 781.1716 | 34.10508 | 55.35538
| 9.475568 | 0.004909786 | 3.8 | 986.2947 | 2.914551 | 19.74648
| 10.19437 | 0.005025459 | 4 | 1058.435 | 2.047106 | 17.51715
| 10.96024 | 0.005139013 | 4.2 | 1116.879 | 1.553647 | 15.89998
| 8.707746 | 0.005478668 | 4.4 | 1189.72 | 4.185944 | 27.2127
| 9.88539 | 0.005575081 | 4.6 | 1272.445 | 2.3003 | 21.26943
| 9.937427 | 0.005761332 | 4.8 | 1398.898 | 2.16916 | 22.35965
| 10.20823 | 0.005939942 | 5 | 1555.052 | 1.8921 | 22.87335
| 8.747058 | 0.006246078 | 5.2 | 1619.257 | 3.517818 | 31.93961
| 10.15553 | 0.006345647 | 5.4 | 1647.961 | 2.071418 | 24.57764
| 11.15507 | 0.006481801 | 5.6 | 1716.692 | 1.551666 | 21.86948
| 7.960017 | 0.00693157 | 5.8 | 1760.485 | 6.122082 | 43.97232
| 10.02165 | 0.007000944 | 6 | 1863.407 | 2.333531 | 28.17701
| 9.080671 | 0.00730692 | 6.2 | 2130.024 | 3.122315 | 36.7603
| 7.159169 | 0.007678765 | 6.4 | 2308.953 | 8.497991 | 65.85582
| 9.500426 | 0.007751286 | 6.6 | 2411.297 | 2.684178 | 37.48738
| 9.156922 | 0.008025754 | 6.8 | 2527.933 | 3.101877 | 41.68041
| 10.90178 | 0.008145861 | 7 | 2557.988 | 1.855306 | 32.09073
| 12.19541 | 0.008295433 | 7.2 | 2629.106 | 1.390883 | 28.19684
| 10.63398 | 0.008674116 | 7.4 | 2903.5 | 2.038319 | 37.17362
| 9.057061 | 0.009091659 | 7.6 | 3329.825 | 3.235641 | 53.24529
| 10.95011 | 0.00925345 | 7.8 | 3702.397 | 1.835119 | 43.81405
| 11.18767 | 0.00955028 | 8 | 4632.011 | 1.666855 | 51.80116
| 11.18634 | 0.009863113 | 8.2 | 5489.892 | 1.650279 | 60.59511
| 10.97094 | 0.0101866 | 8.4 | 5057.679 | 1.849952 | 58.0238
| 11.57222 | 0.01048066 | 8.6 | 5020.327 | 1.693409 | 54.13421
| 10.23712 | 0.01090529 | 8.8 | 5109.94 | 2.40703 | 65.04073
| 11.62226 | 0.01114057 | 9 | 4656.682 | 1.868322 | 51.01106
| 11.30884 | 0.01149458 | 9.2 | 4176.017 | 2.191837 | 48.67517
| 11.49289 | 0.0118151 | 9.4 | 4226.37 | 2.176674 | 48.40912
| 12.00895 | 0.01214905 | 9.6 | 3946.62 | 2.093665 | 43.52539
| 11.69607 | 0.012514 | 9.8 | 3713.973 | 2.428154 | 43.45977
| 12.63028 | 0.01282359 | 10 | 3621.991 | 2.085521 | 38.62997
| 11.88873 | 0.01323849 | 10.2 | 3713.894 | 2.541365 | 43.21708
| 11.68735 | 0.01363532 | 10.4 | 3837.911 | 2.738134 | 45.78534
| 11.69183 | 0.0140967 | 10.6 | 4673.445 | 2.577682 | 53.58312
| 10.49612 | 0.0146554 | 10.8 | 6178.723 | 3.169983 | 78.82092
| 11.94625 | 0.01504223 | 11 | 8349.03 | 2.162675 | 87.50577
| 12.11646 | 0.01549573 | 11.2 | 10301.88 | 2.070305 | 105.7657
| 12.23283 | 0.01596332 | 11.4 | 9025.501 | 2.165035 | 92.2627
| 11.96236 | 0.0164025 | 11.6 | 7405.343 | 2.497009 | 79.28538
| 12.05794 | 0.01683871 | 11.8 | 6162.212 | 2.719579 | 67.22576
| 13.05914 | 0.0171959 | 12 | 5432.658 | 2.430325 | 54.82232
| 13.7463 | 0.01755641 | 12.2 | 5163.731 | 2.25947 | 49.4832
| 13.64731 | 0.01802363 | 12.4 | 5319.555 | 2.357271 | 51.48274
| 13.32042 | 0.01864325 | 12.6 | 6079.778 | 2.476268 | 59.74381
| 13.18398 | 0.01923594 | 12.8 | 6850.708 | 2.528576 | 67.43762
| 12.20333 | 0.0198579 | 13 | 7549.692 | 3.065799 | 81.56589
| 12.57928 | 0.02041304 | 13.2 | 7827.727 | 2.918982 | 81.37641
| 12.70092 | 0.02092136 | 13.4 | 7630.115 | 2.979734 | 78.99613
| 11.80112 | 0.02157419 | 13.6 | 7127.355 | 3.857354 | 82.97013
| 13.33717 | 0.02198634 | 13.8 | 6828.755 | 2.973097 | 68.22822
| 12.77458 | 0.02258127 | 14 | 6470.23 | 3.538182 | 69.67809
| 13.18552 | 0.02312257 | 14.2 | 6488.68 | 3.377239 | 67.32242
| 12.72006 | 0.02367978 | 14.4 | 6498.014 | 3.841517 | 71.30817
| 13.56647 | 0.02416527 | 14.6 | 6515.78 | 3.351957 | 65.79013
| 13.75552 | 0.02472487 | 14.8 | 6472.981 | 3.362946 | 64.65366
| 12.95274 | 0.0253099 | 15 | 6294.089 | 4.148851 | 69.30534
| 14.28461 | 0.02576814 | 15.2 | 6196.01 | 3.33457 | 60.11806
| 13.62443 | 0.02638094 | 15.4 | 6144.174 | 3.935381 | 64.24626
| 14.65955 | 0.02694977 | 15.6 | 6167.179 | 3.356878 | 58.62791
| 14.01639 | 0.02759238 | 15.8 | 6199.871 | 3.904578 | 63.07413
| 14.11649 | 0.02827084 | 16 | 6448.449 | 3.889843 | 64.78891
| 15.09071 | 0.02883165 | 16.2 | 6743.929 | 3.298692 | 61.60987
| 15.24209 | 0.02954463 | 16.4 | 7362.29 | 3.195315 | 65.63101
| 15.8363 | 0.03017759 | 16.6 | 7868.545 | 2.91977 | 66.38993
| 15.09216 | 0.03095981 | 16.8 | 8381.804 | 3.301329 | 74.80656
| 14.82635 | 0.03168163 | 17 | 8986.244 | 3.453916 | 81.58532
| 15.28988 | 0.03247169 | 17.2 | 9990.724 | 3.192343 | 86.5125
| 15.31423 | 0.03327247 | 17.4 | 10849.31 | 3.193577 | 93.39305
| 15.68712 | 0.03408721 | 17.6 | 11641.87 | 3.055024 | 97.15991
| 14.37673 | 0.03505165 | 17.8 | 12503.53 | 3.765851 | 116.1544
| 13.50023 | 0.03599352 | 18 | 13035.78 | 4.446775 | 131.5877
| 15.90067 | 0.03669069 | 18.2 | 13409.92 | 3.129697 | 110.455
| 15.23747 | 0.0376325 | 18.4 | 14340.64 | 3.480689 | 124.4969
| 14.41101 | 0.03862104 | 18.6 | 15161.56 | 4.005164 | 141.3897
| 15.80932 | 0.03951682 | 18.8 | 15609.45 | 3.342501 | 130.2256
| 15.98021 | 0.0404368 | 19 | 16105.48 | 3.335686 | 133.0054
| 16.10881 | 0.04149386 | 19.2 | 17044.83 | 3.339809 | 139.8537
| 16.16263 | 0.04249732 | 19.4 | 17070.74 | 3.414974 | 139.9646
| 16.93555 | 0.04344476 | 19.6 | 16835.21 | 3.191683 | 130.9792
| 16.62441 | 0.04461125 | 19.8 | 16980.8 | 3.42274 | 135.5335
| 16.93581 | 0.04563849 | 20 | 16959.78 | 3.387359 | 132.8354
| 17.36002 | 0.04673977 | 20.2 | 16461.92 | 3.338131 | 125.7129
| 17.062 | 0.04779708 | 20.4 | 16159.98 | 3.580448 | 126.4678
| 17.61287 | 0.04890099 | 20.6 | 16189.77 | 3.443461 | 122.4178
| 17.72716 | 0.05013249 | 20.8 | 16250.36 | 3.50236 | 122.3877
| 17.58188 | 0.05126655 | 21 | 16420.84 | 3.657086 | 125.2782
| 17.77633 | 0.05255834 | 21.2 | 17244.61 | 3.638209 | 130.1393
| 17.43152 | 0.053886 | 21.4 | 18450.29 | 3.843609 | 142.8744
| 17.56518 | 0.05518276 | 21.6 | 19691.78 | 3.832204 | 151.5643
| 17.51322 | 0.05664547 | 21.8 | 21148.98 | 3.91463 | 164.0847
| 18.36849 | 0.05789673 | 22 | 22222.28 | 3.603641 | 163.5523
| 17.73224 | 0.05937828 | 22.2 | 22911.5 | 3.968615 | 176.6297
| 18.3624 | 0.06065434 | 22.4 | 23005.97 | 3.787668 | 170.586
| 18.41314 | 0.06223678 | 22.6 | 23126.67 | 3.88227 | 171.5198
| 18.17143 | 0.06365811 | 22.8 | 23312.59 | 4.093956 | 176.2384
| 18.17286 | 0.06522342 | 23 | 23703.02 | 4.201477 | 179.8703
| 18.75136 | 0.06662428 | 23.2 | 24180.34 | 4.025179 | 177.3349
| 18.64203 | 0.06813832 | 23.4 | 25068.01 | 4.153501 | 185.9726
| 18.43938 | 0.06998095 | 23.6 | 26291.57 | 4.341972 | 198.8432
| 19.16216 | 0.07154422 | 23.8 | 27282.33 | 4.092202 | 197.9747
| 18.46779 | 0.07328907 | 24 | 28117.49 | 4.51222 | 214.5029
| 19.26334 | 0.07494254 | 24.2 | 28728.2 | 4.236724 | 209.1098
| 19.03733 | 0.0765948 | 24.4 | 28916.57 | 4.448711 | 214.2126
| 18.88917 | 0.07855816 | 24.6 | 29072.07 | 4.655622 | 218.2425
| 19.75568 | 0.08017225 | 24.8 | 28817.23 | 4.36583 | 205.2303
| 19.22829 | 0.08204778 | 25 | 28694.61 | 4.748709 | 211.7857
| 19.55668 | 0.08376681 | 25.2 | 28769.31 | 4.703039 | 208.6039
| 19.27211 | 0.08553228 | 25.4 | 28802.49 | 4.970885 | 213.2742
| 19.29502 | 0.08737094 | 25.6 | 28733.51 | 5.094228 | 213.0748
| 19.69583 | 0.08931687 | 25.8 | 28796.54 | 5.016386 | 208.8844
| 19.97029 | 0.09107658 | 26 | 28806.29 | 4.995338 | 206.0197
| 20.22611 | 0.09303467 | 26.2 | 28900.08 | 4.993349 | 204.1585
| 19.94728 | 0.09488634 | 26.4 | 29092.93 | 5.256975 | 209.7434
| 20.2706 | 0.09680296 | 26.6 | 29662.82 | 5.189666 | 210.4899
| 20.05416 | 0.09897067 | 26.8 | 30581.31 | 5.412808 | 221.0248
| 20.17889 | 0.1009515 | 27 | 31340.53 | 5.445046 | 225.7941
| 20.29769 | 0.1031588 | 27.2 | 32112.71 | 5.494043 | 230.8035
| 19.87091 | 0.1052182 | 27.4 | 32646.6 | 5.858068 | 242.0181
| 19.92442 | 0.107497 | 27.6 | 32866.3 | 5.974011 | 243.7527
| 20.50731 | 0.1094194 | 27.8 | 32697.67 | 5.764022 | 234.3811
| 20.51439 | 0.1115919 | 28 | 32434.55 | 5.915993 | 232.9802
| 20.37402 | 0.1135857 | 28.2 | 32266.97 | 6.144685 | 234.3902
| 20.54212 | 0.1157927 | 28.4 | 32128.93 | 6.197619 | 231.648
| 21.09195 | 0.1178619 | 28.6 | 32176.37 | 5.999173 | 225.0652
| 20.52374 | 0.1202264 | 28.8 | 32675.82 | 6.483917 | 237.5878
| 21.18105 | 0.122337 | 29 | 33087.98 | 6.188551 | 231.9857
| 20.64382 | 0.1247174 | 29.2 | 33453.95 | 6.669458 | 243.2986
| 21.10564 | 0.1269634 | 29.4 | 33779.41 | 6.499295 | 239.681
| 21.85161 | 0.1291075 | 29.6 | 33986.52 | 6.16984 | 231.5175
| 21.43434 | 0.1315039 | 29.8 | 33908.88 | 6.576706 | 237.3884
| 21.88652 | 0.133632 | 30 | 33865.97 | 6.43161 | 231.5176
| 22.05746 | 0.1360414 | 30.2 | 33998.64 | 6.468393 | 230.9038
| 22.28856 | 0.1383228 | 30.4 | 34180.3 | 6.457272 | 229.8218
| 22.06449 | 0.1407376 | 30.6 | 34677.5 | 6.714188 | 237.0473
| 21.85345 | 0.1433365 | 30.8 | 35417.44 | 6.970243 | 246.1744
| 22.21654 | 0.1458599 | 31 | 36132.28 | 6.850003 | 246.9535
| 22.51493 | 0.1483319 | 31.2 | 36792.52 | 6.774678 | 248.2329
| 22.50029 | 0.1508131 | 31.4 | 37268.36 | 6.904372 | 252.5914
| 22.55464 | 0.1535244 | 31.6 | 37425.17 | 7.020318 | 253.7291
| 22.52168 | 0.15595 | 31.8 | 37343.5 | 7.189255 | 254.3189
| 22.38713 | 0.1586237 | 32 | 37338.46 | 7.441113 | 257.0508
| 22.93568 | 0.1610312 | 32.2 | 37240.57 | 7.221393 | 249.1443
| 22.44959 | 0.1635348 | 32.4 | 37171.02 | 7.707973 | 256.3718
| 22.89771 | 0.1662229 | 32.6 | 37265.98 | 7.549602 | 251.3283
| 23.33087 | 0.1688912 | 32.8 | 37408.12 | 7.404566 | 247.0515
| 22.91414 | 0.1714279 | 33 | 37313.91 | 7.845837 | 252.929
| 22.83602 | 0.1741222 | 33.2 | 37310.78 | 8.066758 | 254.8238
| 23.46081 | 0.1767132 | 33.4 | 37467.76 | 7.762178 | 247.829
| 23.52384 | 0.1793326 | 33.6 | 37669.64 | 7.856332 | 249.0732
| 23.55997 | 0.1821832 | 33.8 | 38166.53 | 7.962361 | 252.7842
| 24.3295 | 0.1848844 | 34 | 38789.82 | 7.553756 | 247.3592
| 23.68032 | 0.1879284 | 34.2 | 39559.03 | 8.114138 | 262.3373
| 24.03533 | 0.1907964 | 34.4 | 40032.66 | 7.994512 | 261.3228
| 24.73544 | 0.1935251 | 34.6 | 40277.89 | 7.659316 | 254.1215
| 24.03987 | 0.1965495 | 34.8 | 40366.61 | 8.28771 | 265.1008
| 24.29786 | 0.1994586 | 35 | 40389.28 | 8.262007 | 262.3463
| 24.55965 | 0.2022708 | 35.2 | 40420.33 | 8.22782 | 259.6366
| 25.26335 | 0.2051276 | 35.4 | 40595.5 | 7.892149 | 252.1445
| 24.87081 | 0.2083447 | 35.6 | 41161.42 | 8.285457 | 261.8742
| 25.08005 | 0.2113353 | 35.8 | 41611.17 | 8.268007 | 262.7562
| 25.11707 | 0.2145045 | 36 | 42143.48 | 8.372049 | 266.579
| 25.47753 | 0.2175531 | 36.2 | 42593.48 | 8.252686 | 265.3725
| 25.86952 | 0.2207165 | 36.4 | 42976.14 | 8.126267 | 263.3867
| 25.95899 | 0.223942 | 36.6 | 43245.19 | 8.207334 | 264.6937
| 25.63957 | 0.2273215 | 36.8 | 43633.34 | 8.563691 | 272.3565
| 25.76304 | 0.2304553 | 37 | 43902.7 | 8.616153 | 273.1693
| 26.15309 | 0.2337637 | 37.2 | 44101.48 | 8.497897 | 269.9117
| 26.49059 | 0.2369879 | 37.4 | 44322.94 | 8.412534 | 267.5837
| 26.72607 | 0.2404182 | 37.6 | 44455.4 | 8.409607 | 266.1177
| 26.67291 | 0.243657 | 37.8 | 44340.49 | 8.601512 | 266.7875
| 26.92669 | 0.2470015 | 38 | 44167.71 | 8.598376 | 263.1648
| 27.03427 | 0.2502554 | 38.2 | 44119.19 | 8.679752 | 262.2004
| 27.55401 | 0.253515 | 38.4 | 44008.77 | 8.494674 | 255.8145
| 27.98827 | 0.256986 | 38.6 | 43982.08 | 8.375003 | 251.2453
| 27.43989 | 0.2604875 | 38.8 | 44335.79 | 8.861424 | 260.6372
| 28.07222 | 0.264004 | 39 | 44889.37 | 8.568661 | 257.0533
| 28.16274 | 0.2675817 | 39.2 | 45471.5 | 8.628698 | 260.1659
| 28.13994 | 0.271411 | 39.4 | 46321.17 | 8.75466 | 266.3151
| 28.87553 | 0.2749809 | 39.6 | 46903.35 | 8.41197 | 261.6812
| 28.9403 | 0.2787697 | 39.8 | 47227.9 | 8.506799 | 263.5412
| 28.54655 | 0.2824211 | 40 | 47268.77 | 8.899553 | 269.2005
| 28.81903 | 0.2862072 | 40.2 | 47328.67 | 8.878134 | 266.9776
| 29.05041 | 0.2898887 | 40.4 | 47298.25 | 8.883683 | 264.7356
| 29.38343 | 0.2936526 | 40.6 | 47472.06 | 8.816028 | 262.5544
| 29.01723 | 0.2976591 | 40.8 | 47924.72 | 9.183644 | 270.2931
| 29.54566 | 0.301543 | 41 | 48461.56 | 8.967743 | 267.8436
| 30.24152 | 0.3056165 | 41.2 | 49021.09 | 8.668917 | 263.7832
| 30.01936 | 0.3096299 | 41.4 | 49403.64 | 8.931979 | 269.2017
| 29.65837 | 0.3136631 | 41.6 | 49723.43 | 9.296763 | 276.0773
| 30.65826 | 0.3178322 | 41.8 | 50266.16 | 8.80507 | 268.2151
| 30.18093 | 0.3221326 | 42 | 50751.55 | 9.228216 | 277.2828
| 30.78736 | 0.3262211 | 42.2 | 51110.28 | 8.986712 | 272.9298
| 31.34565 | 0.3304115 | 42.4 | 51641.61 | 8.779856 | 270.2997
| 31.24711 | 0.3348587 | 42.6 | 52156.06 | 8.965269 | 275.0029
| 31.26697 | 0.3392453 | 42.8 | 52364.81 | 9.096874 | 276.6677
| 31.33599 | 0.3435296 | 43 | 52530.44 | 9.197779 | 277.5088
| 31.65 | 0.3480518 | 43.2 | 52963.97 | 9.144383 | 277.0767
| 31.56656 | 0.3524801 | 43.4 | 53260.69 | 9.332151 | 280.4067
| 31.94791 | 0.356943 | 43.6 | 53517.33 | 9.24334 | 278.1885
| 32.51995 | 0.3615504 | 43.8 | 53851.92 | 9.047505 | 274.3841
| 32.00826 | 0.366402 | 44 | 54374.14 | 9.482986 | 283.753
| 32.15935 | 0.370982 | 44.2 | 54763.6 | 9.525418 | 284.8956
| 32.63111 | 0.3756415 | 44.4 | 55133.2 | 9.378595 | 282.2696
| 32.83573 | 0.3806202 | 44.6 | 55797 | 9.385653 | 284.3448
| 33.1362 | 0.3854224 | 44.8 | 56335.47 | 9.337425 | 284.6197
| 32.98895 | 0.3904838 | 45 | 56804.28 | 9.561044 | 289.5977
| 33.63776 | 0.3952936 | 45.2 | 57023.24 | 9.326007 | 284.2137
| 34.0924 | 0.4003913 | 45.4 | 57305.39 | 9.214043 | 281.5135
| 35.29417 | 0.405238 | 45.6 | 57368.17 | 8.721458 | 270.2171
| 34.50974 | 0.4104509 | 45.8 | 57500.78 | 9.276496 | 279.5113
| 35.04454 | 0.4154647 | 46 | 57645.32 | 9.127837 | 275.4236
| 35.38174 | 0.4206757 | 46.2 | 57871.64 | 9.088299 | 273.8678
| 35.53978 | 0.4258187 | 46.4 | 58084.31 | 9.140685 | 274.0291
| 35.88984 | 0.4310618 | 46.6 | 58496.45 | 9.08529 | 273.3078
| 36.52456 | 0.4364892 | 46.8 | 58859.67 | 8.895484 | 269.6737
| 35.9777 | 0.4419008 | 47 | 58985.18 | 9.315933 | 276.2369
| 36.43223 | 0.4472045 | 47.2 | 59025.16 | 9.222584 | 272.6586
| 36.20769 | 0.452597 | 47.4 | 59051.01 | 9.487398 | 275.6354
| 36.50753 | 0.4581946 | 47.6 | 59210.97 | 9.473624 | 274.188
| 36.58246 | 0.4636822 | 47.8 | 59547.29 | 9.566402 | 275.7807
| 36.57936 | 0.4695393 | 48 | 60356.5 | 9.685933 | 280.512
| 37.1939 | 0.4752094 | 48.2 | 61022.46 | 9.478216 | 278.4329
| 37.24961 | 0.4810651 | 48.4 | 61850.55 | 9.562034 | 282.6179
| 37.72184 | 0.4871534 | 48.6 | 62617.94 | 9.438825 | 282.4592
| 38.13457 | 0.4929971 | 48.8 | 62918.38 | 9.364272 | 280.6214
| 38.22968 | 0.4989536 | 49 | 62948.21 | 9.46385 | 280.5353
| 38.24685 | 0.5050474 | 49.2 | 63227.75 | 9.594134 | 282.3928
| 38.47411 | 0.5110321 | 49.4 | 63320.19 | 9.623125 | 281.3472
| 38.74064 | 0.5171234 | 49.6 | 63487.48 | 9.630277 | 280.3084
| 38.98259 | 0.5234808 | 49.8 | 63940.46 | 9.64164 | 280.8745
| 39.27517 | 0.5297457 | 50 | 64456.83 | 9.62152 | 281.2493
| 39.37958 | 0.5362589 | 50.2 | 64982.03 | 9.700059 | 283.4268
| 39.39029 | 0.5426235 | 50.4 | 65409.19 | 9.826276 | 286.0059
| 40.12494 | 0.5490883 | 50.6 | 65793.96 | 9.594879 | 281.6835
| 40.27636 | 0.5557657 | 50.8 | 66091.01 | 9.66076 | 282.3579
| 40.93003 | 0.5622584 | 51 | 66301.21 | 9.484618 | 278.1511
| 41.23845 | 0.5690013 | 51.2 | 66427.94 | 9.483198 | 276.7022
| 41.05263 | 0.5757025 | 51.4 | 66459.75 | 9.718122 | 279.1164
| 41.82173 | 0.5823742 | 51.6 | 66703.93 | 9.490504 | 274.2356
| 41.66852 | 0.5893898 | 51.8 | 67118.97 | 9.694621 | 278.0263
| 42.13734 | 0.5962248 | 52 | 67358.04 | 9.610994 | 275.7346
| 42.13185 | 0.6033705 | 52.2 | 67758.49 | 9.747494 | 278.1956
| 42.28661 | 0.610511 | 52.4 | 68365.95 | 9.798502 | 280.196
| 42.65246 | 0.6176091 | 52.6 | 68859.71 | 9.753942 | 279.8897
| 43.41847 | 0.6249841 | 52.8 | 69510.48 | 9.527637 | 276.9739
| 44.08936 | 0.6323146 | 53 | 70179.36 | 9.350933 | 275.0146
| 44.83531 | 0.6398849 | 53.2 | 70914.51 | 9.15199 | 272.842
| 45.06961 | 0.647434 | 53.4 | 71431.74 | 9.175648 | 273.7711
| 45.24526 | 0.6550097 | 53.6 | 71914.42 | 9.224263 | 275.0048
| 45.76876 | 0.6628265 | 53.8 | 72290.73 | 9.138937 | 273.1502
| 46.39544 | 0.6705146 | 54 | 72614.09 | 9.014573 | 270.3573
| 46.23236 | 0.6782831 | 54.2 | 72886.25 | 9.205492 | 273.2558
| 47.46081 | 0.6860459 | 54.4 | 73215.89 | 8.850698 | 266.1859
| 47.14029 | 0.6942936 | 54.6 | 73649 | 9.096431 | 270.782
| 47.5938 | 0.7022977 | 54.8 | 74061.15 | 9.041756 | 269.7052
| 47.82832 | 0.7106705 | 55 | 74589.21 | 9.072478 | 270.6832
| 47.82381 | 0.7188681 | 55.2 | 75145.64 | 9.190039 | 273.4736
| 48.3347 | 0.7271936 | 55.4 | 75769.5 | 9.108783 | 272.8084
| 48.78216 | 0.7358831 | 55.6 | 76377.38 | 9.05905 | 272.5725
| 49.56037 | 0.7443526 | 55.8 | 76901.89 | 8.888994 | 269.7191
| 49.70045 | 0.7532558 | 56 | 77574.26 | 8.95294 | 271.8829
| 50.41252 | 0.7618684 | 56.2 | 78049.21 | 8.814468 | 269.3696
| 50.30556 | 0.7706894 | 56.4 | 78387.56 | 8.973363 | 271.927
| 50.76294 | 0.7798315 | 56.6 | 78837.68 | 8.93246 | 271.0871
| 51.03313 | 0.7887905 | 56.8 | 79329.42 | 8.953111 | 271.6551
| 51.54347 | 0.7981149 | 57 | 79927.98 | 8.891162 | 271.0292
| 52.43289 | 0.8071104 | 57.2 | 80155.29 | 8.709866 | 266.6125
| 53.14844 | 0.8163103 | 57.4 | 80475.57 | 8.591793 | 263.7841
| 53.05787 | 0.825842 | 57.6 | 80895.23 | 8.737879 | 266.386
| 53.26326 | 0.8353502 | 57.8 | 81249.16 | 8.788393 | 266.8962
| 54.33816 | 0.8448003 | 58 | 81281.09 | 8.566371 | 260.936
| 54.47 | 0.8545489 | 58.2 | 81881.73 | 8.633523 | 262.7474
| 54.88803 | 0.8642956 | 58.4 | 82362.39 | 8.613087 | 262.4179
| 55.04337 | 0.8741642 | 58.6 | 82727.17 | 8.679612 | 263.27
| 55.84367 | 0.8841627 | 58.8 | 82864.02 | 8.552906 | 259.5479
| 56.06245 | 0.8943284 | 59 | 83369.95 | 8.597025 | 260.504
| 56.45961 | 0.9044056 | 59.2 | 83619.19 | 8.592249 | 259.5635
| 57.42127 | 0.9145793 | 59.4 | 84128.95 | 8.412689 | 256.3223
| 57.25889 | 0.9253145 | 59.6 | 85149.71 | 8.558779 | 261.1114
| 57.68317 | 0.9358951 | 59.8 | 86214.5 | 8.527403 | 262.719
| 58.62664 | 0.9468254 | 60 | 87297.36 | 8.35043 | 261.4697
| 59.07744 | 0.957585 | 60.2 | 87968.88 | 8.325874 | 261.6464
| 59.18333 | 0.9684891 | 60.4 | 88418.86 | 8.405118 | 263.0178
| 60.10223 | 0.9795904 | 60.6 | 88701.87 | 8.263303 | 259.4214
| 60.41418 | 0.99068 | 60.8 | 88830.81 | 8.293493 | 258.6607
| 61.10893 | 1.001726 | 61 | 88949.7 | 8.219198 | 255.8688
| 60.74205 | 1.01327 | 61.2 | 89458.57 | 8.427747 | 259.8901
| 61.18407 | 1.024658 | 61.4 | 89890.98 | 8.414968 | 259.3957
| 61.95283 | 1.036192 | 61.6 | 90442.21 | 8.312106 | 257.5791
| 62.96158 | 1.048051 | 61.8 | 91123.89 | 8.149714 | 255.0104
| 63.54166 | 1.059791 | 62 | 91698.55 | 8.102647 | 254.32
| 63.86812 | 1.072088 | 62.2 | 92750.65 | 8.113824 | 256.3313
| 64.38384 | 1.084309 | 62.4 | 93941.69 | 8.073109 | 257.7978
| 65.51869 | 1.096606 | 62.6 | 95179.58 | 7.882738 | 256.3626
| 65.95738 | 1.109457 | 62.8 | 96896.43 | 7.857744 | 259.7305
| 66.47535 | 1.122236 | 63 | 98697.45 | 7.812419 | 262.9322
| 67.19667 | 1.135415 | 63.2 | 100342.6 | 7.72824 | 264.6764
| 67.98505 | 1.148548 | 63.4 | 101435.2 | 7.641345 | 264.4859
| 68.59695 | 1.161611 | 63.6 | 102261.1 | 7.599129 | 264.3813
| 69.12804 | 1.175306 | 63.8 | 103104.9 | 7.579422 | 264.7324
| 69.48916 | 1.188419 | 64 | 103150.1 | 7.605564 | 263.6109
| 70.55849 | 1.20204 | 64.2 | 103261.4 | 7.48374 | 259.4592
| 71.12156 | 1.215531 | 64.4 | 103700.8 | 7.462794 | 258.5746
| 71.42555 | 1.229389 | 64.6 | 103907.9 | 7.501816 | 258.2311
| 72.18895 | 1.243142 | 64.8 | 104092.1 | 7.445482 | 255.8096
| 72.61499 | 1.257365 | 65 | 104345.1 | 7.460148 | 255.0857
| 73.25055 | 1.271412 | 65.2 | 104777.6 | 7.427642 | 253.9452
| 73.85757 | 1.285645 | 65.4 | 105157.8 | 7.403125 | 252.8123
| 74.64332 | 1.300641 | 65.6 | 106349.7 | 7.335395 | 253.0878
| 75.59106 | 1.31514 | 65.8 | 107280.9 | 7.239211 | 252.0136
| 76.09325 | 1.330387 | 66 | 108987.7 | 7.221006 | 254.773
| 76.22552 | 1.345479 | 66.2 | 110279.4 | 7.277158 | 257.9714
| 76.85409 | 1.36071 | 66.4 | 111194.6 | 7.246764 | 258.1464
| 77.33328 | 1.376465 | 66.6 | 111696.8 | 7.253562 | 257.895
| 77.77972 | 1.391962 | 66.8 | 111868.3 | 7.269154 | 256.9357
| 78.75846 | 1.40753 | 67 | 111645.9 | 7.193973 | 252.8917
| 79.64972 | 1.422997 | 67.2 | 111532.7 | 7.133723 | 249.5614
| 80.53389 | 1.438764 | 67.4 | 111728.2 | 7.073044 | 247.093
| 81.49923 | 1.45486 | 67.6 | 112438.9 | 6.994088 | 245.6208
| 81.96872 | 1.47154 | 67.8 | 113536.8 | 6.997441 | 246.9166
| 82.73186669 | 1.487833 | 68 | 114378.8 | 6.952849 | 246.516
| 83.28953 | 1.504779 | 68.2 | 115475.2 | 6.942529 | 247.4733
| 83.86156 | 1.521582 | 68.4 | 116285.5 | 6.932687 | 247.6974
| 84.60281 | 1.538492 | 68.6 | 116812.1 | 6.899729 | 246.6608
| 85.04774 | 1.555955 | 68.8 | 117306.5 | 6.917591 | 246.6221
| 85.02431 | 1.57318 | 69 | 118090 | 7.005006 | 248.9002
| 85.9849 | 1.590996 | 69.2 | 119156.3 | 6.932909 | 248.3418
| 86.76469 | 1.608377 | 69.4 | 120135.2 | 6.889398 | 248.2189
| 87.26141 | 1.626956 | 69.6 | 121752 | 6.88819 | 250.5483
| 88.23326 | 1.645171 | 69.8 | 122915.6 | 6.817722 | 250.1768
| 89.55174 | 1.663793 | 70 | 124230.7 | 6.697756 | 248.9823
| 90.18869 | 1.682264 | 70.2 | 125026.5 | 6.685341 | 248.9631
| 90.97836 | 1.700863 | 70.4 | 125226.9 | 6.658214 | 247.1429
| 91.23255 | 1.720119 | 70.6 | 125815.3 | 6.706479 | 247.9605
| 91.97585 | 1.739314 | 70.8 | 126601.9 | 6.681148 | 247.5902
| 92.85248 | 1.758834 | 71 | 127503 | 6.637221 | 247.0437
| 93.5794 | 1.778295 | 71.2 | 128725.4 | 6.610694 | 247.6672
| 94.28956 | 1.798208 | 71.4 | 130436.7 | 6.583222 | 249.3769
| 95.1463 | 1.818317 | 71.6 | 131892.1 | 6.539711 | 250.0641
| 95.59173 | 1.839115 | 71.8 | 132820.1 | 6.560251 | 250.9628
| 96.20809 | 1.85934 | 72 | 133378 | 6.55866 | 250.528
| 96.90776 | 1.880142 | 72.2 | 133430.8 | 6.553321 | 248.8032
| 97.76917 | 1.900695 | 72.4 | 133103.4 | 6.529362 | 245.8282
| 98.25987 | 1.921871 | 72.6 | 133464.2 | 6.54921 | 245.4292
| 99.51924 | 1.943336 | 72.8 | 134654.2 | 6.461554 | 244.3968
| 100.183 | 1.964661 | 73 | 135794 | 6.45101 | 245.0481
| 100.985 | 1.986673 | 73.2 | 137439.2 | 6.420578 | 246.2946
| 101.7834 | 2.008485 | 73.4 | 138981.9 | 6.391043 | 247.3315
| 102.2139 | 2.031524 | 73.6 | 140768.7 | 6.409153 | 249.9444
| 102.7182 | 2.053839 | 73.8 | 141365.7 | 6.426158 | 249.9736
| 103.8947 | 2.076778 | 74 | 142356.1 | 6.359584 | 248.8059
| 104.1816 | 2.099643 | 74.2 | 143153.8 | 6.401962 | 249.8669
| 105.4032 | 2.122829 | 74.4 | 144254 | 6.33041 | 248.7994
| 106.5691 | 2.147054 | 74.6 | 145904.3 | 6.265747 | 248.9747
| 106.9517 | 2.170856 | 74.8 | 147428.1 | 6.291597 | 251.1246
| 107.8143 | 2.195027 | 75 | 148447.3 | 6.267401 | 250.9458
| 108.224 | 2.21921 | 75.2 | 149041.2 | 6.298292 | 251.2489
| 109.064 | 2.243439 | 75.4 | 149462.6 | 6.281281 | 250.0187
| 109.7972 | 2.268328 | 75.6 | 149759.5 | 6.279389 | 248.8804
| 110.9924 | 2.293651 | 75.8 | 150869.1 | 6.220427 | 247.9925
| 111.7064 | 2.318722 | 76 | 152082.4 | 6.213216 | 248.6057
| 112.5705 | 2.344759 | 76.2 | 153936.4 | 6.187349 | 249.9793
| 113.1655 | 2.370969 | 76.4 | 155711.7 | 6.191603 | 251.9258
| 114.2358 | 2.39712 | 76.6 | 156959.4 | 6.148821 | 251.6225
| 114.3337 | 2.423764 | 76.8 | 157789 | 6.2138 | 253.19
| 115.7613 | 2.450318 | 77 | 158633.1 | 6.137259 | 251.214
| 116.5491 | 2.476987 | 77.2 | 158837.9 | 6.133377 | 249.835
| 117.7772 | 2.504131 | 77.4 | 158706.8 | 6.088112 | 246.7677
| 118.1257 | 2.531719 | 77.6 | 158835.9 | 6.131815 | 246.4356
| 119.0315 | 2.559206 | 77.8 | 159486.7 | 6.113968 | 245.5942
| 119.7074 | 2.587481 | 78 | 160930.5 | 6.115328 | 246.6982
| 120.6385 | 2.61575 | 78.2 | 162858.5 | 6.087241 | 247.9755
| 121.4295 | 2.644896 | 78.4 | 165298.5 | 6.071876 | 250.4662
| 122.7189 | 2.674663 | 78.6 | 168289.5 | 6.006143 | 252.6186
| 123.5031 | 2.704044 | 78.8 | 169837 | 5.998584 | 253.5812
| 123.7711 | 2.733975 | 79 | 170783 | 6.045468 | 254.8279
| 124.8151 | 2.763618 | 79.2 | 170862.4 | 6.022728 | 252.6791
| 125.4515 | 2.793636 | 79.4 | 170484.7 | 6.042578 | 250.8137
| 126.3425 | 2.824297 | 79.6 | 169868.4 | 6.041257 | 247.9745
| 127.3038 | 2.854622 | 79.8 | 169633.9 | 6.029659 | 245.6299
| 128.0332 | 2.885446 | 80 | 169153.1 | 6.042483 | 243.4729
| 128.6805 | 2.916245 | 80.2 | 168703.1 | 6.062327 | 241.5799
| 129.7374 | 2.947741 | 80.4 | 169226.8 | 6.038592 | 240.3243
| 130.5122 | 2.980122 | 80.6 | 170645 | 6.036494 | 241.127
| 131.4353 | 3.012263 | 80.8 | 171982 | 6.020556 | 241.4595
| 132.7529 | 3.045249 | 81 | 174346.2 | 5.964295 | 242.5066
| 133.3875 | 3.078204 | 81.2 | 176719.9 | 5.969053 | 245.0751
| 134.5859 | 3.111903 | 81.4 | 178323.7 | 5.930764 | 245.1879
| 135.4015 | 3.146232 | 81.6 | 179856.3 | 5.927756 | 246.0431
| 136.2766 | 3.180185 | 81.8 | 180909.2 | 5.921457 | 246.0246
| 137.2255 | 3.214979 | 82 | 182553.4 | 5.906759 | 246.7445
| 138.0556 | 3.249639 | 82.2 | 184268.1 | 5.901226 | 247.8209
| 139.0636 | 3.285493 | 82.4 | 186986 | 5.877128 | 250.0128
| 139.6847 | 3.321821 | 82.6 | 190198.3 | 5.883447 | 253.7879
| 140.5328 | 3.358631 | 82.8 | 193221.2 | 5.872893 | 256.7621
| 141.6419 | 3.395079 | 83 | 195435 | 5.844668 | 257.9127
| 142.5486 | 3.432924 | 83.2 | 196983.6 | 5.839306 | 258.5218
| 143.5011 | 3.469739 | 83.4 | 196814.1 | 5.837098 | 256.4724
| 144.4447 | 3.507099 | 83.6 | 195924.4 | 5.840322 | 253.424
| 145.8306 | 3.545064 | 83.8 | 195552 | 5.806692 | 250.2435
| 146.6344 | 3.582848 | 84 | 195571.6 | 5.816395 | 248.8933
| 147.5957 | 3.622 | 84.2 | 196185.8 | 5.812719 | 248.0889
| 148.2497 | 3.661196 | 84.4 | 198058 | 5.825784 | 249.7038
| 149.018 | 3.701167 | 84.6 | 201182.3 | 5.824294 | 252.8512
| 150.4896 | 3.742041 | 84.8 | 204545.1 | 5.76941 | 254.8558
| 150.5132 | 3.782584 | 85 | 207121.3 | 5.828287 | 258.7614
| 151.8926 | 3.824471 | 85.2 | 209916.2 | 5.785074 | 260.1143
| 152.717 | 3.865895 | 85.4 | 211047.8 | 5.791081 | 260.2796
| 154.9302 | 3.90747 | 85.6 | 210714.4 | 5.701661 | 255.5481
| 155.3602 | 3.94967 | 85.8 | 209332.4 | 5.749507 | 253.0895
| 155.8122 | 3.991103 | 86 | 207749.7 | 5.795438 | 250.331
| 156.4006 | 4.034229 | 86.2 | 206381.2 | 5.833076 | 247.6338
| 157.4587 | 4.077016 | 86.4 | 206756.1 | 5.825968 | 246.3905
| 158.3791 | 4.121024 | 86.6 | 208537.4 | 5.823366 | 247.3023
| 159.5604 | 4.165914 | 86.8 | 211917.2 | 5.794909 | 249.8294
| 160.5241 | 4.210638 | 87 | 215059.6 | 5.783248 | 252.4383
| 160.6639 | 4.256867 | 87.2 | 218057.9 | 5.833556 | 256.463
| 161.673 | 4.302861 | 87.4 | 219672.9 | 5.827319 | 256.9334
| 162.8417 | 4.348895 | 87.6 | 220762 | 5.812034 | 256.3934
| 164.4908 | 4.395482 | 87.8 | 220912.2 | 5.768289 | 253.7194
| 164.8836 | 4.442817 | 88 | 221711.7 | 5.810296 | 254.3147
| 165.8667 | 4.490114 | 88.2 | 223414 | 5.806269 | 254.9504
| 167.1713 | 4.538371 | 88.4 | 225615.1 | 5.778937 | 255.6177
| 168.3127 | 4.588118 | 88.6 | 228393.6 | 5.762463 | 257.3308
| 168.7732 | 4.637324 | 88.8 | 230336.2 | 5.794998 | 259.2483
| 170.1403 | 4.688063 | 89 | 232626.7 | 5.766286 | 259.887
| 170.7255 | 4.737849 | 89.2 | 233227.6 | 5.796082 | 259.8464
| 171.6552 | 4.788414 | 89.4 | 233693.3 | 5.803923 | 258.9922
| 172.2608 | 4.840234 | 89.6 | 233994.1 | 5.835647 | 258.5498
| 173.0876 | 4.891692 | 89.8 | 234707.9 | 5.849648 | 258.2133
| 174.2377 | 4.943956 | 90 | 235579.1 | 5.841952 | 257.4843
| 175.2964 | 4.99687 | 90.2 | 236989.5 | 5.838557 | 257.5985
| 175.9939 | 5.050209 | 90.4 | 238942.5 | 5.856912 | 259.0381
| 177.228 | 5.104536 | 90.6 | 241947.3 | 5.83621 | 260.7837
| 177.9339 | 5.159704 | 90.8 | 245250.2 | 5.849864 | 263.8538
| 178.6541 | 5.215851 | 91 | 247817.2 | 5.866582 | 265.989
| 179.5991 | 5.271606 | 91.2 | 250043.1 | 5.869093 | 267.2744
| 180.7375 | 5.327942 | 91.4 | 251545.6 | 5.862424 | 267.3105
| 181.9981 | 5.38502 | 91.6 | 252603.1 | 5.850388 | 266.5862
| 182.1881 | 5.442849 | 91.8 | 253346.7 | 5.908969 | 267.4515
| 183.5756 | 5.501306 | 92 | 254898.6 | 5.887529 | 267.0983
| 184.3975 | 5.55969 | 92.2 | 255772.9 | 5.904663 | 266.9637
| 185.3033 | 5.618802 | 92.4 | 256709.1 | 5.916622 | 266.755
| 185.9129 | 5.678679 | 92.6 | 257632.5 | 5.947984 | 267.068
| 187.5019 | 5.739553 | 92.8 | 258700.2 | 5.9173 | 265.8031
| 188.5001 | 5.800108 | 93 | 258660.5 | 5.927848 | 264.304
| 189.6201 | 5.861944 | 93.2 | 258979.6 | 5.930428 | 263.0317
| 190.5481 | 5.92394 | 93.4 | 259794.6 | 5.942766 | 262.6766
| 191.2383 | 5.986616 | 93.6 | 260587.2 | 5.970368 | 262.7098
| 192.4478 | 6.050442 | 93.8 | 261644.5 | 5.965376 | 262.1608
| 193.1523 | 6.114454 | 94 | 263645.8 | 5.987662 | 263.5502
| 194.5192 | 6.17984 | 94.2 | 265906.8 | 5.96907 | 264.1008
| 195.574 | 6.244509 | 94.4 | 267307.2 | 5.972073 | 264.1998
| 196.9097 | 6.311542 | 94.6 | 269415.4 | 5.957435 | 264.6274
| 197.8582 | 6.37784 | 94.8 | 270755.6 | 5.968181 | 264.8393
| 198.7958 | 6.44607 | 95 | 271735.9 | 5.982661 | 264.675
| 199.7613 | 6.513761 | 95.2 | 272345.6 | 5.995862 | 264.0521
| 200.8398 | 6.582529 | 95.4 | 273894.8 | 5.999268 | 264.2855
| 202.0774 | 6.653169 | 95.6 | 277584.9 | 5.986463 | 266.6088
| 203.3031 | 6.723299 | 95.8 | 280517.7 | 5.976615 | 268.1013
| 204.2259 | 6.795792 | 96 | 284137.4 | 5.984232 | 270.8462
| 205.0965 | 6.867601 | 96.2 | 286463.9 | 5.998597 | 272.2486
| 206.4234 | 6.940202 | 96.4 | 287909.4 | 5.989903 | 271.9227
| 207.7713 | 7.014165 | 96.6 | 288239.7 | 5.985158 | 270.3685
| 208.8879 | 7.087598 | 96.8 | 289120.9 | 5.990887 | 269.7985
| 210.1504 | 7.163328 | 97 | 291024.2 | 5.986384 | 270.0945
| 211.4938 | 7.238383 | 97.2 | 292739 | 5.976984 | 270.0529
| 212.1583 | 7.315103 | 97.4 | 294229.1 | 6.008181 | 270.8733
| 213.4139 | 7.392965 | 97.6 | 295035.5 | 6.008894 | 270.0228
| 215.2 | 7.469931 | 97.8 | 295020.2 | 5.981576 | 267.485
| 216.0102 | 7.548995 | 98 | 294153.5 | 6.013784 | 265.6372
| 217.8464 | 7.627323 | 98.2 | 292664.3 | 5.990036 | 261.6036
| 218.6959 | 7.706819 | 98.4 | 291670.7 | 6.0202 | 259.6254
| 220.3244 | 7.787477 | 98.6 | 291559.7 | 6.004636 | 257.4059
| 221.6234 | 7.868402 | 98.8 | 291773.2 | 6.006015 | 256.0234
| 222.7341 | 7.950691 | 99 | 292652.9 | 6.016016 | 255.5904
| 224.1925 | 8.034504 | 99.2 | 295676.1 | 5.999984 | 256.7709
| 225.6136 | 8.118852 | 99.4 | 299026.6 | 5.985129 | 258.3144
| 227.529 | 8.20406 | 99.6 | 302283.4 | 5.945098 | 259.043
| 228.6927 | 8.29026 | 99.8 | 305217.1 | 5.946825 | 260.5282
| 230.0757 | 8.377218 | 100 | 306973.3 | 5.94148 | 260.5511
| 231.7653 | 8.465283 | 100.2 | 308448.1 | 5.921855 | 259.8716
| 233.0385 | 8.553665 | 100.4 | 309104.1 | 5.926583 | 259.0068
| 234.1929 | 8.642431 | 100.6 | 309381.7 | 5.938637 | 257.9591
| 235.9376 | 8.733173 | 100.8 | 310936.1 | 5.917351 | 257.3146
| 237.6477 | 8.824669 | 101 | 313054.1 | 5.89646 | 257.2534
| 238.979 | 8.916913 | 101.2 | 315647.6 | 5.893395 | 258.1502
| 240.9708 | 9.010186 | 101.4 | 318635.9 | 5.856893 | 258.509
| 242.4024 | 9.104869 | 101.6 | 321691.9 | 5.848882 | 259.6844
| 244.1387 | 9.199907 | 101.8 | 323830.1 | 5.829087 | 259.5993
| 246.0001 | 9.297131 | 102 | 326150.2 | 5.804312 | 259.5193
| 247.2718 | 9.393828 | 102.2 | 326707.4 | 5.812646 | 258.6303
| 249.2033 | 9.492881 | 102.4 | 327957.4 | 5.788938 | 257.5135
| 250.2596 | 9.591356 | 102.6 | 331005.9 | 5.800199 | 259.1455
END
Unloading Marker

## Test 069
Segment | Displacement Into Surface | Load On Sample | Time On Sample | Harmonic Contact Stiffness | Hardness | Modulus
| nm | mN | s | N/m | GPa | GPa
Surface Marker | 3.327008 | 0.002870099 | 0 | 152.7567 | 1.7977e+308 | 1.7977e+308
| 2.526562 | 0.00305438 | 0.2 | 188.6325 | 1.7977e+308 | 1.134606e-158
| 4.202511 | 0.003055665 | 0.4 | 238.623 | 1.7977e+308 | 1.435294e-158
| 2.368043 | 0.003309511 | 0.6 | 278.3925 | 1.7977e+308 | 1.674504e-158
| 3.844144 | 0.003319616 | 0.8 | 301.6234 | 1.7977e+308 | 1.814235e-158
| 4.315514 | 0.003402787 | 1 | 332.6741 | 1.7977e+308 | 2.001002e-158
| 4.743634 | 0.003483523 | 1.2 | 359.659 | 1.7977e+308 | 2.163313e-158
| 4.856482 | 0.003586518 | 1.4 | 377.0127 | 1.7977e+308 | 2.267694e-158
| 3.183335 | 0.003825172 | 1.6 | 402.2785 | 1.7977e+308 | 2.419666e-158
| 2.789792 | 0.003963324 | 1.8 | 428.5263 | 1.7977e+308 | 2.577544e-158
| 7.076663 | 0.003760531 | 2 | 439.3703 | 6.296184 | 14.70307
| 2.202672 | 0.004232471 | 2.2 | 462.4768 | 1.7977e+308 | 2.781753e-158
| 5.242089 | 0.004125039 | 2.4 | 488.0418 | 1.7977e+308 | 2.935523e-158
| 3.677932 | 0.00435308 | 2.6 | 516.3457 | 1.7977e+308 | 3.105769e-158
| 7.016995 | 0.004222819 | 2.8 | 564.3303 | 49.38063 | 51.65114
| 6.74854 | 0.004359735 | 3 | 614.532 | 56.30327 | 59.5341
| 8.064957 | 0.004371518 | 3.2 | 661.7869 | 31.11531 | 47.05797
| 5.261445 | 0.004695167 | 3.4 | 701.8828 | 3.725848 | 16.19295
| 5.716015 | 0.004783199 | 3.6 | 743.933 | 12.86344 | 32.06907
| 6.983898 | 0.004821994 | 3.8 | 798.1072 | -538.4136 | 1.7977e+308
| 6.373569 | 0.005006646 | 4 | 858.9186 | -174.1765 | 1.7977e+308
| 6.726324 | 0.005125719 | 4.2 | 929.4329 | 445.3049 | 280.2749
| 7.049164 | 0.005249979 | 4.4 | 1025.632 | 30.26178 | 66.81958
| 6.304818 | 0.005458448 | 4.6 | 1184.058 | 83.21739 | 132.9252
| 6.809628 | 0.005575246 | 4.8 | 1269.817 | 19.19496 | 63.75998
| 7.584853 | 0.005587505 | 4.888 | 1318.671 | 7.508155 | 40.49646
| 7.657114 | 0.006061427 | 5.4 | 1502.306 | 6.872288 | 42.45498
| 5.424777 | 0.006608779 | 5.8 | 1513.515 | -214.2574 | 1.7977e+308
| 8.769216 | 0.006744917 | 6.2 | 1452.841 | 5.058626 | 33.10529
| 8.128525 | 0.00719736 | 6.6 | 1550.48 | 8.067401 | 43.61303
| 7.394775 | 0.007673135 | 7 | 1734.952 | 13.74662 | 62.78588
| 6.441921 | 0.008197402 | 7.4 | 2029.064 | 33.0542 | 115.4024
| 7.360532 | 0.008618882 | 7.8 | 2440.111 | 9.232618 | 68.64414
| 8.388876 | 0.009024946 | 8.2 | 2407.706 | 5.807074 | 51.69477
| 9.311419 | 0.009452683 | 8.6 | 2306.749 | 4.500308 | 42.23403
| 8.712486 | 0.009999155 | 9 | 2483.829 | 6.076924 | 51.83516
| 8.53114 | 0.01056511 | 9.4 | 2869.856 | 6.188614 | 59.19295
| 9.414712 | 0.01106707 | 9.8 | 2962.409 | 4.543103 | 50.75991
| 10.45038 | 0.01155391 | 10.2 | 2833.284 | 3.623882 | 42.09954
| 10.31444 | 0.01215742 | 10.6 | 2987.482 | 3.97531 | 45.46523
| 9.619657 | 0.01284326 | 11 | 3482.687 | 4.826438 | 57.44487
| 10.256 | 0.01348379 | 11.4 | 3995.598 | 3.81851 | 57.1988
| 9.96101 | 0.01419294 | 11.8 | 4146.016 | 4.449331 | 62.76184
| 10.36457 | 0.01484704 | 12.2 | 4214.431 | 4.20784 | 60.53803
| 10.46556 | 0.01558631 | 12.6 | 4034.038 | 4.628079 | 59.24323
| 11.22227 | 0.01622548 | 13 | 3583.731 | 4.459744 | 50.222
| 11.0472 | 0.01692721 | 13.4 | 3223.633 | 5.823315 | 50.55603
| 11.84878 | 0.01758457 | 13.8 | 3283.174 | 4.826006 | 45.78891
| 12.17051 | 0.0182772 | 14.2 | 3233.318 | 4.874869 | 44.39747
| 12.37679 | 0.01901843 | 14.6 | 3385.535 | 4.753193 | 45.02636
| 12.65193 | 0.01978497 | 15 | 3579.666 | 4.514105 | 45.50791
| 12.17611 | 0.02061634 | 15.4 | 3812.418 | 5.214177 | 51.30005
| 12.41903 | 0.02146612 | 15.8 | 4242.712 | 4.752588 | 53.52333
| 13.0668 | 0.02228272 | 16.2 | 4593.279 | 4.075596 | 52.62471
| 14.14369 | 0.02308139 | 16.6 | 4390.808 | 3.584586 | 46.07722
| 12.88085 | 0.02402981 | 17 | 4232.685 | 5.322114 | 53.40053
| 12.73565 | 0.02499265 | 17.4 | 4715.923 | 5.347561 | 58.76519
| 13.82549 | 0.02590855 | 17.8 | 5127.214 | 4.161154 | 55.17355
| 15.0213 | 0.02674683 | 18.2 | 4689.579 | 3.738765 | 46.71644
| 15.14342 | 0.02763213 | 18.6 | 4300.138 | 4.187534 | 44.51266
| 15.76581 | 0.02849943 | 19 | 4198.469 | 4.0358 | 41.91089
| 15.69473 | 0.02950434 | 19.4 | 4446.061 | 4.144426 | 44.30055
| 16.70982 | 0.03044676 | 19.8 | 4626.484 | 3.547658 | 41.8922
| 16.11466 | 0.03154579 | 20.2 | 4883.942 | 4.007043 | 46.36383
| 17.60476 | 0.03256324 | 20.6 | 5348.729 | 3.114244 | 43.96147
| 18.11017 | 0.0336597 | 21 | 5505.945 | 3.002334 | 43.6926
| 18.56216 | 0.03472282 | 21.4 | 5192.225 | 3.087898 | 41.04106
| 19.69027 | 0.03570044 | 21.8 | 4929.943 | 2.882535 | 36.9921
| 19.77674 | 0.03679261 | 22.2 | 4782.564 | 3.07192 | 36.47489
| 21.30216 | 0.03774697 | 22.6 | 4538.912 | 2.751006 | 32.21427
| 20.96111 | 0.03882198 | 23 | 4355.175 | 3.127785 | 32.50841
| 21.26739 | 0.03992095 | 23.4 | 4461.192 | 3.101454 | 32.70569
| 20.78537 | 0.04122462 | 23.8 | 5057.707 | 3.155602 | 36.95015
| 20.69492 | 0.04261573 | 24.2 | 5939.066 | 3.013266 | 41.89226
| 20.72097 | 0.04405817 | 24.6 | 6749.191 | 2.932206 | 46.37765
| 20.56616 | 0.0454776 | 25 | 6778.885 | 3.131591 | 47.42784
| 21.32291 | 0.04678398 | 25.4 | 6354.042 | 3.122412 | 43.61305
| 23.25414 | 0.04801346 | 25.8 | 6077.59 | 2.708041 | 38.1559
| 23.03157 | 0.04951129 | 26.2 | 6443.565 | 2.81022 | 40.67609
| 23.5037 | 0.05109995 | 26.6 | 7360.155 | 2.613273 | 44.24789
| 24.56656 | 0.05273275 | 27 | 8326.474 | 2.338524 | 46.71982
| 24.32084 | 0.05446595 | 27.4 | 8964.339 | 2.426855 | 50.5975
| 27.0124 | 0.05606983 | 27.8 | 8910.177 | 2.019833 | 44.98818
| 26.40215 | 0.05787128 | 28.2 | 8992.315 | 2.208094 | 46.80497
| 26.79532 | 0.05971181 | 28.6 | 9067.197 | 2.227074 | 46.65451
| 27.19075 | 0.06158004 | 29 | 9323.664 | 2.228073 | 47.27844
| 28.15156 | 0.06349777 | 29.4 | 9604.255 | 2.134171 | 46.9234
| 29.92007 | 0.06550413 | 29.8 | 10586.04 | 1.894761 | 48.02941
| 30.16593 | 0.06769859 | 30.2 | 12210.24 | 1.864051 | 54.36347
| 30.27618 | 0.07014072 | 30.6 | 13896.42 | 1.870689 | 61.27571
| 30.17448 | 0.07259093 | 31 | 14796.86 | 1.935472 | 65.48525
| 31.61224 | 0.0749466 | 31.4 | 14663.39 | 1.841289 | 62.10325
| 31.53128 | 0.07750926 | 31.8 | 14306.28 | 1.941646 | 61.12898
| 32.4001 | 0.0800283 | 32.2 | 13834.79 | 1.932053 | 57.86094
| 31.81366 | 0.08281522 | 32.6 | 13939.7 | 2.088993 | 59.69164
| 33.05313 | 0.08548361 | 33 | 14367.93 | 1.998292 | 59.20192
| 34.04892 | 0.08820919 | 33.4 | 14655.53 | 1.949772 | 58.6935
| 34.05914 | 0.091106 | 33.8 | 14691.4 | 2.02876 | 59.07572
| 34.51759 | 0.09408325 | 34.2 | 14837.87 | 2.052352 | 59.0522
| 34.60292 | 0.0970705 | 34.6 | 15265.39 | 2.108759 | 60.71958
| 34.23954 | 0.1002051 | 35 | 15792.61 | 2.221927 | 63.63097
| 35.12141 | 0.1033401 | 35.4 | 16289.21 | 2.178016 | 64.0087
| 35.48885 | 0.106621 | 35.8 | 16891.39 | 2.198217 | 65.75142
| 36.20453 | 0.1098136 | 36.2 | 17225.67 | 2.1819 | 65.82968
| 35.68527 | 0.1132875 | 36.6 | 17575.91 | 2.32314 | 68.39497
| 36.4281 | 0.1167952 | 37 | 18468.52 | 2.287781 | 70.36474
| 35.66311 | 0.1206381 | 37.4 | 19818.37 | 2.440247 | 77.20206
| 36.31995 | 0.1244051 | 37.8 | 20717.17 | 2.419619 | 79.28237
| 36.60255 | 0.1280878 | 38.2 | 20816.81 | 2.46836 | 79.29802
| 36.89785 | 0.1320291 | 38.6 | 21029.98 | 2.517029 | 79.70853
| 36.94152 | 0.1360942 | 39 | 21687.16 | 2.588208 | 82.28777
| 37.15386 | 0.1402995 | 39.4 | 23084.49 | 2.617728 | 87.13079
| 37.05474 | 0.1447785 | 39.8 | 24724.6 | 2.691743 | 93.69714
| 37.12034 | 0.1493754 | 40.2 | 26202.07 | 2.75091 | 99.31299
| 38.29679 | 0.154069 | 40.6 | 27197.51 | 2.667558 | 100.0155
| 38.2406 | 0.1588793 | 41 | 28084.92 | 2.757837 | 103.7475
| 38.32649 | 0.1637462 | 41.4 | 28727.82 | 2.834627 | 106.2059
| 38.2582 | 0.1689107 | 41.8 | 29800.67 | 2.930571 | 110.7293
| 38.51077 | 0.1742722 | 42.2 | 31574.02 | 2.968926 | 116.8718
| 38.86011 | 0.1799207 | 42.6 | 33570.12 | 2.994757 | 123.53
| 39.26551 | 0.1856021 | 43 | 34714.92 | 3.027263 | 126.8082
| 39.27271 | 0.1913606 | 43.4 | 35412.51 | 3.126618 | 129.7999
| 39.47203 | 0.1973681 | 43.8 | 36228.95 | 3.198862 | 132.5701
| 39.37193 | 0.2035301 | 44.2 | 37319.46 | 3.31549 | 137.4784
| 39.85497 | 0.2099243 | 44.6 | 38293.9 | 3.344323 | 139.7773
| 39.98402 | 0.2163281 | 45 | 38339.14 | 3.44492 | 139.9318
| 40.38435 | 0.2226622 | 45.4 | 38605.43 | 3.494343 | 139.8706
| 40.56621 | 0.229611 | 45.8 | 39833.84 | 3.572059 | 144.2206
| 40.95939 | 0.236311 | 46.2 | 40898.25 | 3.610752 | 147.1049
| 41.566 | 0.243593 | 46.6 | 41332.71 | 3.633279 | 146.8536
| 41.38853 | 0.2506015 | 47 | 40774.16 | 3.801865 | 146.0004
| 42.09407 | 0.257753 | 47.4 | 41257.3 | 3.79841 | 145.5445
| 41.63634 | 0.2656203 | 47.8 | 43655.94 | 3.975159 | 156.6472
| 43.31085 | 0.2732949 | 48.2 | 45930.98 | 3.775419 | 158.6034
| 43.65062 | 0.2814221 | 48.6 | 46973.09 | 3.835351 | 161.4937
| 44.29237 | 0.2896462 | 49 | 46855.42 | 3.862867 | 159.0282
| 44.84926 | 0.2978696 | 49.4 | 47660.17 | 3.88734 | 160.1671
| 45.12703 | 0.3064505 | 49.8 | 49088.03 | 3.951571 | 164.5788
| 45.49029 | 0.315227 | 50.2 | 50178.35 | 4.007986 | 167.4532
| 46.09865 | 0.3242059 | 50.6 | 50864.72 | 4.030495 | 167.9092
| 46.17249 | 0.3332136 | 51 | 51271.94 | 4.145903 | 169.5533
| 46.66342 | 0.3425297 | 51.4 | 51673.72 | 4.193215 | 169.4926
| 47.16672 | 0.3518281 | 51.8 | 51857.8 | 4.239593 | 168.6407
| 47.14984 | 0.361425 | 52.2 | 52502.23 | 4.371491 | 171.4513
| 48.0212 | 0.3713626 | 52.6 | 53892.78 | 4.337461 | 173.1923
| 48.93197 | 0.3814523 | 53 | 55300.65 | 4.298725 | 174.7959
| 49.63541 | 0.3916789 | 53.4 | 56138.43 | 4.304984 | 175.3141
| 50.66402 | 0.402223 | 53.8 | 57177.18 | 4.257877 | 175.2222
| 51.13453 | 0.4130273 | 54.2 | 59549.5 | 4.28388 | 181.5812
| 52.08125 | 0.4245444 | 54.6 | 62016.28 | 4.241687 | 186.3171
| 52.48932 | 0.4359454 | 55 | 62745.95 | 4.303425 | 187.5674
| 53.67375 | 0.447587 | 55.4 | 63023.66 | 4.25234 | 184.3399
| 53.9401 | 0.4596266 | 55.8 | 64606.53 | 4.327224 | 188.7958
| 54.77502 | 0.4719713 | 56.2 | 66395.2 | 4.314979 | 191.6385
| 55.0718 | 0.4846753 | 56.6 | 67527.21 | 4.393733 | 194.5372
| 55.76587 | 0.4973018 | 57 | 67680.86 | 4.421443 | 192.8282
| 55.90613 | 0.5102374 | 57.4 | 68121.71 | 4.53127 | 194.1864
| 56.44899 | 0.5232301 | 57.8 | 68870.88 | 4.574282 | 194.8994
| 57.14731 | 0.5368225 | 58.2 | 70259.08 | 4.589359 | 196.9421
| 57.46711 | 0.5509339 | 58.6 | 72102.85 | 4.660202 | 201.8316
| 58.18925 | 0.5650732 | 59 | 72781.09 | 4.681579 | 201.5862
| 59.62766 | 0.5790815 | 59.4 | 72738.66 | 4.601249 | 196.4954
| 61.00183 | 0.5935345 | 59.8 | 73052.13 | 4.53297 | 192.9142
| 61.82677 | 0.6085151 | 60.2 | 74590.81 | 4.53327 | 194.8486
| 62.63422 | 0.6241122 | 60.6 | 76613.34 | 4.534616 | 198.1758
| 63.40362 | 0.6397934 | 61 | 77911.13 | 4.548408 | 199.5748
| 63.64008 | 0.6556143 | 61.4 | 78637.7 | 4.64099 | 201.2816
| 64.30263 | 0.6717867 | 61.8 | 78885.35 | 4.681053 | 200.1467
| 65.07497 | 0.6882641 | 62.2 | 79404.22 | 4.703443 | 199.3913
| 66.02541 | 0.7049132 | 62.6 | 79868.4 | 4.701641 | 197.8983
| 67.77114 | 0.7218743 | 63 | 80713.33 | 4.591773 | 194.8216
| 68.31189 | 0.7395765 | 63.4 | 81753.88 | 4.643402 | 196.2813
| 69.45085 | 0.7576931 | 63.8 | 83946.68 | 4.60702 | 198.7325
| 70.41882 | 0.7760378 | 64.2 | 86299.94 | 4.592235 | 202.0958
| 71.23584 | 0.7950053 | 64.6 | 87383.98 | 4.611782 | 202.708
| 72.95039 | 0.8138705 | 65 | 87303.4 | 4.53157 | 197.5982
| 74.05012 | 0.8331742 | 65.4 | 87171.03 | 4.528873 | 194.4465
| 75.51284 | 0.8531098 | 65.8 | 89038.08 | 4.468787 | 195.0685
| 75.9239 | 0.873512 | 66.2 | 91668.67 | 4.523894 | 200.5813
| 76.38225 | 0.8950135 | 66.6 | 94900.89 | 4.573802 | 207.4042
| 77.06511 | 0.9167693 | 67 | 97058.69 | 4.607288 | 210.9501
| 78.42812 | 0.9393177 | 67.4 | 99808.13 | 4.562456 | 213.7345
| 79.46495 | 0.9616435 | 67.8 | 101172.9 | 4.563117 | 214.2266
| 79.97534 | 0.9845588 | 68.2 | 101115.3 | 4.634377 | 213.0436
| 80.87055 | 1.007714 | 68.6 | 100527.2 | 4.667296 | 209.5079
| 81.86694 | 1.031233 | 69 | 100833.6 | 4.682187 | 207.7807
| 83.6758 | 1.055298 | 69.4 | 102507.7 | 4.60025 | 206.8128
| 84.215 | 1.08027 | 69.8 | 104157.7 | 4.657591812 | 209.426
| 85.50795 | 1.10543 | 70.2 | 106120.5 | 4.632411 | 210.5477
| 87.63555 | 1.131713 | 70.6 | 108788.3 | 4.523402 | 210.8448
| 88.77113 | 1.158979 | 71 | 113193.5 | 4.507674 | 217.5697
| 89.39599 | 1.187253 | 71.4 | 117166.6 | 4.548456 | 224.7934
| 90.85708 | 1.215111 | 71.8 | 118210.4 | 4.523815 | 223.3119
| 91.53653 | 1.243486 | 72.2 | 118178.1 | 4.581458 | 221.8308
| 92.38109 | 1.272642 | 72.6 | 118621.5 | 4.622036 | 220.9093
| 92.63751 | 1.302255 | 73 | 119148.1 | 4.71925 | 221.8044
| 94.62844 | 1.331929 | 73.4 | 119110.7 | 4.651738 | 216.8192
| 95.13385 | 1.362318 | 73.8 | 118998.8 | 4.728454 | 215.7642
| 96.14252 | 1.393477 | 74.2 | 119840.7 | 4.75223 | 215.309
| 97.25465 | 1.425704 | 74.6 | 122571.5 | 4.755868 | 218.3158
| 98.28662 | 1.458632 | 75 | 124986.2 | 4.77053 | 220.8758
| 99.7396 | 1.491856 | 75.4 | 126222.8 | 4.753516 | 220.0207
| 100.6196 | 1.525804 | 75.8 | 126947.2 | 4.793855 | 219.6742
| 101.8168 | 1.560551 | 76.2 | 128647.6 | 4.800014 | 220.3905
| 103.5798 | 1.595955 | 76.6 | 130904.5 | 4.753057 | 220.7269
| 104.4242 | 1.63235 | 77 | 133040.6 | 4.791062 | 223.1206
| 105.8235 | 1.669489 | 77.4 | 133877 | 4.788947 | 221.7167
| 106.6467 | 1.707257 | 77.8 | 135140.9 | 4.835209 | 222.5299
| 107.9441 | 1.745459 | 78.2 | 136600.1 | 4.83858 | 222.5363
| 108.9676 | 1.784877 | 78.6 | 137653.8 | 4.870557 | 222.4855
| 110.2426 | 1.824643 | 79 | 138416.9 | 4.882029 | 221.3249
| 111.5642 | 1.865769 | 79.4 | 140334.1 | 4.885251 | 222.1157
| 112.5377 | 1.907658 | 79.8 | 142513.7 | 4.917237 | 224.1671
| 114.1756 | 1.950054 | 80.2 | 144509.6 | 4.894352 | 224.3264
| 115.1514 | 1.993831 | 80.6 | 146098.2 | 4.931796 | 225.3219
| 116.7772 | 2.038032 | 81 | 147066.1 | 4.918667 | 223.7686
| 117.9949 | 2.082984 | 81.4 | 147676.3 | 4.941888 | 222.5731
| 119.4589 | 2.12879 | 81.8 | 148260.4 | 4.946119 | 220.8257
| 120.4364 | 2.175991 | 82.2 | 150137.2 | 4.984304 | 222.292
| 121.8859 | 2.224799 | 82.6 | 154184.3 | 4.974813 | 226.2579
| 124.1494 | 2.274009 | 83 | 157793.3 | 4.90482 | 227.6709
| 124.9382 | 2.325113 | 83.4 | 160039.8 | 4.960376 | 230.0866
| 126.1252 | 2.376262 | 83.8 | 160434.5 | 4.993353 | 228.6586
| 127.6924 | 2.42864 | 84.2 | 162658.1 | 4.988816 | 229.3313
| 128.7909 | 2.483006 | 84.6 | 166597.6 | 5.014442 | 233.6941
| 129.986 | 2.537909 | 85 | 168811.8 | 5.041188 | 235.1086
| 131.601 | 2.594149 | 85.4 | 170430.8 | 5.040744 | 234.6891
| 133.1866 | 2.651124 | 85.8 | 171203 | 5.047043 | 233.0522
| 134.7475 | 2.708799 | 86.2 | 171399.7 | 5.058259 | 230.6428
| 136.3152 | 2.767666 | 86.6 | 171264.4 | 5.07192 | 227.7938
| 137.3445 | 2.827901 | 87 | 172477.1 | 5.119331 | 228.0558
| 138.8974 | 2.889871 | 87.4 | 176104 | 5.11811 | 230.8132
| 140.8333 | 2.953279 | 87.8 | 180145.8 | 5.089419 | 233.3749
| 142.3748 | 3.017765 | 88.2 | 182685.6 | 5.097285 | 234.5125
| 143.4869 | 3.083836 | 88.6 | 184651 | 5.139569 | 235.6654
| 145.7482 | 3.150868 | 89 | 186159.2 | 5.10413 | 233.9176
| 147.0994 | 3.220085 | 89.4 | 188330.4 | 5.131396 | 234.892
| 148.6104 | 3.290187 | 89.8 | 190714.2 | 5.146676 | 235.843
| 149.8305 | 3.361252 | 90.2 | 191324.6 | 5.190121 | 234.8951
| 151.3106 | 3.434011 | 90.6 | 192656.1 | 5.213833 | 234.4658
| 153.1224 | 3.508114 | 91 | 194169.3 | 5.215036 | 233.6818
| 154.3632 | 3.584059 | 91.4 | 196688.5 | 5.251543 | 235.3102
| 156.2438 | 3.661732 | 91.8 | 200277.5 | 5.24167 | 237.1707
| 157.7976 | 3.74163 | 92.2 | 204110.2 | 5.254818 | 239.9304
| 159.244 | 3.823063 | 92.6 | 207777.1 | 5.276708 | 242.6395
| 160.4365 | 3.906043 | 93 | 210465.4 | 5.320241 | 244.5103
| 162.4943 | 3.989851 | 93.4 | 210619.2 | 5.317946 | 241.4846
| 163.7152 | 4.075855 | 93.8 | 212079.4 | 5.366109 | 241.7088
| 165.5636 | 4.164255 | 94.2 | 215462 | 5.367209 | 243.2621
| 167.6839 | 4.25452 | 94.6 | 220239 | 5.34667 | 246.0679
| 169.0257 | 4.346929 | 95 | 224844.8 | 5.378027 | 250.021
| 171.4548 | 4.441203 | 95.4 | 229323.4 | 5.343252 | 251.8113
| 173.0074 | 4.537479 | 95.8 | 232318 | 5.370172 | 253.3055
| 175.2876 | 4.634157 | 96.2 | 231638.6 | 5.365836 | 248.9827
| 177.104 | 4.733258 | 96.6 | 230217.9 | 5.394764 | 244.6962
| 178.7764 | 4.833592 | 97 | 228713.7 | 5.43316 | 240.659
| 180.8606 | 4.93677 | 97.4 | 230277.8 | 5.436201 | 239.6353
| 182.4817 | 5.042144 | 97.8 | 233211.4 | 5.462521 | 240.9697
| 184.2229 | 5.149015 | 98.2 | 235494.7 | 5.484539 | 241.346
| 185.5723 | 5.258714 | 98.6 | 237126.5 | 5.534335 | 241.6089
| 187.6381 | 5.370084 | 99 | 238159.1 | 5.544384 | 240.0597
| 189.7393 | 5.484495 | 99.4 | 242275 | 5.54172 | 241.9446
| 191.4889 | 5.602183 | 99.8 | 249117.6 | 5.551198 | 247.4086
| 193.1913 | 5.721956 | 100.2 | 255210.8 | 5.567595 | 252.0703
| 195.0896 | 5.844142 | 100.6 | 257019 | 5.590171 | 251.6074
| 196.852 | 5.968082 | 101 | 257143.8 | 5.627199 | 249.5235
| 199.6382 | 6.094215 | 101.4 | 258490.6 | 5.602204 | 247.2297
| 201.8211 | 6.223782 | 101.8 | 261919.2 | 5.60578 | 248.142
| 203.6764 | 6.356079 | 102.2 | 265143.7 | 5.629628 | 249.3253
| 205.744 | 6.490512 | 102.6 | 265415.2 | 5.653349 | 247.0705
| 208.5694 | 6.627074 | 103 | 266557.7 | 5.632931 | 244.663
| 211.303 | 6.767451 | 103.4 | 270629 | 5.60945 | 245.4464
| 213.221 | 6.910443 | 103.8 | 273124 | 5.63663 | 245.7922
| 215.3448 | 7.055875 | 104.2 | 273168.2 | 5.662582 | 243.3905
| 217.8031 | 7.203864 | 104.6 | 273105.4 | 5.672177 | 240.4811
| 220.6818 | 7.355983 | 105 | 277613 | 5.645155 | 241.5296
| 223.3765 | 7.510827 | 105.4 | 282308.8 | 5.628677 | 242.9912
| 225.9201 | 7.668364 | 105.8 | 284302.9 | 5.630809 | 242.0494
| 229.0518 | 7.829568 | 106.2 | 286992.2 | 5.603023 | 241.0201
| 231.8326 | 7.994494 | 106.6 | 292933.5 | 5.583629 | 243.5079
| 234.468 | 8.164074 | 107 | 299389.6 | 5.572606 | 246.63
| 237.6578 | 8.336018 | 107.4 | 302114.5 | 5.548311 | 245.5517
| 241.5665 | 8.50995 | 107.8 | 300838.3 | 5.504508 | 240.0091
| 244.7481 | 8.687969 | 108.2 | 302090.6 | 5.488928 | 237.7736
| 247.4658 | 8.870629 | 108.6 | 306148.4 | 5.487667 | 238.5999
| 250.9492 | 9.057458 | 109 | 310600.1 | 5.453 | 238.8482
END
Unloading Marker

## Test 068
Segment | Displacement Into Surface | Load On Sample | Time On Sample | Harmonic Contact Stiffness | Hardness | Modulus
| nm | mN | s | N/m | GPa | GPa
Surface Marker | 3.189978 | 0.002960727 | 0 | 138.3691 | 1.7977e+308 | 1.7977e+308
| 3.646451 | 0.003056656 | 0.2 | 186.2937 | 1.7977e+308 | 1.120538e-158
| 6.11892 | 0.003001399 | 0.4 | 230.8455 | 1.7977e+308 | 1.388513e-158
| 4.634499 | 0.00324429 | 0.6 | 244.3516 | 1.7977e+308 | 1.469751e-158
| 6.903279 | 0.003210287 | 0.8 | 270.8436 | 1.7977e+308 | 1.629098e-158
| 8.058606 | 0.003253631 | 1 | 318.4339 | 3.383729 | 8.347954
| 7.969961 | 0.003386755 | 1.2 | 345.5599 | 5.279874 | 11.12074
| 8.46863 | 0.003475447 | 1.4 | 372.4621 | 54.91347 | 39.17503
| 9.3458 | 0.003526464 | 1.6 | 399.73 | 92.0971 | 54.834
| 10.80281 | 0.003532746 | 1.8 | 411.6878 | 4.902903 | 12.5171
| 9.353457 | 0.003752683 | 2 | 428.7401 | 72.77887 | 50.48137
| 10.57061 | 0.003774577 | 2.2 | 462.3502 | 4.910977 | 13.62516
| 10.47149 | 0.003898431 | 2.4 | 492.8657 | 4.728437 | 14.02908
| 11.01338 | 0.003988914 | 2.6 | 550.5318 | 2.564595 | 11.38052
| 10.08552 | 0.004196352 | 2.8 | 667.6402 | 3.005713 | 14.61188
| 7.709264 | 0.004515944 | 3 | 775.3387 | 20.46512 | 43.86255
| 4.560351 | 0.004895014 | 3.2 | 927.6778 | 7.401239 | 29.92534
| 7.275937 | 0.004843496 | 3.4 | 1068.895 | 10.64192 | 42.03434
| 10.56255 | 0.004750718 | 3.6 | 1121.295 | 1.493372 | 16.28305
| 9.404615 | 0.004899384 | 3.688 | 1126.711 | 2.427246 | 20.6246
| 10.81461 | 0.005062294 | 4 | 1077.789 | 1.639486 | 15.88036
| 8.95528 | 0.005361229 | 4.2 | 1019.175 | 4.726487 | 24.9891
| 12.14145 | 0.005293494 | 4.4 | 980.4212 | 1.349317 | 12.77824
| 11.58355 | 0.005502565 | 4.6 | 991.9346 | 1.708981 | 14.29102
| 10.25846 | 0.005771129 | 4.8 | 1011.742 | 3.069336 | 19.16246
| 11.19501 | 0.005886084 | 5 | 1081.116 | 2.023099 | 16.41854
| 11.50431 | 0.006059556 | 5.2 | 1189.989 | 1.736477 | 16.50283
| 12.02373 | 0.006222354 | 5.4 | 1297.705 | 1.44914 | 16.21956
| 13.41327 | 0.006339937 | 5.6 | 1404.984 | 1.019656 | 14.57017
| 13.3454 | 0.006562054 | 5.8 | 1492.984 | 1.05105 | 15.46402
| 10.46938 | 0.006999856 | 6 | 1509.453 | 2.506613 | 23.55594
| 12.78794 | 0.007059275 | 6.2 | 1515.819 | 1.330583 | 17.05756
| 11.63148 | 0.007384998 | 6.4 | 1612.078 | 1.829613 | 20.8727
| 13.27219 | 0.007491071 | 6.6 | 1730.464 | 1.205645 | 18.01021
| 10.15014 | 0.007985875 | 6.8 | 2065.895 | 2.620991 | 31.08239
| 13.37931 | 0.008008598 | 7 | 2344.945 | 1.104076 | 22.68726
| 11.89296 | 0.008393545 | 7.2 | 2736.286 | 1.480651 | 30.1561
| 13.31909 | 0.008558281 | 7.4 | 3093.425 | 1.092141 | 28.96432
| 12.91811 | 0.008875943 | 7.6 | 3244.949 | 1.212643 | 31.51195
| 8.113142 | 0.00953799 | 7.8 | 2837.135 | 6.09375 | 61.22724
| 13.71197 | 0.009441073 | 8 | 2374.362 | 1.323159 | 23.17224
| 12.42516 | 0.009833023 | 8.2 | 2279.304 | 1.898847 | 26.1851
| 12.1379 | 0.01017026 | 8.4 | 2460.934 | 2.034749 | 28.84829
| 14.42102 | 0.01030299 | 8.6 | 2949.559 | 1.195098 | 26.26394
| 13.95731 | 0.01068586 | 8.8 | 3626.279 | 1.25071 | 32.62824
| 14.77176 | 0.0109606 | 9 | 3979.393 | 1.101502 | 33.19555
| 14.30952 | 0.01129728 | 9.2 | 3842.45 | 1.247062 | 33.60614
| 13.09934 | 0.01171213 | 9.4 | 3728.736 | 1.637205 | 36.80762
| 14.62349 | 0.01191704 | 9.6 | 3690.774 | 1.295125 | 31.98059
| 14.35915 | 0.0123072 | 9.8 | 3843.16 | 1.391318 | 34.02874
| 12.90488 | 0.01277099 | 10 | 4086.145 | 1.848185 | 41.20806
| 16.86453 | 0.0128781 | 10.2 | 4268.618 | 0.9946501 | 31.15741
| 16.09966 | 0.01329329 | 10.4 | 4291.011 | 1.145179 | 33.13945
| 16.97651 | 0.01361006 | 10.6 | 4377.614 | 1.045449 | 31.88737
| 16.50901 | 0.01403503 | 10.8 | 4392.13 | 1.155421 | 33.15982
| 14.49797 | 0.01456455 | 11 | 4367.583 | 1.63592 | 38.71528
| 14.99944 | 0.01490151 | 11.2 | 4556.077 | 1.534458 | 38.6672
| 16.25389 | 0.01521238 | 11.4 | 4664.61 | 1.304821 | 36.04353
| 15.01086 | 0.01568476 | 11.6 | 4669.609 | 1.628801 | 39.84153
| 16.97075 | 0.01596417 | 11.8 | 4775.359 | 1.255113 | 35.30297
| 17.05818 | 0.01635767 | 12 | 4884.461 | 1.27238 | 35.93825
| 16.52484 | 0.01681551 | 12.2 | 4849.213 | 1.419739 | 37.21577
| 16.43956 | 0.0172641 | 12.4 | 5083.744 | 1.463841 | 39.16965
| 17.56073 | 0.0176067 | 12.6 | 5288.477 | 1.283362 | 37.72932
| 18.60054 | 0.01801617 | 12.8 | 5682.902 | 1.14569 | 37.87421
| 17.04288 | 0.01859975 | 13 | 6180.266 | 1.403469 | 45.16961
| 15.18247 | 0.01924357 | 13.2 | 6733.147 | 1.840339 | 55.94933
| 18.70883 | 0.01948753 | 13.4 | 6871.726 | 1.19071 | 45.19516
| 18.43847 | 0.02000549 | 13.6 | 7060.641 | 1.259314 | 47.22217
| 17.81742 | 0.02053427 | 13.8 | 7021.777 | 1.399104 | 48.93544
| 17.50869 | 0.02107253 | 14 | 6864.415 | 1.509432 | 49.05587
| 18.14677 | 0.02154636 | 14.2 | 6931.005 | 1.435606 | 47.71242
| 18.84136 | 0.02200652 | 14.4 | 7099.392 | 1.354342 | 46.93588
| 17.4885 | 0.02263987 | 14.6 | 7325.499 | 1.628778 | 52.63704
| 18.20637 | 0.02317583 | 14.8 | 7614.635 | 1.524926 | 52.31024
| 19.32483 | 0.02364394 | 15 | 7615.516 | 1.381255 | 49.15346
| 19.4855 | 0.02419335 | 15.2 | 7270.532 | 1.414331 | 46.84383
| 17.51009 | 0.02484619 | 15.4 | 6932.519 | 1.866257 | 50.8141
| 18.25211 | 0.02529511 | 15.6 | 6471.765 | 1.786964 | 45.79335
| 19.54391 | 0.02574702 | 15.8 | 6096.901 | 1.609318 | 40.37773
| 20.78184 | 0.02617716 | 16 | 5885.466 | 1.458585 | 36.67539
| 20.99239 | 0.02671826 | 16.2 | 5699.69 | 1.484023 | 35.42026
| 22.11424 | 0.02722858 | 16.4 | 5555.621 | 1.373322 | 32.82031
| 21.13803 | 0.02789603 | 16.6 | 5593.864 | 1.562149 | 34.88766
| 21.99588 | 0.02848757 | 16.8 | 6028.481 | 1.43496 | 35.68544
| 21.76816 | 0.02926254 | 17 | 7161.475 | 1.438629 | 42.13064
| 21.95475 | 0.02999574 | 17.2 | 8715.632 | 1.384839 | 50.04984
| 20.84941 | 0.0308085 | 17.4 | 10124.11 | 1.53463 | 60.99332
| 22.03992 | 0.03140993 | 17.6 | 10778.77 | 1.388234 | 61.17846
| 21.87814 | 0.03219566 | 17.8 | 10460.03 | 1.459982 | 60.0767
| 22.30258 | 0.03286515 | 18 | 9496.311 | 1.47192 | 53.90012
| 22.8266 | 0.03347774 | 18.2 | 8920.222 | 1.459015 | 49.75592
| 23.27322 | 0.03418421 | 18.4 | 8812.839 | 1.444421 | 48.33972
| 22.17688 | 0.03500405 | 18.6 | 9070.528 | 1.62968 | 52.42023
| 24.01955 | 0.03575777 | 18.8 | 9809.938 | 1.397225 | 51.91442
| 24.43248 | 0.03655584 | 19 | 10749.25 | 1.360613 | 55.71136
| 24.59787 | 0.0374915 | 19.2 | 12190.68 | 1.350737 | 62.54846
| 24.5958 | 0.03836206 | 19.4 | 13092.8 | 1.370539 | 67.17539
| 24.00619 | 0.0394257 | 19.6 | 14264.51 | 1.461394 | 75.07807
| 24.58878 | 0.04032884 | 19.8 | 15127.53 | 1.419507 | 77.77444
| 24.50726 | 0.04139908 | 20 | 16088.49 | 1.458534 | 83.15023
| 23.72357 | 0.04238525 | 20.2 | 16567.08 | 1.587409 | 88.71748
| 25.38313 | 0.04331474 | 20.4 | 17060.77 | 1.424965 | 85.37379
| 25.48364 | 0.04428063 | 20.6 | 17126.17 | 1.449672 | 85.50262
| 25.24342 | 0.04549531 | 20.8 | 17447.68 | 1.518242 | 88.15243
| 25.54714 | 0.04651569 | 21 | 17605.68 | 1.520463 | 88.02401
| 26.23408 | 0.04762851 | 21.2 | 17893.05 | 1.482313 | 87.23224
| 26.17511 | 0.04874428 | 21.4 | 18607.19 | 1.520023 | 91.11483
| 25.60306 | 0.05013379 | 21.6 | 20239.36 | 1.61714 | 101.7418
| 25.91149 | 0.05135247 | 21.8 | 21276.21 | 1.614009 | 105.9642
| 25.92935 | 0.05275616 | 22 | 22462.55 | 1.650173 | 112.2104
| 25.61537 | 0.05405169 | 22.2 | 23241.82 | 1.727507 | 117.9425
| 26.42696 | 0.05538402 | 22.4 | 23230.41 | 1.67511 | 114.3206
| 26.5285 | 0.05661533 | 22.6 | 22782.44 | 1.70923 | 111.7668
| 26.73673 | 0.05797518 | 22.8 | 22596.34 | 1.732193 | 110.1225
| 27.0875 | 0.05941174 | 23 | 22366.01 | 1.740484 | 107.7053
| 26.93259 | 0.06076759 | 23.2 | 22403.41 | 1.804757 | 108.7229
| 26.72986 | 0.06231116 | 23.4 | 22952.26 | 1.877343 | 112.5622
| 27.19083 | 0.06371626 | 23.6 | 23684.61 | 1.856555 | 114.4109
| 27.00804 | 0.06529825 | 23.8 | 24569.64 | 1.923639 | 119.9052
| 27.19044 | 0.06703446 | 24 | 25838.9 | 1.943638 | 125.7271
| 27.48029 | 0.06858235 | 24.2 | 26733.99 | 1.946612 | 129.0728
| 27.51399 | 0.0703257 | 24.4 | 27569.11 | 1.990069 | 133.3934
| 27.48937 | 0.07191982 | 24.6 | 27766.68 | 2.042661 | 134.7514
| 27.54679 | 0.07359019 | 24.8 | 27711.3 | 2.088919 | 134.4051
| 28.51531 | 0.07528889 | 25 | 27089.23 | 2.015866 | 126.7795
| 29.01853 | 0.07680249 | 25.2 | 26493.05 | 2.001874 | 121.8158
| 29.07442 | 0.07848847 | 25.4 | 25678.87 | 2.05406 | 117.9135
| 29.43649 | 0.08005502 | 25.6 | 25282.5 | 2.057742 | 114.7406
| 29.14543 | 0.08175996 | 25.8 | 25254.74 | 2.148643 | 116.0191
| 29.8474 | 0.08356309 | 26 | 25651.17 | 2.10172 | 115.2009
| 29.53754 | 0.08532177 | 26.2 | 26180 | 2.1887 | 119.1454
| 29.87245 | 0.08725646 | 26.4 | 26887.73 | 2.189861 | 121.2537
| 30.27321 | 0.08904075 | 26.6 | 27389.81 | 2.179936 | 122.0835
| 30.28842 | 0.09091937 | 26.8 | 27911.33 | 2.224509 | 124.6413
| 30.12738 | 0.09299372 | 27 | 28595.93 | 2.297583 | 128.7778
| 30.32088 | 0.09480175 | 27.2 | 28941.38 | 2.316797 | 129.7284
| 30.22835 | 0.09686047 | 27.4 | 29440.04 | 2.382349 | 132.7261
| 30.4732 | 0.09876938 | 27.6 | 29880.55 | 2.394448 | 133.8726
| 30.53472 | 0.1007176 | 27.8 | 30066.2 | 2.437433 | 134.6794
| 30.85461 | 0.1028038 | 28 | 30224.41 | 2.445407 | 134.1681
| 30.57802 | 0.1047766 | 28.2 | 30586.48 | 2.537774 | 137.3813
| 31.14079 | 0.1068797 | 28.4 | 30956.88 | 2.504423 | 136.6815
| 31.16653 | 0.1088969 | 28.6 | 31429.35 | 2.549145 | 138.9669
| 31.18103 | 0.1110064 | 28.8 | 32112.21 | 2.595313 | 142.2983
| 31.00517 | 0.1133435 | 29 | 32851.07 | 2.677499 | 146.8942
| 31.11586 | 0.1154373 | 29.2 | 33367.64 | 2.709885 | 148.9992
| 30.95006 | 0.1177799 | 29.4 | 34102.11 | 2.792082 | 153.6191
| 31.36916 | 0.1199503 | 29.6 | 34543.52 | 2.774831 | 153.7305
| 31.31333 | 0.1223936 | 29.8 | 35014.15 | 2.843811 | 156.533
| 31.58279 | 0.1245808 | 30 | 35319.52 | 2.852395 | 156.7734
| 31.54201 | 0.1269741 | 30.2 | 35522.16 | 2.92044 | 158.2225
| 31.53421 | 0.1291858 | 30.4 | 35451.9 | 2.981969 | 158.188
| 31.68535 | 0.1314149 | 30.6 | 35439.82 | 3.014809 | 157.5666
| 31.72611 | 0.1339188 | 30.8 | 35492.39 | 3.073721 | 157.8792
| 32.02628 | 0.1363811 | 31 | 35580.11 | 3.083159 | 156.9537
| 32.24125 | 0.138651 | 31.2 | 35728.31 | 3.101549 | 156.751
| 32.10489 | 0.1411883 | 31.4 | 36118.55 | 3.187756 | 159.5748
| 32.28535 | 0.1435467 | 31.6 | 36334.56 | 3.212644 | 159.8636
| 32.61534 | 0.1459471 | 31.8 | 36468.64 | 3.211196 | 158.9752
| 32.55548 | 0.1485476 | 32 | 36542.15 | 3.288883 | 159.9192
| 32.70921 | 0.1510078 | 32.2 | 36601.69 | 3.322333 | 159.6382
| 32.53791 | 0.1535423 | 32.4 | 36618.05 | 3.422114 | 160.9177
| 32.83724 | 0.1559764 | 32.6 | 36780.34 | 3.423335 | 160.3127
| 33.1004 | 0.1586796 | 32.8 | 37025.66 | 3.436762 | 160.3154
| 33.35578 | 0.161191 | 33 | 37297.15 | 3.445743 | 160.4558
| 33.21606 | 0.1639188 | 33.2 | 37608.79 | 3.537796 | 162.9043
| 33.64417 | 0.1664277 | 33.4 | 37810.4 | 3.511721 | 161.7885
| 33.59923 | 0.1690312 | 33.6 | 38021.02 | 3.582485 | 163.2478
| 34.11865 | 0.1718656 | 33.8 | 38390.17 | 3.542123 | 162.435
| 34.4215 | 0.1744697 | 34 | 38673.52 | 3.540824 | 162.3695
| 34.70058 | 0.1773204 | 34.2 | 39029.26 | 3.54841 | 162.7684
| 34.33641 | 0.180046 | 34.4 | 39277.83 | 3.682394 | 166.0518
| 35.1419 | 0.182743 | 34.6 | 39574.32 | 3.580822 | 163.4008
| 35.88262 | 0.1857007 | 34.8 | 40115.77 | 3.498807 | 162.2669
| 35.84461 | 0.1885561 | 35 | 40641.72 | 3.561233 | 164.9617
| 36.0039 | 0.1916146 | 35.2 | 41367.51 | 3.587578 | 167.5329
| 36.16489 | 0.194627 | 35.4 | 42188.32 | 3.610582 | 170.4872
| 36.29517 | 0.1977096 | 35.6 | 43014.19 | 3.640424 | 173.6228
| 36.78012 | 0.2008578 | 35.8 | 43613.24 | 3.607847 | 173.9141
| 36.57117 | 0.2040839 | 36 | 44058.51 | 3.709392 | 177.2098
| 36.63634 | 0.2071052 | 36.2 | 44359.05 | 3.756978 | 178.4219
| 37.21137 | 0.2103319 | 36.4 | 44646.29 | 3.710566 | 176.8647
| 36.89699 | 0.213465 | 36.6 | 44909.27 | 3.833116 | 179.941
| 37.62719 | 0.2166214 | 36.8 | 45361.09 | 3.751082 | 178.232
| 37.94752 | 0.2200283 | 37 | 45846.98 | 3.752742 | 178.8746
| 38.50512 | 0.2232251 | 37.2 | 46208.32 | 3.707977 | 177.7551
| 38.36264 | 0.2266997 | 37.4 | 46635.65 | 3.796436 | 180.5407
| 38.90945 | 0.2299845 | 37.6 | 47004.69 | 3.754044 | 179.501
| 38.40856 | 0.2333887 | 37.8 | 47204.7 | 3.911619 | 183.2175
| 39.67381 | 0.2368724 | 38 | 47545.65 | 3.738862 | 178.382
| 39.88268 | 0.2404689 | 38.2 | 47960.84 | 3.762411 | 179.2827
| 39.78707 | 0.2439027 | 38.4 | 48222.06 | 3.83952 | 181.0757
| 40.00602 | 0.2473661 | 38.6 | 48618.13 | 3.857924 | 181.8256
| 40.1502 | 0.2512516 | 38.8 | 49453.16 | 3.890931 | 184.7337
| 40.33542 | 0.2548433 | 39 | 49990.48 | 3.914726 | 186.2099
| 40.46489 | 0.2586784 | 39.2 | 50562.97 | 3.952142 | 188.1248
| 40.2156 | 0.2625049 | 39.4 | 51195.18 | 4.059422 | 192.2792
| 40.72091 | 0.2663392 | 39.6 | 51679.56 | 4.026239 | 191.8386
| 41.28311 | 0.2701248 | 39.8 | 51961.81 | 3.985152 | 190.3152
| 41.30542 | 0.2741683 | 40 | 52407.24 | 4.045252 | 192.2598
| 41.71097 | 0.2779672 | 40.2 | 52854.21 | 4.030047 | 192.1982
| 41.80051 | 0.2820535 | 40.4 | 53333.39 | 4.076814 | 193.9133
| 42.20621 | 0.285963 | 40.6 | 53744.82 | 4.062967 | 193.7066
| 42.39111 | 0.29001 | 40.8 | 54220.67 | 4.090396 | 194.8942
| 42.47243 | 0.2942872 | 41 | 54722.47 | 4.13974 | 196.7285
| 42.80083 | 0.2983188 | 41.2 | 55026.31 | 4.141786 | 196.4903
| 42.97324 | 0.3026089 | 41.4 | 55401.87 | 4.175148 | 197.3504
| 43.60365 | 0.3066966 | 41.6 | 55529.44 | 4.124862 | 194.9115
| 43.7702 | 0.3109455 | 41.8 | 55643.78 | 4.160737 | 194.7976
| 43.93568 | 0.3152136 | 42 | 55747.49 | 4.19681 | 194.6502
| 44.17574 | 0.3194174 | 42.2 | 55780.31 | 4.218901 | 193.8642
| 44.12539 | 0.3238288 | 42.4 | 55877.74 | 4.295958 | 194.7718
| 44.86745 | 0.3280982 | 42.6 | 56224.59 | 4.222499 | 192.7079
| 45.33825 | 0.3326382 | 42.8 | 56802.99 | 4.199798 | 192.8605
| 45.4548 | 0.3371829 | 43 | 57507.05 | 4.237499 | 195.1618
| 45.49121 | 0.3419791 | 43.2 | 58634.89 | 4.287116 | 199.4268
| 46.33905 | 0.346571 | 43.4 | 59635.59 | 4.192923 | 199.2239
| 46.47416 | 0.3513269 | 43.6 | 60507.72 | 4.226495 | 202.0204
| 46.787 | 0.3564726 | 43.8 | 61654.94 | 4.231305 | 204.9581
| 46.75499 | 0.3614925 | 44 | 62229.55 | 4.299979 | 207.5106
| 47.51392 | 0.3662113 | 44.2 | 62466.97 | 4.232596 | 204.8994
| 47.89619 | 0.3712077 | 44.4 | 62706.85 | 4.233181 | 204.1964
| 48.12676 | 0.3760736 | 44.6 | 63042.3 | 4.255723 | 204.5578
| 48.47587 | 0.3810848 | 44.8 | 63420.63 | 4.259444 | 204.5094
| 48.76994 | 0.3864359 | 45 | 64274.97 | 4.270682 | 206.4094
| 49.05616 | 0.3916004 | 45.2 | 65013.85 | 4.281651 | 207.9177
| 49.76499 | 0.3969657 | 45.4 | 65819.36 | 4.225524 | 207.6466
| 49.91229 | 0.4022457 | 45.6 | 66286.72 | 4.262446 | 208.8504
| 50.71727 | 0.4075841 | 45.8 | 66816.81 | 4.194597 | 207.1913
| 50.55568 | 0.4132547 | 46 | 67395.91 | 4.282367 | 210.2156
| 50.79354 | 0.4186874 | 46.2 | 67902.95 | 4.304582 | 211.1149
| 50.8661 | 0.4244302 | 46.4 | 68534.89 | 4.355165 | 213.2323
| 51.27743 | 0.4299908 | 46.6 | 69024.98 | 4.350176 | 213.2437
| 51.87581 | 0.435659 | 46.8 | 69606.82 | 4.315722 | 212.6975
| 52.34511 | 0.4415999 | 47 | 69928.68 | 4.307558 | 211.904
| 52.59219 | 0.4472588 | 47.2 | 70221.36 | 4.330552 | 212.0244
| 52.98346 | 0.4532766 | 47.4 | 70957.66 | 4.330131 | 212.9707
| 53.28949 | 0.4593126 | 47.6 | 71835.02 | 4.341153 | 214.7606
| 53.80899 | 0.4652965 | 47.8 | 72629.05 | 4.319553 | 215.2862
| 54.29073 | 0.471551 | 48 | 73704.68 | 4.303867 | 216.905
| 54.78323 | 0.4779023 | 48.2 | 74840.24 | 4.287075 | 218.6543
| 55.04017 | 0.4840598 | 48.4 | 75452.93 | 4.307594 | 219.7524
| 55.23214 | 0.4902968 | 48.6 | 75689.09 | 4.341557 | 219.9255
| 55.49486 | 0.4968875 | 48.8 | 75768.43 | 4.369742 | 219.2893
| 56.21314 | 0.5031401 | 49 | 75827.31 | 4.327389 | 216.564
| 56.95385 | 0.5096906 | 49.2 | 75898.91 | 4.285592 | 213.8701
| 56.67827 | 0.5160962 | 49.4 | 76196.12 | 4.38558 | 216.2552
| 56.96369 | 0.5226886 | 49.6 | 76943.78 | 4.40193 | 217.6385
| 57.28582 | 0.5298681 | 49.8 | 78585.43 | 4.409739 | 221.6737
| 57.22838 | 0.5367959 | 50 | 79939.04 | 4.472803 | 226.4869
| 57.57165 | 0.5440483 | 50.2 | 81536.53 | 4.47784 | 230.2837
| 57.94135 | 0.5510617 | 50.4 | 82832.38 | 4.479182 | 232.9764
| 58.80247 | 0.558213 | 50.6 | 83975.87 | 4.412787 | 232.9184
| 58.02275 | 0.5658816 | 50.8 | 84682.86 | 4.590832 | 239.0932
| 58.79924 | 0.5730487 | 51 | 84975.27 | 4.541005 | 236.668
| 59.26941 | 0.5806006 | 51.2 | 85298.1 | 4.539325 | 235.8164
| 59.81748 | 0.5877473 | 51.4 | 85111.31 | 4.526947 | 233.0389
| 60.19528 | 0.5950268 | 51.6 | 84853.12 | 4.540425 | 230.8541
| 60.70496 | 0.6027105 | 51.8 | 84783.16 | 4.536808 | 228.7124
| 61.0492 | 0.6100982 | 52 | 84756.69 | 4.553168 | 227.4328
| 61.83135 | 0.6177841 | 52.2 | 84633.41 | 4.511649 | 224.0568
| 62.31857 | 0.625345 | 52.4 | 85205.39 | 4.503815 | 223.9981
| 62.10656 | 0.6332352 | 52.6 | 86259.71 | 4.590246 | 228.2718
| 62.10528 | 0.6416236 | 52.8 | 87456.25 | 4.650753 | 232.1336
| 62.73669 | 0.6496071 | 53 | 88603.54 | 4.619113 | 233.1114
| 63.25752 | 0.6581867 | 53.2 | 90449.22 | 4.602108 | 236.6252
| 63.37119 | 0.6663484 | 53.4 | 91232.87 | 4.646239 | 238.7369
| 63.63795 | 0.6745881 | 53.6 | 91531.41 | 4.673486 | 238.7503
| 64.56985 | 0.6829206 | 53.8 | 91786.34 | 4.610466 | 235.7958
| 65.06928 | 0.6915713 | 54 | 92220.08 | 4.607446 | 235.2453
| 65.50643 | 0.7000724 | 54.2 | 92451.89 | 4.61286 | 234.3792
| 65.75695 | 0.7088245 | 54.4 | 93175.73 | 4.640525 | 235.6971
| 66.08063 | 0.7176112 | 54.6 | 94199.32 | 4.655787 | 237.5571
| 66.70693 | 0.7265875 | 54.8 | 95296.59 | 4.631532 | 238.3619
| 67.20872 | 0.7358175 | 55 | 95973.04 | 4.628695 | 238.4952
| 67.99154 | 0.7447034 | 55.2 | 96335.2 | 4.589474 | 236.6025
| 68.21432 | 0.7539781 | 55.4 | 96587.26 | 4.625325 | 236.694
| 68.28477 | 0.7630904 | 55.6 | 96734.94 | 4.680094 | 237.103
| 68.43198 | 0.7724241 | 55.8 | 97231.37 | 4.723553 | 238.1713
| 68.54716 | 0.7821673 | 56 | 98417.7 | 4.768275 | 241.2878
| 69.62044 | 0.7915699 | 56.2 | 99364.03 | 4.687821 | 239.8333
| 69.91616 | 0.801459 | 56.4 | 100262.6 | 4.711141 | 241.3954
| 70.11553 | 0.8110997 | 56.6 | 100694.5 | 4.748128 | 242.0594
| 70.56569 | 0.8208527 | 56.8 | 100547.2 | 4.757848 | 240.1546
| 70.94543 | 0.8307585 | 57 | 99983.19 | 4.780493 | 237.4404
| 71.55096 | 0.8403877 | 57.2 | 99587.76 | 4.770962 | 234.3393
| 71.77153 | 0.8504367 | 57.4 | 99541.69 | 4.809905 | 233.6685
| 72.19439 | 0.8604953 | 57.6 | 99945.33 | 4.819123 | 233.4184
| 72.806 | 0.870664 | 57.8 | 100752.8 | 4.801602 | 233.5189
| 73.52882 | 0.8812569 | 58 | 101761 | 4.771446 | 233.7362
| 74.11609 | 0.8916172 | 58.2 | 102550.7 | 4.758349 | 233.8828
| 74.39203 | 0.9023586 | 58.4 | 103064.1 | 4.78741 | 234.4708
| 74.88785 | 0.9128684 | 58.6 | 103433.2 | 4.788879 | 233.8798
| 75.62649 | 0.9234643 | 58.8 | 103546.9 | 4.763309 | 231.787
| 75.97376 | 0.9344234 | 59 | 103865.2 | 4.785076 | 231.6312
| 76.31467 | 0.9452238 | 59.2 | 104264 | 4.805563 | 231.6943
| 76.58811 | 0.9565322 | 59.4 | 105328.3 | 4.831499 | 233.658
| 77.34147 | 0.9674428 | 59.6 | 106041.2 | 4.80018 | 233.0363
| 77.33365 | 0.979256 | 59.8 | 107426.4 | 4.85904 | 236.7787
| 78.00353 | 0.9906716 | 60 | 108373.9 | 4.83798 | 237.0155
| 78.07815 | 1.002606 | 60.2 | 109432.6 | 4.889207 | 239.6505
| 78.54854 | 1.014235 | 60.4 | 110049.8 | 4.89456 | 239.7699
| 78.89731 | 1.026066 | 60.6 | 110382.9 | 4.917152 | 239.6303
| 79.84632 | 1.038053 | 60.8 | 110679.5 | 4.869931 | 237.3015
| 80.36784 | 1.049937 | 61 | 110952.4 | 4.872277 | 236.4329
| 80.88547 | 1.062207 | 61.2 | 111211.4 | 4.876902 | 235.5639
| 81.29456 | 1.074166 | 61.4 | 111133.3 | 4.894441 | 234.2672
| 81.62155 | 1.086527 | 61.6 | 111594.9 | 4.919098 | 234.5362
| 82.63684 | 1.099273 | 61.8 | 112028 | 4.867184 | 232.4608
| 83.24252 | 1.111758 | 62 | 112513.5 | 4.860057 | 231.8774
| 83.67545 | 1.124784 | 62.2 | 113437.9 | 4.871393 | 232.8786
| 84.20503 | 1.137582 | 62.4 | 114369.7 | 4.870399 | 233.5696
| 84.61686 | 1.150641 | 62.6 | 114994.3 | 4.885545 | 233.9391
| 85.07293 | 1.164216 | 62.8 | 115999.2 | 4.895182 | 235.0368
| 86.05129 | 1.17742 | 63 | 116692.7 | 4.848059 | 233.7409
| 86.35931 | 1.191089 | 63.2 | 117345.3 | 4.875861 | 234.5047
| 86.61661 | 1.204724 | 63.4 | 118277.8 | 4.90658 | 236.0512
| 87.14879 | 1.218423 | 63.6 | 119277 | 4.906995 | 236.8637
| 87.77076 | 1.232766 | 63.8 | 120340.8 | 4.900037 | 237.5386
| 88.64673 | 1.246741 | 64 | 121032.4 | 4.866895 | 236.579
| 89.41746 | 1.260997 | 64.2 | 121675.9 | 4.84663 | 235.8639
| 89.65947 | 1.275331 | 64.4 | 121607.4 | 4.88612 | 235.2409
| 90.53319 | 1.289576 | 64.6 | 121447.2 | 4.859948 | 232.5047
| 91.26917 | 1.303954 | 64.8 | 121247.1 | 4.848904 | 230.1506
| 91.07192 | 1.318781 | 65 | 121484.6 | 4.932288 | 231.5118
| 91.61729 | 1.333527 | 65.2 | 121862.4 | 4.937403 | 230.9648
| 92.39978 | 1.348751 | 65.4 | 122703.3 | 4.916671 | 230.7101
| 93.34515 | 1.36384 | 65.6 | 123402.1 | 4.879992 | 229.6908
| 93.70173 | 1.379276 | 65.8 | 124404.7 | 4.901865 | 231.0127
| 94.45529 | 1.395047 | 66 | 125322.4 | 4.885575 | 231.0128
| 95.07252 | 1.410558 | 66.2 | 125765.2 | 4.884722 | 230.4242
| 95.78087 | 1.426348 | 66.4 | 126280.3 | 4.875282 | 229.7374
| 96.22245 | 1.442685 | 66.6 | 127432.6 | 4.889637 | 231.1044
| 96.70648 | 1.458692 | 66.8 | 127961.5 | 4.902164 | 231.0772
| 97.28828 | 1.475076 | 67 | 128569.7 | 4.905728 | 230.942
| 98.29383 | 1.491642 | 67.2 | 129431.3 | 4.867374 | 230.1457
| 98.74168 | 1.508269 | 67.4 | 130319.8 | 4.882281 | 230.9415
| 98.82542 | 1.525076 | 67.6 | 130810.5 | 4.934769 | 231.9493
| 99.61514 | 1.542596 | 67.8 | 132098.2 | 4.916924 | 232.5948
| 99.97708 | 1.559769 | 68 | 133066.1 | 4.940223 | 233.7728
| 100.6758 | 1.577547 | 68.2 | 134246.2 | 4.932075 | 234.4427
| 101.3336 | 1.595268 | 68.4 | 135242.3 | 4.928461 | 234.8569
| 102.1559 | 1.613028 | 68.6 | 135903.9 | 4.911482 | 234.173
| 102.8532 | 1.631017 | 68.8 | 136593.8 | 4.90657 | 233.8916
| 103.8326 | 1.649486 | 69 | 137504.2 | 4.876122 | 233.2913
| 104.2499 | 1.667614 | 69.2 | 137889.1 | 4.89841 | 233.1801
| 104.9915 | 1.686464 | 69.4 | 138681.6 | 4.891061 | 232.9978
| 105.6171 | 1.705176 | 69.6 | 139802.5 | 4.891439 | 233.732
| 105.8597 | 1.724371 | 69.8 | 141066.4 | 4.926468 | 235.7365
| 107.0052 | 1.744095 | 70 | 143027.8 | 4.878525 | 236.6727
| 107.6002 | 1.763645 | 70.2 | 145100.4 | 4.878187 | 239.238
| 107.6731 | 1.784067 | 70.4 | 147340.5 | 4.925183 | 243.5049
| 108.1724 | 1.804183 | 70.6 | 148830.3 | 4.93746 | 245.2239
| 109.1422 | 1.824481 | 70.8 | 149823.5 | 4.911516 | 244.7468
| 109.3051 | 1.844757 | 71 | 150186.7 | 4.958776 | 245.2562
| 110.0604 | 1.865449 | 71.2 | 150290.8 | 4.956693 | 243.7188
| 111.1199 | 1.886105 | 71.4 | 150667.3 | 4.926642 | 241.9096
| 112.1867 | 1.907025 | 71.6 | 151416.3 | 4.895122 | 240.7905
| 112.3922 | 1.928843 | 71.8 | 152544.6 | 4.936842 | 242.5702
| 113.2724 | 1.950247 | 72 | 153619.6 | 4.920225 | 242.5162
| 113.9182 | 1.972289 | 72.2 | 154975.6 | 4.923469 | 243.5645
| 114.2507 | 1.994189 | 72.4 | 155829.6 | 4.954653 | 244.5073
| 115.3628 | 2.01621 | 72.6 | 156285.5 | 4.922925 | 242.7697
| 116.2896 | 2.038924 | 72.8 | 157643.4 | 4.904029 | 243.1072
| 117.1136 | 2.061685 | 73 | 158400.2 | 4.89655 | 242.6506
| 117.5263 | 2.084251 | 73.2 | 158813.6 | 4.923172 | 242.6132
| 117.7416 | 2.107718 | 73.4 | 159406.1 | 4.967032 | 243.3801
| 118.374 | 2.131036 | 73.6 | 160445.6 | 4.973834 | 243.886
| 119.044 | 2.154442 | 73.8 | 160569.6 | 4.98206 | 242.727
| 119.5422 | 2.178583 | 74 | 161512.9 | 5.001618 | 243.3997
| 120.2534 | 2.202409 | 74.2 | 162520.4 | 5.002348 | 243.656
| 120.6563 | 2.22711 | 74.4 | 163287.2 | 5.031078 | 244.2561
| 121.2674 | 2.251447 | 74.6 | 163535.3 | 5.04423 | 243.4706
| 122.213 | 2.276033 | 74.8 | 163826.3 | 5.030567 | 241.9722
| 122.6923 | 2.301011 | 75 | 163980.7 | 5.055629 | 241.3677
| 123.7043 | 2.325978 | 75.2 | 164463.2 | 5.036136 | 240.0675
| 123.8652 | 2.35174 | 75.4 | 164814.2 | 5.086623 | 240.544
| 124.7612 | 2.377112 | 75.6 | 165421 | 5.075925 | 239.7338
| 125.5366 | 2.403382 | 75.8 | 166755.5 | 5.073032 | 240.3994
| 126.2539 | 2.429667 | 76 | 168159.9 | 5.074073 | 241.3038
| 127.1329 | 2.456239 | 76.2 | 168968.3 | 5.065902 | 240.8738
| 127.304 | 2.483173 | 76.4 | 170333.8 | 5.110502 | 242.9535
| 128.0878 | 2.510256 | 76.6 | 171929.2 | 5.106164 | 243.9968
| 128.8116 | 2.538385 | 76.8 | 173425.9 | 5.109143 | 245.0192
| 129.5618 | 2.565851 | 77 | 174314.2 | 5.111143 | 244.9962
| 130.6019 | 2.59437 | 77.2 | 176096.8 | 5.088839 | 245.7419
| 131.4475 | 2.622682 | 77.4 | 176976.7 | 5.085028 | 245.494
| 132.5414 | 2.651198 | 77.6 | 177702.8 | 5.063578 | 244.4575
| 133.4039 | 2.680703 | 77.8 | 178943 | 5.059033 | 244.7512
| 134.1951 | 2.709549 | 78 | 179583.4 | 5.060787 | 244.2664
| 134.8308 | 2.739303 | 78.2 | 180284.5 | 5.075283 | 244.2261
| 135.4523 | 2.769122 | 78.4 | 181234.4 | 5.089379 | 244.5967
| 136.1829 | 2.799191 | 78.6 | 182127.5 | 5.095858 | 244.6425
| 136.8218 | 2.829822 | 78.8 | 182964.2 | 5.110075 | 244.804
| 137.9213 | 2.860673 | 79 | 184273.6 | 5.088784 | 244.6897
| 138.6398 | 2.891674 | 79.2 | 185476.9 | 5.095572 | 245.2299
| 138.9154 | 2.923619 | 79.4 | 186553.2 | 5.136316 | 246.5288
| 140.2794 | 2.955309 | 79.6 | 187804.9 | 5.097222 | 245.761
| 140.8012 | 2.98752 | 79.8 | 189803.4 | 5.115728 | 247.8905
| 141.4091 | 3.020596 | 80 | 192102.2 | 5.128147 | 250.2805
| 142.5337 | 3.053378 | 80.2 | 193861.2 | 5.105579 | 250.7503
| 143.7311 | 3.087309 | 80.4 | 195890.7 | 5.079152 | 251.4649
| 145.1044 | 3.120938 | 80.6 | 197444.9 | 5.042349 | 251.1063
| 145.6978 | 3.154653 | 80.8 | 197915.7 | 5.063107 | 250.8146
| 146.8664 | 3.189042 | 81 | 197690.8 | 5.048674 | 248.345
| 147.2206 | 3.223262 | 81.2 | 197587.6 | 5.08807 | 247.7395
| 148.2548 | 3.258535 | 81.4 | 198299 | 5.079736 | 246.9233
| 149.3384 | 3.293656 | 81.6 | 199162.3 | 5.067008 | 246.2313
| 150.4209 | 3.329152 | 81.8 | 200566 | 5.052673 | 246.3063
| 151.4446 | 3.365682 | 82 | 202301.6 | 5.042547 | 246.964
| 152.2069 | 3.401945 | 82.2 | 203474.3 | 5.050986 | 247.3485
| 152.8457 | 3.439122 | 82.4 | 204459.6 | 5.069375 | 247.7201
| 154.1733 | 3.475772 | 82.6 | 204775.5 | 5.044608 | 245.8267
| 154.9484 | 3.513077 | 82.8 | 205094.8 | 5.056295 | 245.0316
| 155.5455 | 3.551245 | 83 | 205924.5 | 5.078369 | 245.2775
| 156.4304 | 3.589175 | 83.2 | 206636 | 5.081676 | 244.8124
| 157.8036 | 3.628168 | 83.4 | 207257.9 | 5.055839 | 243.3227
| 158.6108 | 3.667052 | 83.6 | 208229.9 | 5.063967 | 243.3684
| 158.9894 | 3.706313 | 83.8 | 209336.5 | 5.098712 | 244.3896
| 160.2073 | 3.746376 | 84 | 210203.2 | 5.08253 | 243.5367
| 161.113 | 3.786445 | 84.2 | 211629.8 | 5.083435 | 243.998
| 161.6019 | 3.827807 | 84.4 | 213875.9 | 5.108663 | 246.2989
| 162.6428 | 3.869212 | 84.6 | 215982.3 | 5.099868 | 247.3854
| 163.7617 | 3.910501 | 84.8 | 217849 | 5.086861 | 248.005
| 164.9234 | 3.952835 | 85 | 219860.8 | 5.072176 | 248.7316
| 165.709 | 3.995635 | 85.2 | 221988.4 | 5.080298 | 250.2916
| 166.5235 | 4.038638 | 85.4 | 223194.2 | 5.089971 | 250.6072
| 167.8582 | 4.081627 | 85.6 | 223785 | 5.070379 | 249.1889
| 169.1169 | 4.126124 | 85.8 | 225491.7 | 5.053412 | 249.3433
| 170.2889 | 4.170298 | 86 | 226955.4 | 5.041857 | 249.3436
| 170.9429 | 4.215496 | 86.2 | 228428.7 | 5.061631 | 250.2842
| 172.252 | 4.260806 | 86.4 | 230287.4 | 5.041773 | 250.5305
| 173.3984 | 4.306372 | 86.6 | 232105.8 | 5.031727 | 251.0123
| 174.2041 | 4.35333 | 86.8 | 233750.7 | 5.043344 | 251.8837
| 175.804 | 4.399977 | 87 | 234570.5 | 5.011997 | 250.3428
| 176.4827 | 4.447171 | 87.2 | 234770.6 | 5.035216 | 249.6701
| 177.6913 | 4.494355 | 87.4 | 234030.3 | 5.031529 | 246.9645
| 178.5711 | 4.541738 | 87.6 | 233803.2 | 5.044472 | 245.4642
| 179.5685 | 4.590515 | 87.8 | 233904.9 | 5.051165 | 244.1816
| 180.8845 | 4.639021 | 88 | 234383.3 | 5.038233 | 242.8318
| 182.1422 | 4.688646 | 88.2 | 235693.8 | 5.026897 | 242.5712
| 183.0529 | 4.738928 | 88.4 | 238047.5 | 5.031484 | 244.0895
| 184.387 | 4.789304 | 88.6 | 240536.4 | 5.012543 | 245.0641
| 185.7924 | 4.840559 | 88.8 | 242830.7 | 4.991545 | 245.6919
| 186.4575 | 4.892937 | 89 | 245514.4 | 5.009823 | 247.9619
| 187.957 | 4.944944 | 89.2 | 246996.4 | 4.987043 | 247.4878
| 189.5731 | 4.998352 | 89.4 | 248427.3 | 4.960092 | 246.7833
| 190.6995 | 5.051013 | 89.6 | 248710.7 | 4.961208 | 245.5701
| 191.9063 | 5.104497 | 89.8 | 249062.8 | 4.958628 | 244.3265
| 193.0804 | 5.158856 | 90 | 248842.3 | 4.960253 | 242.5197
| 194.0089 | 5.213365 | 90.2 | 249847.1 | 4.97033 | 242.4567
| 194.8088 | 5.269073 | 90.4 | 251376.2 | 4.986205 | 243.1695
| 196.3847 | 5.32496 | 90.6 | 253491.9 | 4.960874 | 243.3372
| 197.3873 | 5.381713 | 90.8 | 256307.5 | 4.962986 | 245.133
| 198.3676 | 5.440054 | 91 | 260734.2 | 4.962772 | 248.7089
| 199.6492 | 5.498031 | 91.2 | 263461.1 | 4.952171 | 249.9552
| 201.0275 | 5.557449 | 91.4 | 266825.5 | 4.936398 | 251.7348
| 201.7432 | 5.616814 | 91.6 | 269168.5 | 4.955539 | 253.4179
| 203.3059 | 5.676782 | 91.8 | 270873.6 | 4.935682 | 253.1023
| 204.0757 | 5.73769 | 92 | 271652.8 | 4.957325 | 253.0156
| 205.0952 | 5.798235 | 92.2 | 271947.5 | 4.967554 | 252.0328
| 207.1549 | 5.859993 | 92.4 | 271977.5 | 4.929837 | 249.2359
| 208.3616 | 5.921643 | 92.6 | 271261 | 4.934592 | 246.9669
| 209.3773 | 5.98417 | 92.8 | 271330.2 | 4.94664 | 245.8164
| 210.9521 | 6.047248 | 93 | 272428.9 | 4.929799 | 244.9354
| 212.2727 | 6.111926 | 93.2 | 274721.6 | 4.922775 | 245.6468
| 213.5638 | 6.176334 | 93.4 | 275910.8 | 4.919714 | 245.273
| 215.0659 | 6.241857 | 93.6 | 278642.9 | 4.903558 | 246.1631
| 215.9936 | 6.30884 | 93.8 | 280778.8 | 4.916217 | 247.2577
| 217.5248 | 6.37521 | 94 | 281625.2 | 4.904231 | 246.2073
| 219.1005 | 6.4427 | 94.2 | 281918.7 | 4.89262 | 244.5679
| 219.9947 | 6.510382 | 94.4 | 282752.2 | 4.90979 | 244.4105
| 221.4198 | 6.578821 | 94.6 | 283499.7 | 4.903932 | 243.4519
| 223.3866 | 6.649077 | 94.8 | 286487.6 | 4.86976 | 243.9559
| 224.5065 | 6.719534 | 95 | 288527.2 | 4.875135 | 244.6721
| 226.103 | 6.79109 | 95.2 | 291029.5 | 4.859381 | 245.1924
| 227.2481 | 6.862178 | 95.4 | 292676 | 4.864601 | 245.4869
| 228.2961 | 6.934663 | 95.6 | 294346.6 | 4.874689 | 245.9343
| 230.041 | 7.008107 | 95.8 | 294091.7 | 4.860578 | 243.6424
| 231.1264 | 7.08136 | 96 | 294264.6 | 4.872852 | 242.638
| 232.939 | 7.156703 | 96.2 | 295980 | 4.852025 | 242.1539
| 234.0145 | 7.231441 | 96.4 | 297660.5 | 4.861337 | 242.5797
| 236.2126 | 7.307394 | 96.6 | 299119.1 | 4.825599 | 241.3798
| 235.8752 | 7.385374 | 96.8 | 302563.9 | 4.890418 | 245.2246
| 238.3676 | 7.463152 | 97 | 306205 | 4.838058 | 245.6314
| 238.8396 | 7.543336 | 97.2 | 310531 | 4.86826 | 249.2426
| 239.9945 | 7.622737 | 97.4 | 314433.4 | 4.870836 | 251.5768
| 241.6949 | 7.703926 | 97.6 | 319572.4 | 4.849706 | 254.3237
| 242.302 | 7.786555 | 97.8 | 324636.2 | 4.873575 | 258.4249
| 242.9474 | 7.869655 | 98 | 328498.5 | 4.89864 | 261.3738
| 244.5282 | 7.953332 | 98.2 | 331097.1 | 4.889021 | 261.9002
| 245.2388 | 8.0379 | 98.4 | 333404.8 | 4.915106 | 263.3194
| 246.8608 | 8.122763 | 98.6 | 334002.2 | 4.908369 | 261.9561
| 247.5522 | 8.209112 | 98.8 | 334743.7 | 4.939019 | 261.9702
| 248.8299 | 8.295681 | 99 | 335775.5 | 4.945473 | 261.4744
| 250.178 | 8.383399 | 99.2 | 337029 | 4.949082 | 261.0927
| 251.6551 | 8.472247 | 99.4 | 339245.3 | 4.945944 | 261.4084
END
Unloading Marker

## Test 067
Segment | Displacement Into Surface | Load On Sample | Time On Sample | Harmonic Contact Stiffness | Hardness | Modulus
| nm | mN | s | N/m | GPa | GPa
Surface Marker | 3.393149 | 0.002943154 | 0 | 144.6524 | 1.7977e+308 | 1.7977e+308
| 2.157945 | 0.003151327 | 0.2 | 193.0223 | 1.7977e+308 | 1.16101e-158
| 1.515884 | 0.003322183 | 0.4 | 212.5196 | 1.7977e+308 | 1.278285e-158
| 2.946158 | 0.003341551 | 0.6 | 255.2388 | 1.7977e+308 | 1.535236e-158
| 3.087168 | 0.003451029 | 0.8 | 300.5321 | 1.7977e+308 | 1.807671e-158
| 1.623081 | 0.003683673 | 1 | 338.2666 | 1.7977e+308 | 2.034641e-158
| 5.266672 | 0.003538089 | 1.2 | 400.6474 | 1.7977e+308 | 2.409855e-158
| 4.665321 | 0.003695272 | 1.4 | 448.8167 | 1.7977e+308 | 2.699589e-158
| 2.127241 | 0.004002926 | 1.6 | 463.7704 | 1.7977e+308 | 2.789534e-158
| 3.518181 | 0.004023115 | 1.8 | 495.0321 | 1.7977e+308 | 2.977569e-158
| 2.164501 | 0.00423674 | 2 | 514.5373 | 1.7977e+308 | 3.094891e-158
| 4.726479 | 0.004165891 | 2.2 | 536.8145 | 1.7977e+308 | 3.228886e-158
| 3.623047 | 0.004367655 | 2.4 | 570.9141 | 1.7977e+308 | 3.433992e-158
| 6.932153 | 0.004231122 | 2.6 | 620.9132 | -316.192 | 1.7977e+308
| 6.180546 | 0.004393478 | 2.8 | 667.0583 | 28.54159 | 45.23951
| 7.535382 | 0.004410281 | 3 | 733.7115 | 38.44547 | 58.33468
| 6.933894 | 0.004571974 | 3.2 | 783.5827 | 742.827 | 336.9846
| 7.155334 | 0.004682819 | 3.4 | 821.7263 | 63.1362 | 83.07474
| 4.965555 | 0.004975124 | 3.6 | 886.393 | 10.07294 | 33.18849
| 5.219329 | 0.00509402 | 3.8 | 916.5056 | 19.64274 | 48.00966
| 7.155423 | 0.005093871 | 4 | 941.31 | 37.43464 | 69.40649
| 5.635017 | 0.005350416 | 4.2 | 1006.509 | 332.6768 | 251.1173
| 6.250563 | 0.005451825 | 4.4 | 1089.533 | -1863.327 | 1.7977e+308
| 6.552537 | 0.005577982 | 4.6 | 1201.97 | 43.4699 | 93.21776
| 5.033882 | 0.005842625 | 4.8 | 1354.763 | -557.7766 | 1.7977e+308
| 6.780485 | 0.00577874 | 4.882 | 1396.204 | 16.05751 | 62.9351
| 4.054082 | 0.006280237 | 5.2 | 1580.732 | 25.6808 | 88.42799
| 7.049009 | 0.0062616 | 5.4 | 1718.57 | 9.061239 | 55.52942
| 6.720105 | 0.006492031 | 5.6 | 1782.644 | 12.69434 | 67.69646
| 6.903141 | 0.006693064 | 5.8 | 1767.355 | 12.1639 | 64.5195
| 7.214331 | 0.006891156 | 6 | 1870.521 | 8.940777 | 57.32137
| 9.240741 | 0.006960753 | 6.2 | 1904.421 | 2.984075 | 32.79954
| 7.641953 | 0.007294584 | 6.4 | 1930.399 | 7.31811 | 51.75557
| 2.783273 | 0.007872529 | 6.6 | 1953.819 | 1.7977e+308 | 1.175203e-157
| 9.586444 | 0.007597619 | 6.8 | 1838.391 | 3.273052 | 31.70755
| 10.14662 | 0.007770427 | 7 | 1682.32 | 3.107813 | 27.85754
| 8.717235 | 0.008098354 | 7.2 | 1629.172 | 7.232141 | 40.79868
| 10.48879 | 0.008198841 | 7.4 | 1600.697 | 3.322443 | 26.65024
| 10.8612 | 0.008405796 | 7.6 | 1576.478 | 3.149493 | 25.20408
| 9.891609 | 0.00872861 | 7.8 | 1729.218 | 4.394248 | 32.25734
| 8.908397 | 0.009078084 | 8 | 2137.891 | 5.436585 | 43.97079
| 9.198517 | 0.009325075 | 8.2 | 2462.586 | 4.226468 | 44.06613
| 9.661064 | 0.009572963 | 8.4 | 2798.532 | 3.308251 | 43.71358
| 9.669776 | 0.009863009 | 8.6 | 3208.709 | 3.120728 | 48.15418
| 9.650792 | 0.01015599 | 8.8 | 3413.38 | 3.158001 | 50.91026
| 10.77067 | 0.01035363 | 9 | 3470.518 | 2.346187 | 43.90519
| 10.00461 | 0.01069301 | 9.2 | 3417.311 | 3.089575 | 49.04782
| 9.457884 | 0.01101547 | 9.4 | 3469.412 | 3.831196 | 54.92731
| 7.758861 | 0.01146488 | 9.6 | 3754.654 | 7.799835 | 85.44722
| 10.43643 | 0.01160179 | 9.8 | 4101.283 | 2.783576 | 53.87788
| 9.477099 | 0.01199775 | 10 | 4642.994 | 3.594067 | 69.0997
| 10.2143 | 0.01231111 | 10.2 | 5725.085 | 2.741517 | 73.77057
| 10.82448 | 0.01264366 | 10.4 | 6663.623 | 2.326597 | 78.37456
| 8.281016 | 0.01321823 | 10.6 | 6976.781 | 4.956367 | 121.6553
| 9.987582 | 0.01348284 | 10.8 | 6990.365 | 3.049165 | 92.276
| 10.07738 | 0.01385441 | 11 | 6089.755 | 3.274792 | 81.39662
| 10.96007 | 0.01414714 | 11.2 | 5149.368 | 2.926049 | 63.34972
| 8.654791 | 0.01468339 | 11.4 | 4704.948 | 6.77541 | 88.4136
| 11.92587 | 0.01485711 | 11.6 | 4608.801 | 2.669738 | 52.32279
| 11.09573 | 0.01532231 | 11.8 | 4539.929 | 3.444415 | 57.94317
| 11.85351 | 0.01570876 | 12 | 4543.846 | 2.984317 | 53.07743
| 12.0088 | 0.01611252 | 12.2 | 4737.225 | 2.927776 | 54.17257
| 12.48233 | 0.01648481 | 12.4 | 4697.954 | 2.751403 | 51.35663
| 11.47591 | 0.01697541 | 12.6 | 4663.417 | 3.645764 | 58.18929
| 12.52841 | 0.01734201 | 12.8 | 4851.158 | 2.896507 | 53.13626
| 12.49891 | 0.01774961 | 13 | 4868.867 | 3.016858 | 53.83251
| 14.03958 | 0.01808152 | 13.2 | 4952.843 | 2.28421 | 46.9128
| 12.812 | 0.01859955 | 13.4 | 5103.238 | 2.961155 | 54.64897
| 12.67944 | 0.01907852 | 13.6 | 5237.657 | 3.120447 | 56.97009
| 13.17322 | 0.01951874 | 13.8 | 5316.354 | 2.902937 | 55.04531
| 13.54166 | 0.01994952 | 14 | 5401.031 | 2.774175 | 54.02402
| 13.74103 | 0.02041622 | 14.2 | 5348.409 | 2.783389 | 52.91698
| 14.89218 | 0.02079266 | 14.4 | 5210.55 | 2.373068 | 46.91037
| 13.18531 | 0.02142049 | 14.6 | 5296.492 | 3.359669 | 56.38515
| 13.81941 | 0.02190226 | 14.8 | 5529.583 | 3.002244 | 54.96053
| 14.38123 | 0.02236287 | 15 | 5760.271 | 2.743706 | 54.12493
| 15.4418 | 0.02284475 | 15.2 | 6122.479 | 2.317766 | 52.22342
| 13.29165 | 0.02354637 | 15.4 | 6550.429 | 3.384897 | 67.43164
| 15.42519 | 0.02396053 | 15.6 | 6864.509 | 2.371477 | 58.14436
| 15.18649 | 0.02459757 | 15.8 | 7385.253 | 2.478526 | 63.42027
| 14.41655 | 0.02527117 | 16 | 7973.583 | 2.818961 | 72.64432
| 15.76777 | 0.02578589 | 16.2 | 8424.415 | 2.317216 | 68.64168
| 14.229 | 0.02650855 | 16.4 | 8745.159 | 2.997649 | 80.80644
| 16.35047 | 0.02697467 | 16.6 | 9195.04 | 2.20952 | 71.72718
| 15.47651 | 0.02772544 | 16.8 | 9621.198 | 2.547575 | 80.08587
| 14.39615 | 0.02847423 | 17 | 9803.139 | 3.08673 | 89.36402
| 16.30187 | 0.02900538 | 17.2 | 9945.634 | 2.387147 | 78.21913
| 16.55621 | 0.02961828 | 17.4 | 10035.08 | 2.365439 | 77.7106
| 16.8416 | 0.03036114 | 17.6 | 9867.574 | 2.36544 | 75.31131
| 16.83568 | 0.03105107 | 17.8 | 9648.288 | 2.454405 | 74.09074
| 16.6335 | 0.03183647 | 18 | 9463.89 | 2.621566 | 74.18261
| 18.03838 | 0.03244926 | 18.2 | 9629.547 | 2.24072 | 68.7876
| 16.99222 | 0.03328344 | 18.4 | 9953.734 | 2.609721 | 76.27757
| 17.80982 | 0.03412483 | 18.6 | 10631.63 | 2.387145 | 77.00406
| 17.99558 | 0.03499827 | 18.8 | 11168.41 | 2.378674 | 79.94345
| 17.64581 | 0.03591482 | 19 | 11682.06 | 2.531286 | 85.58038
| 18.79678 | 0.03668671 | 19.2 | 11815.26 | 2.269946 | 80.75265
| 18.74362 | 0.03755984 | 19.4 | 12065.02 | 2.339303 | 82.88844
| 19.06469 | 0.03843546 | 19.6 | 12743.6 | 2.292593 | 85.90869
| 18.87223 | 0.03947414 | 19.8 | 13876.59 | 2.370926 | 94.59313
| 18.58557 | 0.04042755 | 20 | 14864.99 | 2.479993 | 103.1786
| 18.75372 | 0.04149537 | 20.2 | 16213.48 | 2.466673 | 111.5956
| 19.51707 | 0.0424382 | 20.4 | 16891.73 | 2.319594 | 111.4732
| 19.26275 | 0.04354141 | 20.6 | 17172.69 | 2.447614 | 115.3103
| 19.16193 | 0.04470348 | 20.8 | 17325.83 | 2.548516 | 117.3672
| 19.12109 | 0.04584608 | 21 | 17322.45 | 2.638773 | 117.9678
| 19.28216 | 0.04692613 | 21.2 | 17770.95 | 2.654297 | 120.2036
| 18.87524 | 0.0480669 | 21.4 | 18687.79 | 2.823119 | 129.8777
| 19.26438 | 0.04941938 | 21.6 | 19845.39 | 2.767764 | 135.3054
| 19.47869 | 0.05060799 | 21.8 | 20573.98 | 2.765845 | 139.0025
| 19.90202 | 0.05180474 | 22 | 21452.33 | 2.703701 | 141.9926
| 20.51073 | 0.05314625 | 22.2 | 22378.08 | 2.606342 | 143.8006
| 19.65772 | 0.05447699 | 22.4 | 23005.98 | 2.903283 | 155.6506
| 19.83109 | 0.05600998 | 22.6 | 23742.38 | 2.931643 | 159.7332
| 20.34391 | 0.05728752 | 22.8 | 24000.59 | 2.85729 | 157.3038
| 20.44305 | 0.05877198 | 23 | 24011.6 | 2.91622 | 156.9196
| 19.99528 | 0.06020068 | 23.2 | 24052.84 | 3.133388 | 161.6227
| 20.06776 | 0.06158864 | 23.4 | 24152.21 | 3.193861 | 162.0495
| 20.33605 | 0.06316485 | 23.6 | 24416.5 | 3.19908 | 161.8745
| 20.79081 | 0.06461888 | 23.8 | 24917.41 | 3.134076 | 161.6249
| 20.23251 | 0.06634549 | 24 | 25694.84 | 3.393152 | 172.7245
| 20.70765 | 0.06778246 | 24.2 | 25907.13 | 3.319091 | 170.027
| 20.33836 | 0.06934034 | 24.4 | 26034.67 | 3.530767 | 174.9434
| 20.97735 | 0.07110175 | 24.6 | 26169.78 | 3.418022 | 170.1989
| 20.57645 | 0.07270757 | 24.8 | 26218.51 | 3.646483 | 174.8313
| 20.65858 | 0.07443567 | 25 | 25922.31 | 3.730126 | 172.4481
| 20.77864 | 0.07601229 | 25.2 | 26084.2 | 3.776853 | 172.8446
| 20.53628 | 0.07765504 | 25.4 | 26127.45 | 3.967208 | 176.0106
| 20.90864 | 0.07952141 | 25.6 | 26286.6 | 3.933494 | 173.9532
| 21.07473 | 0.08118606 | 25.8 | 26469.4 | 3.96445 | 174.0529
| 21.16006 | 0.08308914 | 26 | 27119.14 | 4.023658 | 178.1855
| 20.75322 | 0.08481897 | 26.2 | 27408.78 | 4.280558 | 184.8474
| 21.2981 | 0.0865255 | 26.4 | 27709.36 | 4.15301 | 181.7917
| 21.2078 | 0.08844649 | 26.6 | 28026.56 | 4.291724 | 185.4256
| 21.57198 | 0.09026422 | 26.8 | 28080.44 | 4.25005 | 182.5836
| 21.9732 | 0.09194935 | 27 | 27840.57 | 4.197662 | 177.5112
| 21.77336 | 0.09386003 | 27.2 | 27683.64 | 4.390942 | 178.8823
| 21.66362 | 0.09566711 | 27.4 | 27822.34 | 4.536666 | 181.3719
| 21.38018 | 0.09754589 | 27.6 | 28009.57 | 4.766104 | 186.0495
| 21.97948 | 0.0995505 | 27.8 | 28574.23 | 4.598998 | 184.2927
| 22.20721 | 0.1014277 | 28 | 29159.57 | 4.587453 | 186.4057
| 22.06402 | 0.1035396 | 28.2 | 29671.83 | 4.748124 | 191.8392
| 21.95342 | 0.1054854 | 28.4 | 29863.81 | 4.901233 | 194.82
| 22.81153 | 0.1074129 | 28.6 | 29998.59 | 4.634182 | 187.4566
| 22.93072 | 0.1095297 | 28.8 | 30011.56 | 4.697554 | 186.8972
| 22.78369 | 0.1114861 | 29 | 30078.67 | 4.862203 | 189.2514
| 22.93948 | 0.1136394 | 29.2 | 30568.7 | 4.891919 | 191.4213
| 22.99149 | 0.1157325 | 29.4 | 31301.66 | 4.952723 | 196.1883
| 23.26366 | 0.1179148 | 29.6 | 32262.76 | 4.914444 | 200.2029
| 23.15101 | 0.1202971 | 29.8 | 33351.42 | 5.047101 | 209.1378
| 23.40589 | 0.1226083 | 30 | 34187.26 | 5.025904 | 212.4655
| 23.52928 | 0.1247413 | 30.2 | 34535.62 | 5.068194 | 213.9301
| 23.75909 | 0.1269363 | 30.4 | 34784.45 | 5.070232 | 213.5846
| 24.45224 | 0.1293359 | 30.6 | 34743.02 | 4.900875 | 206.6334
| 24.83967 | 0.1314676 | 30.8 | 34572.48 | 4.851943 | 202.2058
| 25.15588 | 0.1338405 | 31 | 34554.62 | 4.837352 | 199.5785
| 24.84809 | 0.1360561 | 31.2 | 34594.96 | 5.057292 | 203.2281
| 25.49105 | 0.1382509 | 31.4 | 34498.62 | 4.905668 | 197.025
| 25.41315 | 0.14074 | 31.6 | 34590.83 | 5.042611 | 198.794
| 25.98208 | 0.1429985 | 31.8 | 34738.39 | 4.916282 | 194.9588
| 26.22396 | 0.145478 | 32 | 35085.16 | 4.918756 | 195.3268
| 26.16035 | 0.1478415 | 32.2 | 35467.08 | 5.029116 | 198.5725
| 26.09667 | 0.1502855 | 32.4 | 36087.38 | 5.135927 | 203.2803
| 26.91133 | 0.1529884 | 32.6 | 36891.75 | 4.914681 | 201.1356
| 27.13374 | 0.1555695 | 32.8 | 37638.79 | 4.913503 | 203.9319
| 26.77525 | 0.1582097 | 33 | 38033.95 | 5.137149 | 209.9537
| 27.24301 | 0.1608427 | 33.2 | 38305.62 | 5.058023 | 207.7239
| 27.35701 | 0.1633839 | 33.4 | 38517.34 | 5.107663 | 208.362
| 27.09478 | 0.1660622 | 33.6 | 38840.96 | 5.300793 | 213.1224
| 27.45648 | 0.1688324 | 33.8 | 39290.17 | 5.255985 | 212.8615
| 27.78274 | 0.1716895 | 34 | 40115.33 | 5.217128 | 215.1006
| 27.87359 | 0.174413 | 34.2 | 40898.72 | 5.261674 | 219.2253
| 28.14191 | 0.1772357 | 34.4 | 41631.59 | 5.245198 | 221.4039
| 28.40617 | 0.1802892 | 34.6 | 42402.96 | 5.237279 | 223.852
| 28.58582 | 0.1831176 | 34.8 | 42915.15 | 5.258346 | 225.5536
| 28.62951 | 0.1862184 | 35 | 43393.19 | 5.33813 | 228.3752
| 28.75697 | 0.1890913 | 35.2 | 43631.74 | 5.385231 | 228.9942
| 29.2143 | 0.1920172 | 35.4 | 43945.82 | 5.312005 | 226.9524
| 29.74135 | 0.1952196 | 35.6 | 44309.7 | 5.224912 | 224.6754
| 29.12174 | 0.1981829 | 35.8 | 44432.56 | 5.542004 | 231.5394
| 29.5234 | 0.2013421 | 36 | 44538.81 | 5.497861 | 228.8651
| 29.31469 | 0.204419 | 36.2 | 44636.77 | 5.676806 | 231.854
| 29.8276 | 0.2075602 | 36.4 | 44729.97 | 5.58797 | 228.0862
| 30.13252 | 0.2105833 | 36.6 | 44853.03 | 5.572342 | 226.458
| 31.32582 | 0.2137876 | 36.8 | 45072.66 | 5.255748 | 217.8602
| 31.69423 | 0.2168655 | 37 | 45406.52 | 5.219376 | 217.0089
| 32.0407 | 0.2202086 | 37.2 | 45812.27 | 5.196247 | 216.754
| 31.99505 | 0.2234823 | 37.4 | 46221.2 | 5.294958 | 219.6341
| 32.24052 | 0.2267976 | 37.6 | 46627.84 | 5.30118 | 220.1622
| 32.73403 | 0.2302854 | 37.8 | 47165.95 | 5.230533 | 219.4001
| 33.30963 | 0.2337585 | 38 | 47521.38 | 5.14131 | 217.1357
| 32.95274 | 0.2371231 | 38.2 | 47919.05 | 5.332246 | 222.301
| 33.52429 | 0.2405207 | 38.4 | 48482.86 | 5.234184 | 221.0386
| 33.53093 | 0.2443338 | 38.6 | 49259.26 | 5.314943 | 225.2855
| 34.04999 | 0.2479725 | 38.8 | 50074.53 | 5.234443 | 225.6674
| 34.39347 | 0.251705 | 39 | 50985.56 | 5.208008 | 227.8837
| 35.07758 | 0.2555589 | 39.2 | 51906.5 | 5.088375 | 227.5189
| 35.50991 | 0.2593311 | 39.4 | 52551.71 | 5.045887 | 227.7503
| 36.02259 | 0.2630536 | 39.6 | 53158.71 | 4.982451 | 227.2052
| 35.63568 | 0.26708 | 39.8 | 53684.11 | 5.169957 | 233.0218
| 36.63119 | 0.2708081 | 40 | 54089.5 | 4.979024 | 227.8947
| 36.21921 | 0.2749645 | 40.2 | 54548.9 | 5.172991 | 233.5147
| 36.30622 | 0.2788012 | 40.4 | 54869.21 | 5.229494 | 234.764
| 36.8223 | 0.2829724 | 40.6 | 55060 | 5.177902 | 232.2177
| 37.12093 | 0.2871263 | 40.8 | 55419.06 | 5.181623 | 232.0965
| 37.42559 | 0.2910474 | 41 | 55649.58 | 5.180569 | 231.3227
| 37.86101 | 0.2952539 | 41.2 | 56031.68 | 5.148066 | 230.342
| 38.08742 | 0.2993753 | 41.4 | 56609.68 | 5.16442 | 231.7297
| 38.37004 | 0.3037017 | 41.6 | 57610.82 | 5.162277 | 234.6249
| 38.62375 | 0.3082885 | 41.8 | 58622.7 | 5.172264 | 237.7773
| 38.13157 | 0.3127244 | 42 | 59585.65 | 5.374649 | 246.2256
| 38.67998 | 0.3173858 | 42.2 | 60414.12 | 5.309081 | 246.3087
| 38.64034 | 0.3218101 | 42.4 | 60775.22 | 5.401945 | 248.6686
| 39.73053 | 0.326191 | 42.6 | 60689.41 | 5.207569 | 240.6665
| 39.32611 | 0.3308589 | 42.8 | 60554.84 | 5.403663 | 243.3971
| 40.61931 | 0.3351137 | 43 | 60164.44 | 5.164773 | 233.0223
| 40.75856 | 0.3397617 | 43.2 | 59896.42 | 5.221103 | 231.3396
| 41.00788 | 0.3442163 | 43.4 | 59813.96 | 5.243347 | 229.7171
| 41.51221 | 0.3490216 | 43.6 | 60026.45 | 5.204472 | 227.7353
| 41.46087 | 0.3536623 | 43.8 | 60378.15 | 5.294043 | 229.9031
| 41.81275 | 0.3586021 | 44 | 61224 | 5.281841 | 231.5435
| 41.68517 | 0.3633771 | 44.2 | 61922.67 | 5.38559 | 235.6775
| 41.86244 | 0.3683062 | 44.4 | 62776.49 | 5.414271 | 238.4744
| 41.83603 | 0.3736255 | 44.6 | 63749.96 | 5.497941 | 243.183
| 42.21868 | 0.3785783 | 44.8 | 64431.88 | 5.477483 | 243.8412
| 42.53233 | 0.3837936 | 45 | 64885.36 | 5.482253 | 244.0241
| 42.49235 | 0.3888188 | 45.2 | 65100.74 | 5.57485 | 245.591
| 43.29422 | 0.3939759 | 45.4 | 65274.95 | 5.461975 | 241.3443
| 43.08999 | 0.3993114 | 45.6 | 65699.36 | 5.594056 | 244.8517
| 43.46351 | 0.4044627 | 45.8 | 65925.49 | 5.584013 | 243.6846
| 43.82826 | 0.4099232 | 46 | 66249.00407 | 5.579239 | 243.0132
| 44.23108 | 0.415215 | 46.2 | 66712.64 | 5.559793 | 242.6584
| 44.75571 | 0.4205563 | 46.4 | 67175.72 | 5.512285 | 241.5356
| 44.93387 | 0.4262329 | 46.6 | 67304.87 | 5.557249 | 241.3213
| 45.69896 | 0.4316217 | 46.8 | 67596.32 | 5.457799 | 238.0819
| 46.23684 | 0.4373197 | 47 | 68028.94 | 5.414887 | 236.8794
| 46.25033 | 0.4428858 | 47.2 | 68291.46 | 5.490405 | 238.1779
| 47.05505 | 0.4484659 | 47.4 | 68663.19 | 5.386968 | 235.1752
| 46.99691 | 0.4545435 | 47.6 | 69575.33 | 5.473168 | 239.3698
| 47.19972 | 0.4603753 | 47.8 | 70271.83 | 5.501037 | 241.1808
| 47.82128 | 0.4665603 | 48 | 71488.73 | 5.433426 | 242.4654
| 47.65924 | 0.4726453 | 48.2 | 72490.57 | 5.538981 | 247.6269
| 48.33552 | 0.4787598 | 48.4 | 73488.43 | 5.461178 | 247.6794
| 48.50998 | 0.4852082 | 48.6 | 74636.78 | 5.494678 | 251.3505
| 48.93678 | 0.4916147 | 48.8 | 75579.35 | 5.475856 | 252.6882
| 49.12975 | 0.4978469 | 49 | 76049.73 | 5.510621 | 253.654
| 49.78627 | 0.5044827 | 49.2 | 76719.18 | 5.44957 | 252.5763
| 49.97963 | 0.5109372 | 49.4 | 77322.97 | 5.483826 | 254.0294
| 50.13932 | 0.5174921 | 49.6 | 77770.63 | 5.527885 | 255.1061
| 50.45774 | 0.5243629 | 49.8 | 78429.84 | 5.539253 | 256.0202
| 50.96957 | 0.5309311 | 50 | 78893.43 | 5.508892 | 255.0408
| 51.6144 | 0.5378158 | 50.2 | 79027.87 | 5.460067 | 252.1438
| 52.10198 | 0.5445996 | 50.4 | 79155.19 | 5.442192 | 250.1814
| 53.06168 | 0.5512736 | 50.6 | 79194.66 | 5.332758 | 245.3532
| 53.0703 | 0.5583279 | 50.8 | 79221.94 | 5.411916 | 245.7639
| 53.39262 | 0.5651432 | 51 | 79466.03 | 5.424538 | 245.2104
| 53.39615 | 0.5723831 | 51.2 | 80501.99 | 5.493107 | 249.1446
| 53.90076 | 0.5793916 | 51.4 | 81191 | 5.465512 | 249.1197
| 54.32078 | 0.5870816 | 51.6 | 82446.23 | 5.454703 | 251.5281
| 54.13039 | 0.5944496 | 51.8 | 83460.94 | 5.560395 | 256.452
| 54.57101 | 0.6022181 | 52 | 84622.22 | 5.546074 | 258.3894
| 54.62586 | 0.6096395 | 52.2 | 84893.15 | 5.613187 | 259.3867
| 54.76532 | 0.6171656 | 52.4 | 85348.81 | 5.662349 | 260.5488
| 55.41478 | 0.6251074 | 52.6 | 85609.47 | 5.618305 | 258.2015
| 55.61861 | 0.6326854 | 52.8 | 85760.01 | 5.657797 | 257.955
| 56.49832 | 0.6405668 | 53 | 85777.99 | 5.572474 | 253.6305
| 56.72325 | 0.648285 | 53.2 | 85697.07 | 5.61083 | 252.5291
| 57.56059 | 0.6560113 | 53.4 | 85675.95 | 5.534054 | 248.4725
| 57.85003 | 0.6642405 | 53.6 | 85966.49 | 5.559761 | 248.3093
| 58.48145 | 0.6721528 | 53.8 | 86382.93 | 5.518097 | 246.824
| 58.82265 | 0.6803569 | 54 | 86979.59 | 5.529352 | 247.3852
| 59.21245 | 0.6887475 | 54.2 | 87745.33 | 5.53116 | 248.2439
| 59.05151 | 0.6971868 | 54.4 | 88885.56 | 5.627283 | 253.0421
| 59.28955 | 0.7056991 | 54.6 | 89766.91 | 5.6549 | 255.0153
| 60.11641 | 0.7144848 | 54.8 | 90753.92 | 5.577676 | 254.3416
| 60.50124 | 0.7230835 | 55 | 91467.85 | 5.580913 | 255.0211
| 60.98767 | 0.7322332 | 55.2 | 92664.66 | 5.565575 | 256.7213
| 61.22354 | 0.7410336 | 55.4 | 93034.42 | 5.599485 | 257.0562
| 61.31845 | 0.7500063 | 55.6 | 93645.75 | 5.656364 | 258.853
| 62.09574 | 0.7591554 | 55.8 | 93781.73 | 5.600714 | 255.7881
| 62.38561 | 0.7681641 | 56 | 94073.62 | 5.626212 | 255.6226
| 62.97454 | 0.7775508 | 56.2 | 94227.61 | 5.604847 | 253.6145
| 63.01782 | 0.7868962 | 56.4 | 94658.89 | 5.672654 | 255.0715
| 63.32496 | 0.7961046 | 56.6 | 94866.73 | 5.696175 | 254.5785
| 63.90597 | 0.8057749 | 56.8 | 95635.22 | 5.669974 | 254.4917
| 64.54681 | 0.8152039 | 57 | 96006.29 | 5.6363 | 252.939
| 64.84145 | 0.8249618 | 57.2 | 96509.37 | 5.661485 | 253.4129
| 65.14628 | 0.8344911 | 57.4 | 96790.02 | 5.68501 | 253.172
| 66.13061 | 0.8445677 | 57.6 | 97289.12 | 5.598343 | 250.5025
| 66.6022 | 0.8542944 | 57.8 | 97379.17 | 5.597519 | 248.9939
| 66.84016 | 0.8644498 | 58 | 97565.77 | 5.636123 | 248.8219
| 66.72178 | 0.8744223 | 58.2 | 97661.47 | 5.732031 | 249.9596
| 67.55977 | 0.88451 | 58.4 | 98065.38 | 5.66916 | 247.7644
| 68.24229 | 0.8949868 | 58.6 | 98505.48 | 5.634774 | 246.404
| 68.62845 | 0.9053137 | 58.8 | 99096.33 | 5.64443 | 246.7393
| 68.56683 | 0.9161582 | 59 | 100160.5 | 5.723227 | 250.3274
| 68.69113 | 0.9269059 | 59.2 | 101203.1 | 5.77175 | 253.0593
| 69.12641 | 0.9376463 | 59.4 | 102031.1 | 5.772097 | 253.8211
| 69.66353 | 0.9490371 | 59.6 | 103582.6 | 5.752939 | 256.1664
| 70.01663 | 0.9601253 | 59.8 | 104649.6 | 5.765574 | 257.9404
| 70.6803 | 0.9715828 | 60 | 105445.8 | 5.734569 | 257.6036
| 71.58185 | 0.9827404 | 60.2 | 105773.4 | 5.670197 | 254.9694
| 72.41707 | 0.994026 | 60.4 | 106028.8 | 5.618766 | 252.4922
| 73.31644 | 1.005607 | 60.6 | 105833 | 5.565337 | 248.6339
| 74.1311 | 1.016929 | 60.8 | 105759.5 | 5.522301 | 245.5248
| 74.50421 | 1.02882 | 61 | 106235 | 5.540739 | 245.628
| 74.61433 | 1.040593 | 61.2 | 106715 | 5.595494 | 246.7648
| 75.36993 | 1.05247 | 61.4 | 107408.8 | 5.556086 | 245.9339
| 75.73594 | 1.064958 | 61.6 | 108663.3 | 5.570199 | 248.0671
| 76.44502 | 1.077149 | 61.8 | 109480.9 | 5.53817 | 247.7361
| 76.95668 | 1.089383 | 62 | 109928.3 | 5.537262 | 247.2307
| 77.29717 | 1.102133 | 62.2 | 110510 | 5.561371 | 247.7305
| 77.87399 | 1.114583 | 62.4 | 110920.9 | 5.552261 | 246.8969
| 78.31941 | 1.127217 | 62.6 | 111071.2 | 5.564308 | 245.9225
| 79.34138 | 1.140152 | 62.8 | 111218.9 | 5.500039 | 242.8506
| 79.55847 | 1.152945 | 63 | 111344 | 5.543001 | 242.6819
| 80.08489 | 1.166211 | 63.2 | 111489.1 | 5.546666 | 241.4628
| 80.33389 | 1.179177 | 63.4 | 111564.2 | 5.585883 | 241.0671
| 80.98418 | 1.192415 | 63.6 | 111964.1 | 5.569562 | 240.0409
| 81.65358 | 1.206166 | 63.8 | 113065.3 | 5.546919 | 240.6374
| 82.15749 | 1.219783 | 64 | 114123.4 | 5.545462 | 241.6974
| 82.56326 | 1.23394 | 64.2 | 115253.1 | 5.558611 | 243.2707
| 82.65799 | 1.247846 | 64.4 | 116176 | 5.612256 | 245.4344
| 83.03134 | 1.262005 | 64.6 | 116889.9 | 5.632327 | 246.1236
| 83.88299 | 1.276481 | 64.8 | 117633.2 | 5.591329 | 245.2082
| 84.09942 | 1.290848 | 65 | 118347.1 | 5.631673 | 246.4379
| 84.59677 | 1.305544 | 65.2 | 119272.5 | 5.635147 | 247.1819
| 85.1931 | 1.320169 | 65.4 | 120374.7 | 5.623695 | 247.9816
| 86.24969 | 1.3356 | 65.6 | 121914.2 | 5.554818 | 248.2076
| 87.2497 | 1.350563 | 65.8 | 122577.6 | 5.499487 | 246.6318
| 87.64797 | 1.365986 | 66 | 122966.6 | 5.521969 | 246.4886
| 87.96295 | 1.381306 | 66.2 | 123280.4 | 5.554196 | 246.4526
| 88.52705 | 1.396613 | 66.4 | 123596.7 | 5.555602 | 245.595
| 88.90886 | 1.412662 | 66.6 | 124249.3 | 5.579332 | 246.1064
| 89.98752 | 1.428337 | 66.8 | 125063.4 | 5.516069 | 244.6854
| 90.37475 | 1.444893 | 67 | 126626.7 | 5.533068 | 247.1771
| 90.72078 | 1.461164 | 67.2 | 127562.7 | 5.558173 | 248.4123
| 91.77675 | 1.477444 | 67.4 | 128650.5 | 5.498628 | 247.6653
| 92.26367 | 1.494092 | 67.6 | 129353.7 | 5.50986 | 247.9315
| 92.65321 | 1.511172 | 67.8 | 130144.2 | 5.533014 | 248.7019
| 93.31173 | 1.52797 | 68 | 130677.9 | 5.525538 | 248.0528
| 94.39979 | 1.545384 | 68.2 | 131445.8 | 5.470243 | 246.5735
| 94.83086 | 1.56251 | 68.4 | 131894.8 | 5.489966 | 246.4817
| 95.21428 | 1.580046 | 68.6 | 132700.6 | 5.513533 | 247.2915
| 96.56578 | 1.597861 | 68.8 | 133249.7 | 5.432853 | 244.6026
| 96.78212 | 1.615495 | 69 | 133457.4 | 5.478416 | 244.6769
| 97.42706 | 1.633331 | 69.2 | 133357.9 | 5.479866 | 242.8415
| 98.4649 | 1.650994 | 69.4 | 132978.5 | 5.440156 | 239.3206
| 99.10822 | 1.669284 | 69.6 | 132594.6 | 5.445352 | 237.0032
| 99.86377 | 1.68752 | 69.8 | 132335.1 | 5.437235 | 234.6506
| 100.9638 | 1.70588 | 70 | 132322.3 | 5.391657 | 231.8774
| 101.474 | 1.724767 | 70.2 | 133080.4 | 5.403565 | 232.2491
| 101.8755 | 1.743481 | 70.4 | 134172.5 | 5.423097 | 233.5542
| 102.2611 | 1.763071 | 70.6 | 135542.6 | 5.444956 | 235.4452
| 103.2735 | 1.782952 | 70.8 | 137350.6 | 5.39998 | 236.4569
| 103.4566 | 1.802558 | 71 | 138892.8 | 5.440396 | 239.2096
| 104.11 | 1.82292 | 71.2 | 140384.7 | 5.435572 | 240.5738
| 105.1321 | 1.842845 | 71.4 | 141265.6 | 5.396289 | 239.7448
| 105.625 | 1.86323 | 71.6 | 142189.6 | 5.411048 | 240.449
| 106.4844 | 1.883925 | 71.8 | 142598.2 | 5.393708 | 239.193
| 106.9077 | 1.904616 | 72 | 142814.2 | 5.420314 | 238.7562
| 108.2437 | 1.925282 | 72.2 | 143336.9 | 5.355372 | 236.4896
| 108.8623 | 1.946188 | 72.4 | 144021 | 5.35973 | 236.4221
| 109.5399 | 1.968192 | 72.6 | 145867.3 | 5.353896 | 238.3373
| 110.3412 | 1.989857 | 72.8 | 147268.2 | 5.33802 | 239.0998
| 111.1287 | 2.012285 | 73 | 148725.7 | 5.325381 | 240.0008
| 111.2865 | 2.034428 | 73.2 | 149825.1 | 5.372574 | 241.8706
| 112.4424 | 2.056645 | 73.4 | 150619.5 | 5.328508 | 240.6052
| 113.4103 | 2.079563 | 73.6 | 151101.9 | 5.306242 | 239.2956
| 114.0982 | 2.10221 | 73.8 | 151747.2 | 5.307474 | 238.9905
| 114.6276 | 2.125695 | 74 | 153039.7 | 5.321123 | 240.2311
| 115.4374 | 2.148971 | 74.2 | 154220.2 | 5.309217 | 240.5621
| 116.146 | 2.172592 | 74.4 | 155858.5 | 5.304388 | 241.9421
| 116.9526 | 2.197215 | 74.6 | 157909.7 | 5.291114 | 243.7946
| 117.605 | 2.221311 | 74.8 | 158865.7 | 5.296063 | 244.1105
| 118.0165 | 2.246248 | 75 | 159962.1 | 5.323207 | 245.2741
| 118.7657 | 2.270766 | 75.2 | 160608.7 | 5.321754 | 244.8111
| 119.7434 | 2.295486 | 75.4 | 161228.6 | 5.300937 | 243.7495
| 120.1994 | 2.320851 | 75.6 | 162499.9 | 5.322884 | 245.0845
| 121.4616 | 2.347011 | 75.8 | 165041 | 5.270627 | 246.597
| 122.3452 | 2.373113 | 76 | 167292.6 | 5.252399 | 248.5231
| 123.3633 | 2.400027 | 76.2 | 170010.7 | 5.222826 | 250.8921
| 124.1099 | 2.426785 | 76.4 | 172449.1 | 5.216771 | 253.4334
| 124.3818 | 2.453608 | 76.6 | 174000.4 | 5.25382 | 255.6491
| 125.1799 | 2.481109 | 76.8 | 174816 | 5.252696 | 255.33
| 126.1946 | 2.508253 | 77 | 174976 | 5.236099 | 253.3977
| 127.3193 | 2.536071 | 77.2 | 175145.8 | 5.21226 | 251.2586
| 128.2881 | 2.563761 | 77.4 | 175094.7 | 5.201618 | 249.1667
| 129.0246 | 2.59156 | 77.6 | 174894.6 | 5.210089 | 247.408
| 130.0755 | 2.619784 | 77.8 | 175105.9 | 5.192585 | 245.6126
| 130.4359 | 2.648839 | 78 | 176113.9 | 5.226564 | 246.6732
| 130.8616 | 2.677604 | 78.2 | 176747.2 | 5.256244 | 246.9847
| 131.7021 | 2.706553 | 78.4 | 177272.9 | 5.253997 | 246.1857
| 132.2913 | 2.73667 | 78.6 | 178474.5 | 5.270199 | 247.0278
| 132.9848 | 2.766456 | 78.8 | 179107.8 | 5.279936 | 246.7386
| 133.5006 | 2.796827 | 79 | 179538 | 5.305366 | 246.5379
| 134.8847 | 2.826957 | 79.2 | 180085.8 | 5.262311 | 244.6009
| 135.9661 | 2.857489 | 79.4 | 181174.6 | 5.240892 | 244.1838
| 136.7614 | 2.888881 | 79.6 | 182294.6 | 5.242588 | 244.4437
| 137.5027 | 2.920479 | 79.8 | 183446.5 | 5.248228 | 244.8656
| 138.5031 | 2.952091 | 80 | 184656.8 | 5.233998 | 244.8158
| 138.906 | 2.984658 | 80.2 | 186255.5 | 5.263818 | 246.6299
| 139.9657 | 3.016953 | 80.4 | 187708.8 | 5.244825 | 246.8081
| 140.471 | 3.04984 | 80.6 | 189178.2 | 5.267415 | 248.1938
| 141.3282 | 3.083722 | 80.8 | 191434.4 | 5.26214 | 249.9928
| 142.3582 | 3.117333 | 81 | 193653 | 5.243807 | 251.3476
| 143.0126 | 3.151808 | 81.2 | 195800 | 5.254393 | 253.3958
| 143.7435 | 3.185908 | 81.4 | 196924.4 | 5.262877 | 253.7589
| 144.4274 | 3.220947 | 81.6 | 198225.1 | 5.275333 | 254.4845
| 145.6797 | 3.256151 | 81.8 | 199042.5 | 5.249426 | 253.2909
| 147.0316 | 3.291035 | 82 | 199043.5 | 5.219657 | 250.7357
| 147.7259 | 3.326991 | 82.2 | 199528.2 | 5.235477 | 250.2736
| 148.2868 | 3.36289 | 82.4 | 200888.1 | 5.256215 | 251.3321
| 149.4553 | 3.399853 | 82.6 | 202650.8 | 5.234681 | 251.7124
| 150.4309 | 3.437109 | 82.8 | 204803.4 | 5.225216 | 253.0324
| 151.3385 | 3.474252 | 83 | 206639.6 | 5.221293 | 254.0332
| 152.4895 | 3.512373 | 83.2 | 207993.3 | 5.204426 | 253.8614
| 153.5407 | 3.550033 | 83.4 | 208346.5 | 5.197391 | 252.5046
| 154.3315 | 3.588331 | 83.6 | 207743.1 | 5.212368 | 250.3746
| 155.0136 | 3.626896 | 83.8 | 206259 | 5.238426 | 247.2863
| 155.9576 | 3.6654 | 84 | 205889.3 | 5.242004 | 245.237
| 157.2256 | 3.705047 | 84.2 | 207193.2 | 5.218767 | 244.8475
| 157.8942 | 3.744909 | 84.4 | 208948.1 | 5.232996 | 246.1956
| 159.6585 | 3.785107 | 84.6 | 210654.7 | 5.176846 | 245.4065
| 160.7448 | 3.826533 | 84.8 | 213715.1 | 5.161065 | 247.6786
| 161.4181 | 3.867693 | 85 | 215444.4 | 5.17607 | 248.9578
| 162.4426 | 3.909366 | 85.2 | 215073.6 | 5.177642 | 246.8319
| 163.2793 | 3.950851 | 85.4 | 214345.4 | 5.191864 | 244.6164
| 164.0536 | 3.992964 | 85.6 | 214547.5 | 5.206862 | 243.7375
| 165.1551 | 4.03584 | 85.8 | 214832.1 | 5.201861 | 242.3905
| 165.8042 | 4.078516 | 86 | 215004.1 | 5.224856 | 241.7183
| 167.2625 | 4.122528 | 86.2 | 216665.3 | 5.193262 | 241.5093
| 168.2543 | 4.166798 | 86.4 | 218794 | 5.18883 | 242.7052
| 170.1125 | 4.211048 | 86.6 | 220236.1 | 5.134736 | 241.5263
| 170.7906 | 4.255909 | 86.8 | 221702.5 | 5.152181 | 242.4307
| 171.6707 | 4.301953 | 87 | 224050.8 | 5.155459 | 244.0726
| 172.3109 | 4.34796 | 87.2 | 226309.4 | 5.17291 | 246.0094
| 173.4095 | 4.39424 | 87.4 | 228058.5 | 5.16516 | 246.5134
| 174.6327 | 4.441978 | 87.6 | 229603.2 | 5.152644 | 246.5545
| 175.8798 | 4.489318 | 87.8 | 231159.1 | 5.13804 | 246.5648
| 176.5009 | 4.538061 | 88 | 233818.3 | 5.157207 | 248.9872
| 177.7998 | 4.586434 | 88.2 | 235325.4 | 5.140651 | 248.8378
| 178.6024 | 4.635532 | 88.4 | 237115.8 | 5.152175 | 249.8805
| 180.0151 | 4.686302 | 88.6 | 240758.5 | 5.124492 | 252.0929
| 180.807 | 4.736517 | 88.8 | 242860.8 | 5.136272 | 253.5102
| 182.1812 | 4.787546 | 89 | 244087.9 | 5.119114 | 252.8838
| 183.167 | 4.8388 | 89.2 | 245734.3 | 5.122205 | 253.4184
| 184.0311 | 4.890721 | 89.4 | 247817.1 | 5.131022 | 254.6706
| 185.6593 | 4.943157 | 89.6 | 249594.4 | 5.099313 | 254.2636
| 186.274 | 4.996689 | 89.8 | 251072.8 | 5.124884 | 255.2212
| 187.4331 | 5.049898 | 90 | 252000.6 | 5.12187 | 254.6178
| 188.071 | 5.104169 | 90.2 | 252183.9 | 5.150373 | 254.0349
| 189.6747 | 5.158077 | 90.4 | 251365.6 | 5.129227 | 250.7252
| 190.9884 | 5.212536 | 90.6 | 250600.5 | 5.124098 | 248.0062
| 192.1326 | 5.268098 | 90.8 | 250653.7 | 5.12632 | 246.516
| 193.4061 | 5.323741 | 91 | 251648.9 | 5.118384 | 245.8875
| 194.4418 | 5.380634 | 91.2 | 253281.1 | 5.121953 | 246.3433
| 195.3977 | 5.438083 | 91.4 | 255602.3 | 5.12769 | 247.679
| 196.8284 | 5.495369 | 91.6 | 256942.1 | 5.111472 | 247.1906
| 198.326 | 5.554348 | 91.8 | 259404.8 | 5.090024 | 247.8334
| 199.8181 | 5.613213 | 92 | 261474.3 | 5.070024 | 248.0501
| 200.3357 | 5.673687 | 92.2 | 264612.7 | 5.09738 | 250.9139
| 201.5322 | 5.734021 | 92.4 | 267024 | 5.092214 | 251.9358
| 203.3765 | 5.79536 | 92.6 | 270453.5 | 5.052697 | 253.0479
| 204.3408 | 5.857913 | 92.8 | 273265.2 | 5.059789 | 254.8401
| 205.4437 | 5.920123 | 93 | 274863.4 | 5.062883 | 255.1114
| 206.4928 | 5.983509 | 93.2 | 275338.8 | 5.072647 | 254.2769
| 208.2356 | 6.046629 | 93.4 | 275778.5 | 5.048262 | 252.3689
| 209.5592 | 6.110403 | 93.6 | 275413.9 | 5.046987 | 250.281
| 210.611 | 6.175191 | 93.8 | 274983.3 | 5.059625 | 248.5542
| 211.6031 | 6.240052 | 94 | 275179 | 5.072997 | 247.5737
| 213.0799 | 6.306542 | 94.2 | 277069 | 5.059503 | 247.6391
| 213.683 | 6.372816 | 94.4 | 278667.3 | 5.087766 | 248.656
| 215.146 | 6.440807 | 94.6 | 280864.1 | 5.074791 | 249.0472
| 216.5666 | 6.508818 | 94.8 | 283044.3 | 5.063744 | 249.4767
| 217.6643 | 6.578402 | 95 | 285693.5 | 5.067594 | 250.8348
| 219.1507 | 6.647766 | 95.2 | 286692.3 | 5.057584 | 249.9831
| 220.2014 | 6.717732 | 95.4 | 287962.5 | 5.067123 | 250.0227
| 221.692 | 6.789617 | 95.6 | 290498.3 | 5.054355 | 250.7007
| 222.6572 | 6.861295 | 95.8 | 292631.2 | 5.066164 | 251.7079
| 223.4602 | 6.93463 | 96 | 295458.4 | 5.084469 | 253.6232
| 225.4286 | 7.00805 | 96.2 | 298117.6 | 5.050388 | 253.7276
| 226.7924 | 7.082417 | 96.4 | 301794.8 | 5.041582 | 255.6633
| 227.7459 | 7.158551 | 96.6 | 305434.5 | 5.052296 | 258.1294
| 228.8708 | 7.234409 | 96.8 | 308254.9 | 5.056951 | 259.5449
| 230.5497 | 7.311258 | 97 | 310565.1 | 5.039091 | 259.6792
| 231.7638 | 7.389108 | 97.2 | 312114 | 5.043987 | 259.7325
| 233.302 | 7.466917 | 97.4 | 312686.2 | 5.036908 | 258.404
| 234.3991 | 7.545754 | 97.6 | 313582.2 | 5.048542 | 258.0057
| 235.8215 | 7.625911 | 97.8 | 314255.3 | 5.047413 | 256.9621
| 237.1797 | 7.706179 | 98 | 315833.7 | 5.046582 | 256.8636
| 238.3062 | 7.788663 | 98.2 | 319617.8 | 5.051539 | 259.1411
| 240.0734 | 7.870799 | 98.4 | 322321 | 5.031578 | 259.5288
| 241.3683 | 7.954206 | 98.6 | 325303.3 | 5.031542 | 260.8082
| 242.2879 | 8.038657 | 98.8 | 327954 | 5.048341 | 262.2806
| 243.7751 | 8.124227 | 99 | 329971.1 | 5.043459 | 262.3967
| 244.9068 | 8.210311 | 99.2 | 330617.2 | 5.056497 | 261.7333
| 246.4467 | 8.295537 | 99.4 | 330465.6 | 5.053619 | 259.8081
| 248.1315 | 8.38335 | 99.6 | 329687.2 | 5.047887 | 257.1665
| 249.4169 | 8.471928 | 99.8 | 330098.4 | 5.055907 | 256.1383
| 250.6984 | 8.560204 | 100 | 329774.2 | 5.065276 | 254.4732
END
Unloading Marker

## Test 066
Segment | Displacement Into Surface | Load On Sample | Time On Sample | Harmonic Contact Stiffness | Hardness | Modulus
| nm | mN | s | N/m | GPa | GPa
Surface Marker | 3.303267 | 0.002890405 | 0 | 166.9777 | 1.7977e+308 | 1.7977e+308
| 3.391121 | 0.003012333 | 0.2 | 214.869 | 1.7977e+308 | 1.292416e-158
| 2.2059 | 0.003228069 | 0.4 | 259.8706 | 1.7977e+308 | 1.563096e-158
| 3.15497 | 0.003278749 | 0.6 | 315.9545 | 1.7977e+308 | 1.900435e-158
| 2.161686 | 0.003468162 | 0.8 | 351.5481 | 1.7977e+308 | 2.114527e-158
| 2.484824 | 0.003562522 | 1 | 388.639 | 1.7977e+308 | 2.337625e-158
| 4.959769 | 0.003499578 | 1.2 | 431.3588 | 1.7977e+308 | 2.594581e-158
| 2.82185 | 0.003766624 | 1.4 | 487.8565 | 1.7977e+308 | 2.934409e-158
| 4.062291 | 0.003792598 | 1.6 | 570.3579 | 1.7977e+308 | 3.430647e-158
| 2.435335 | 0.004029186 | 1.8 | 666.0173 | 1.7977e+308 | 4.006029e-158
| 3.167264 | 0.004096356 | 2 | 732.6153 | 1.7977e+308 | 4.406609e-158
| 3.167751 | 0.004220172 | 2.2 | 806.8191 | 1.7977e+308 | 4.852938e-158
| 5.723372 | 0.004156282 | 2.4 | 866.1129 | -133.5574 | 1.7977e+308
| 5.427432 | 0.004304568 | 2.6 | 892.0785 | -367.9495 | 1.7977e+308
| 2.897361 | 0.004625188 | 2.8 | 923.9966 | 1.7977e+308 | 5.557749e-158
| 5.304371 | 0.004585251 | 3 | 993.8443 | -284.0484 | 1.7977e+308
| 2.496494 | 0.004844094 | 3.078 | 1015.013 | 1.7977e+308 | 6.105206e-158
| 4.061506 | 0.005002698 | 3.4 | 1110.092 | 8.767671 | 38.87511
| 5.049169 | 0.005104978 | 3.6 | 1176.396 | -520.8019 | 1.7977e+308
| 4.123108 | 0.005347108 | 3.8 | 1179.721 | 10.16292 | 43.19484
| 7.100752 | 0.005310795 | 4 | 1196.777 | 13.13237 | 50.30854
| 6.608838 | 0.005539823 | 4.2 | 1254.45 | 27.11992 | 75.93549
| 6.263188 | 0.005764363 | 4.4 | 1315.738 | 57.51651 | 117.9771
| -0.7703059 | 0.006495431 | 4.6 | 1456.486 | 1.7977e+308 | 1.7977e+308
| 4.452174 | 0.00633651 | 4.8 | 1690.824 | 361.4585 | 473.4556
| 5.187761 | 0.006514122 | 5 | 1923.62 | 297.1599 | 485.5143
| 3.126831 | 0.006888134 | 5.2 | 1905.629 | 7.429135 | 53.03655
| 7.213498 | 0.006805111 | 5.4 | 1794.065 | 9.431421 | 56.7955
| 7.892043 | 0.00696003 | 5.6 | 1646.717 | 7.400713 | 45.17993
| 6.854595 | 0.007247395 | 5.8 | 1609.452 | 26.43013 | 84.74973
| 5.237839 | 0.007587751 | 6 | 1634.267 | -1900.24 | 1.7977e+308
| 7.657155 | 0.007639744 | 6.2 | 1677.488 | 11.78676 | 55.98913
| 7.217182 | 0.007913148 | 6.4 | 1766.324 | 17.77638 | 72.18641
| 7.990942 | 0.008126738 | 6.6 | 1997.837 | 7.48312 | 51.29455
| 6.983932 | 0.008469768 | 6.8 | 2295.237 | 13.3588 | 79.08435
| 6.982792 | 0.008766853 | 7 | 2758.32 | 10.17279 | 81.70949
| 7.539001 | 0.009001225 | 7.2 | 3107.698 | 6.464102 | 71.78327
| 8.032654 | 0.009252986 | 7.4 | 3264.116 | 5.087268 | 65.60475
| 7.153588 | 0.0096021 | 7.6 | 3268.445 | 8.785531 | 86.32781
| 6.444526 | 0.009928253 | 7.8 | 3131.835 | 17.97245 | 119.7994
| 6.131819 | 0.01023875 | 8 | 2999.259 | 32.64297 | 157.144
| 9.078009 | 0.01030638 | 8.2 | 2986.504 | 4.434989 | 52.475
| 7.181803 | 0.01075573 | 8.4 | 3177.792 | 12.08784 | 93.62327
| 8.675846 | 0.01094672 | 8.6 | 3265.459 | 5.381193 | 61.84959
| 9.063468 | 0.01124832 | 8.8 | 3519.519 | 4.525602 | 60.21875
| 7.885979 | 0.01167093 | 9 | 3830.03 | 7.423725 | 84.18705
| 9.039365 | 0.01195702 | 9.2 | 4311.422 | 4.329528 | 70.64248
| 8.583874 | 0.0123436 | 9.4 | 4378.647 | 5.353586 | 79.11687
| 9.394497 | 0.01263087 | 9.6 | 4612.261 | 4.027043 | 70.93158
| 7.90455 | 0.01310655 | 9.8 | 4814.781 | 7.351384 | 100.8491
| 9.800551 | 0.01335906 | 10 | 4811.86 | 3.79068 | 69.73765
| 8.094148 | 0.01385154 | 10.2 | 4482.746 | 8.088413 | 95.34262
| 13.66611 | 0.01379374 | 10.4 | 4242.235 | 1.765448 | 40.19608
| 13.30573 | 0.01417597 | 10.6 | 3947.611 | 2.031349 | 39.55446
| 13.13412 | 0.01453662 | 10.8 | 3830.521 | 2.218781 | 39.61436
| 13.00628 | 0.01492364 | 11 | 3870.268 | 2.358673 | 40.77287
| 12.36762 | 0.01537402 | 11.2 | 4068.013 | 2.747414 | 45.78106
| 14.24382 | 0.01567648 | 11.4 | 4559.733 | 1.860233 | 41.65686
| 13.20257 | 0.01616939 | 11.6 | 5004.073 | 2.245275 | 49.82607
| 13.10093 | 0.01660472 | 11.8 | 5219.456 | 2.33364 | 52.40779
| 13.85142 | 0.01700423 | 12 | 5288.844 | 2.096882 | 49.6171
| 15.15107 | 0.01732471 | 12.2 | 5299.574 | 1.74285 | 44.70368
| 14.45869 | 0.01783127 | 12.4 | 5333.369 | 2.017852 | 47.85376
| 14.35797 | 0.0182598 | 12.6 | 5320.855 | 2.124067 | 48.4292
| 15.01583 | 0.01865909 | 12.8 | 5587.926 | 1.931769 | 47.9608
| 12.81601 | 0.01934825 | 13 | 6149.081 | 2.857202 | 63.95611
| 13.68467 | 0.01978563 | 13.2 | 6345.002 | 2.480115 | 60.61833
| 14.7706 | 0.02015929 | 13.4 | 6275.796 | 2.13634 | 54.84016
| 13.63418 | 0.02073452 | 13.6 | 6329.268 | 2.67759 | 61.41928
| 14.51307 | 0.02113437 | 13.8 | 6164.792 | 2.39528 | 55.75663
| 15.38586 | 0.02156618 | 14 | 5708.312 | 2.218722 | 48.88122
| 15.93784 | 0.02199388 | 14.2 | 5536.801 | 2.128374 | 45.85609
| 15.6148 | 0.02256715 | 14.4 | 5846.248 | 2.263215 | 49.45371
| 14.88241 | 0.02316283 | 14.6 | 6167.252 | 2.572917 | 55.19255
| 16.31054 | 0.02362892 | 14.8 | 6544.406 | 2.084945 | 52.05032
| 15.26523 | 0.02428441 | 15 | 7207.532 | 2.428631 | 61.55797
| 16.90799 | 0.02480326 | 15.2 | 7944.811 | 1.924369 | 59.66353
| 15.62153 | 0.02550912 | 15.4 | 8178.726 | 2.354991 | 67.47331
| 15.27616 | 0.02611565 | 15.6 | 8494.449 | 2.522872 | 71.97615
| 15.54901 | 0.02669269 | 15.8 | 8953.245 | 2.453459 | 74.14348
| 15.28203 | 0.0273943 | 16 | 9085.41 | 2.626871 | 77.04779
| 18.49209 | 0.02781186 | 16.2 | 8859.51 | 1.785739 | 60.57566
| 16.64821 | 0.02854024 | 16.4 | 8523.883 | 2.341872 | 66.22166
| 17.52884 | 0.02911753 | 16.6 | 7994.862 | 2.1939 | 59.13858
| 18.77985 | 0.02964867 | 16.8 | 7636.951 | 1.963375 | 52.64822
| 17.6473 | 0.03039979 | 17 | 7554.81 | 2.339718 | 56.33702
| 18.72633 | 0.03109005 | 17.2 | 8047.14 | 2.068255 | 55.76082
| 17.01857 | 0.03196564 | 17.4 | 8857.415 | 2.563179 | 68.14211
| 19.36979 | 0.03266049 | 17.6 | 10673.8 | 1.89209 | 69.90831
| 19.29212 | 0.03346411 | 17.8 | 12559.61 | 1.894407 | 82.21432
| 18.04431 | 0.03452401 | 18 | 15320.8 | 2.163332 | 107.923
| 18.53416 | 0.03544436 | 18.2 | 17099.6 | 2.074332 | 117.3625
| 18.68901 | 0.03633782 | 18.4 | 17713.46 | 2.088338 | 120.8371
| 18.92992 | 0.03723398 | 18.6 | 17593.67 | 2.09708 | 118.5849
| 18.76228 | 0.03815989 | 18.8 | 16835.9 | 2.213629 | 114.7887
| 17.79771 | 0.03917203 | 19 | 16114.49 | 2.562405 | 116.8829
| 19.3763 | 0.04009394 | 19.2 | 15514.53 | 2.235862 | 102.6243
| 19.59164 | 0.04104844 | 19.4 | 15455.22 | 2.251261 | 101.2633
| 19.53953 | 0.04213184 | 19.6 | 15431.82 | 2.33646 | 101.7124
| 19.52648 | 0.04319025 | 19.8 | 15575.26 | 2.406373 | 103.015
| 18.77959 | 0.04433928 | 20 | 16196.5 | 2.666714 | 112.1898
| 20.10068 | 0.04551253 | 20.2 | 17511.41 | 2.361084 | 112.705
| 19.76994 | 0.04665656 | 20.4 | 18414.77 | 2.489525 | 121.0683
| 20.4373 | 0.04783827 | 20.6 | 19306.28 | 2.380203 | 122.7454
| 20.18225 | 0.04908849 | 20.8 | 20313.53 | 2.492472 | 131.4387
| 20.07766 | 0.05041406 | 21 | 21388.83 | 2.574842 | 139.7897
| 20.59463 | 0.05177177 | 21.2 | 22167.82 | 2.511641 | 141.3946
| 20.5105 | 0.05315006 | 21.4 | 22966.15 | 2.595297 | 147.7512
| 20.28056 | 0.05450202 | 21.6 | 23964.82 | 2.712815 | 156.8497
| 19.84817 | 0.05584336 | 21.8 | 24444.01 | 2.901805 | 164.5088
| 20.03765 | 0.05740013 | 22 | 24144.06 | 2.947611 | 161.072
| 21.24941 | 0.05866891 | 22.2 | 23642.71 | 2.704947 | 147.8067
| 21.79022 | 0.0600975 | 22.4 | 22828.13 | 2.665352 | 138.9287
| 21.89226 | 0.06135444 | 22.6 | 21752.54 | 2.730623 | 131.8167
| 21.45253 | 0.06274336 | 22.8 | 21009.65 | 2.940099 | 130.4902
| 22.04413 | 0.06427181 | 23 | 21008.4 | 2.867472 | 126.9336
| 22.05605 | 0.06574006 | 23.2 | 21331.92 | 2.934272 | 129.1622
| 21.38495 | 0.0673998 | 23.4 | 21946.16 | 3.197133 | 138.0223
| 22.65042 | 0.06881021 | 23.6 | 22532.57 | 2.908515 | 133.2273
| 22.59548 | 0.07036283 | 23.8 | 23071.36 | 2.987629 | 137.1814
| 22.67447 | 0.07213389 | 24 | 23521.29 | 3.045201 | 139.758
| 22.35236 | 0.07371537 | 24.2 | 23710.17 | 3.210143 | 143.543
| 22.8945 | 0.0754201 | 24.4 | 23911 | 3.141646 | 141.3123
| 23.1937 | 0.07701052 | 24.6 | 24702.72 | 3.119565 | 144.3346
| 23.39378 | 0.07868963 | 24.8 | 25713.78 | 3.123038 | 149.3399
| 22.71616 | 0.08070587 | 25 | 26812.52 | 3.38227 | 161.6727
| 23.33389 | 0.08244917 | 25.2 | 27640.5 | 3.27277 | 162.2851
| 22.91982 | 0.08438225 | 25.4 | 28473.61 | 3.464556 | 171.2938
| 23.32202 | 0.08608326 | 25.6 | 28479.13 | 3.428975 | 168.3426
| 22.8704 | 0.0878432 | 25.8 | 28375.26 | 3.65292 | 171.8759
| 23.22696 | 0.08975653 | 26 | 28310.4 | 3.637872 | 168.878
| 23.27729 | 0.09152658 | 26.2 | 28363.2 | 3.707115 | 169.1778
| 23.83616 | 0.09347403 | 26.4 | 28548.63 | 3.623992 | 166.1904
| 24.14585 | 0.09527768 | 26.6 | 28846.45 | 3.607859 | 165.9192
| 23.92017 | 0.09717195 | 26.8 | 29112.52 | 3.756113 | 169.7126
| 23.79 | 0.09937848 | 27 | 29898.92 | 3.87953 | 176.0789
| 24.20146 | 0.1012906 | 27.2 | 30351.55 | 3.826264 | 175.7877
| 24.1858 | 0.1034343 | 27.4 | 30820.87 | 3.916672 | 179.2251
| 24.16291 | 0.1053839 | 27.6 | 31260.01 | 4.001639 | 182.5233
| 24.35988 | 0.1073932 | 27.8 | 31643.43 | 4.018931 | 183.5783
| 24.4154 | 0.1096071 | 28 | 31661.59 | 4.100284 | 183.6628
| 24.31352 | 0.1116031 | 28.2 | 31594.42 | 4.227562 | 184.559
| 24.27951 | 0.113734 | 28.4 | 31466.7 | 4.341932 | 184.5242
| 25.09104 | 0.115683 | 28.6 | 31223.45 | 4.160928 | 176.5737
| 24.85501 | 0.1177359 | 28.8 | 31187.36 | 4.332689 | 178.7093
| 24.95184 | 0.1199653 | 29 | 31406.11 | 4.392526 | 179.6474
| 25.17535 | 0.1222529 | 29.2 | 31899.81 | 4.401125 | 181.1562
| 24.90481 | 0.1244268 | 29.4 | 32309.06 | 4.581554 | 186.3475
| 25.27535 | 0.1267324 | 29.6 | 32830.74 | 4.534113 | 186.7066
| 25.61472 | 0.1289684 | 29.8 | 33118.23 | 4.502818 | 185.9404
| 25.70052 | 0.1311486 | 30 | 33242.28 | 4.56219 | 186.3587
| 25.51558 | 0.1335218 | 30.2 | 33348.21 | 4.727831 | 189.0264
| 25.79873 | 0.1357219 | 30.4 | 33634.66 | 4.710121 | 188.6929
| 26.04138 | 0.1381625 | 30.6 | 34123.3 | 4.710365 | 189.9315
| 25.8229 | 0.1405612 | 30.8 | 34642.79 | 4.875263 | 195.3412
| 25.38729 | 0.1429529 | 31 | 35223.6 | 5.129203 | 203.3115
| 25.9146 | 0.1454882 | 31.2 | 35947.72 | 5.007835 | 203.2111
| 26.14611 | 0.1480545 | 31.4 | 36478.11 | 5.010443 | 204.7141
| 26.74484 | 0.1504204 | 31.6 | 36762.09 | 4.876824 | 201.3942
| 26.30373 | 0.1528969 | 31.8 | 36987.49 | 5.134859 | 207.1899
| 26.65642 | 0.1554891 | 32 | 37014.25 | 5.105076 | 204.5791
| 26.46256 | 0.1580779 | 32.2 | 36893.14 | 5.290671 | 206.1327
| 26.48915 | 0.1604446 | 32.4 | 36632.62 | 5.387988 | 204.8039
| 27.03934 | 0.1629422 | 32.6 | 36366.72 | 5.281668 | 198.7902
| 27.09024 | 0.1653735 | 32.8 | 36170.15 | 5.367507 | 197.6663
| 27.15215 | 0.1680398 | 33 | 36150.95 | 5.452128 | 197.5002
| 27.74401 | 0.1704888 | 33.2 | 36158.51 | 5.31747 | 192.9741
| 27.10243 | 0.1732293 | 33.4 | 36505.58 | 5.671654 | 200.8904
| 27.43963 | 0.1758943 | 33.6 | 36836.43 | 5.626885 | 200.2749
| 27.50557 | 0.1785913 | 33.8 | 37248.64 | 5.69181 | 202.4987
| 27.78395 | 0.1813237 | 34 | 37733.7 | 5.666739 | 203.2593
| 28.10167 | 0.1841811 | 34.2 | 38283.18 | 5.628333 | 204.0477
| 28.55645 | 0.1868256 | 34.4 | 38513.35 | 5.540863 | 201.8742
| 28.71918 | 0.1897072 | 34.6 | 38854.14 | 5.572173 | 202.8342
| 28.55058 | 0.1924517 | 34.8 | 39072.18 | 5.732433 | 205.9117
| 28.75938 | 0.1954288 | 35 | 39228.96 | 5.753876 | 205.4674
| 28.97832 | 0.1981922 | 35.2 | 39423.09 | 5.76111 | 205.1098
| 29.76568 | 0.2011335 | 35.4 | 39762.58 | 5.55133 | 200.9055
| 30.3308 | 0.2039711 | 35.6 | 40079.33 | 5.431748 | 198.5359
| 30.12535 | 0.2069605 | 35.8 | 40476.46 | 5.592714 | 202.6461
| 30.51782 | 0.2100914 | 36 | 41129.9 | 5.532123 | 203.3884
| 30.62723 | 0.2133377 | 36.2 | 41904.37 | 5.573397 | 206.9989
| 30.52081 | 0.2164906 | 36.4 | 42766.51 | 5.686835 | 212.824
| 31.22522 | 0.219843 | 36.6 | 43935.82 | 5.505608 | 213.6195
| 31.33649 | 0.2231888 | 36.8 | 44908.66 | 5.541673 | 218.2092
| 31.67772 | 0.2264362 | 37 | 45480.41 | 5.506573 | 218.8042
| 31.57101 | 0.2299375 | 37.2 | 45998 | 5.634044 | 222.8406
| 32.02341 | 0.2331668 | 37.4 | 46021.48 | 5.573541 | 219.6598
| 32.34974 | 0.236388 | 37.6 | 45943.74 | 5.559389 | 217.0662
| 32.83977 | 0.2396821 | 37.8 | 45978.09 | 5.490139 | 213.8328
| 32.98468 | 0.2433013 | 38 | 46325.05 | 5.534873 | 214.8876
| 33.46657 | 0.2468659 | 38.2 | 46659.79 | 5.468279 | 213.3073
| 33.84789 | 0.250286 | 38.4 | 47088.02 | 5.428546 | 212.9505
| 34.14578 | 0.2539937 | 38.6 | 47723.89 | 5.417262 | 214.2423
| 34.11739 | 0.2575035 | 38.8 | 48095.62 | 5.508537 | 216.647
| 34.66528 | 0.2611909 | 39 | 48608.13 | 5.421169 | 215.4726
| 35.19591 | 0.2649848 | 39.2 | 49381.31 | 5.338337 | 215.6994
| 35.07629 | 0.2689398 | 39.4 | 50135.62 | 5.45351 | 220.5583
| 34.86369 | 0.2727344 | 39.6 | 50775.29 | 5.597815 | 225.6303
| 35.08818 | 0.276585 | 39.8 | 51485.47 | 5.606674 | 227.747
| 35.66359 | 0.2806638 | 40 | 52055.57 | 5.517123 | 226.5416
| 35.56009 | 0.2845777 | 40.2 | 52446.43 | 5.63358 | 229.5988
| 35.60816 | 0.2887098 | 40.4 | 52918.43 | 5.707343 | 231.9252
| 35.99212 | 0.292846 | 40.6 | 53408.36 | 5.676246 | 231.7471
| 36.31889 | 0.2968658 | 40.8 | 53793.03 | 5.662336 | 231.5017
| 36.41414 | 0.3010714 | 41 | 54422.71 | 5.716556 | 234.1699
| 36.37631 | 0.3054579 | 41.2 | 54932.76 | 5.818153 | 237.3213
| 36.79421 | 0.3095869 | 41.4 | 55351.19 | 5.775182 | 236.4981
| 36.86739 | 0.3139603 | 41.6 | 55694.52 | 5.844411 | 237.9912
| 37.83938 | 0.3181807 | 41.8 | 56038.89 | 5.641026 | 232.7352
| 37.96741 | 0.322808 | 42 | 56611.36 | 5.691129 | 234.8431
| 38.00526 | 0.3272212 | 42.2 | 57174.77 | 5.762449 | 237.5488
| 38.45544 | 0.3318365 | 42.4 | 57608.12 | 5.720333 | 236.6409
| 38.65507 | 0.3362659 | 42.6 | 58052.28 | 5.745979 | 237.5975
| 38.88666 | 0.340808 | 42.8 | 58503.66 | 5.763912 | 238.3559
| 39.17713 | 0.3456902 | 43 | 58814.58 | 5.774268 | 238.0885
| 40.01367 | 0.3502161 | 43.2 | 58926.44 | 5.629754 | 233.0995
| 39.67162 | 0.35507 | 43.4 | 59173.42 | 5.815196 | 236.9886
| 39.84844 | 0.3598909 | 43.6 | 59363.77 | 5.856924 | 237.0013
| 39.89034 | 0.3646365 | 43.8 | 59275.79 | 5.941329 | 236.7457
| 40.22403 | 0.3693418 | 44 | 59409.36 | 5.935731 | 235.4051
| 40.69545 | 0.3743113 | 44.2 | 59734.13 | 5.891828 | 233.9841
| 41.24805 | 0.3791179 | 44.4 | 60196.1 | 5.82034 | 232.6198
| 41.39333 | 0.3842524 | 44.6 | 60719.36 | 5.865436 | 234.2732
| 42.30362 | 0.3892167 | 44.8 | 61406.87 | 5.69883 | 231.5475
| 41.81642 | 0.394379 | 45 | 61933.04 | 5.910969 | 237.3525
| 42.23083 | 0.3996455 | 45.2 | 62248.37 | 5.887486 | 236.3224
| 42.75509 | 0.4047683 | 45.4 | 62176.61 | 5.840373 | 233.0057
| 42.74322 | 0.4099172 | 45.6 | 62102.91 | 5.936064 | 233.1824
| 42.93829 | 0.4150099 | 45.8 | 61927.87 | 5.977463 | 231.6135
| 43.27302 | 0.4203599 | 46 | 61942.74 | 5.981135 | 229.9627
| 43.65496 | 0.4255915 | 46.2 | 62110.16 | 5.966406 | 228.6431
| 43.93794 | 0.4310398 | 46.4 | 62558.35 | 5.975083 | 229.0775
| 45.02707 | 0.4364068 | 46.6 | 63102.72 | 5.774205 | 225.0352
| 45.25163 | 0.4419137 | 46.8 | 63728.65 | 5.794546 | 226.5069
| 45.74785 | 0.4477994 | 47 | 64719.92 | 5.746553 | 227.7961
| 45.92519 | 0.4535078 | 47.2 | 65677.5 | 5.773993 | 230.7986
| 46.33936 | 0.4596138 | 47.4 | 67147.36 | 5.740588 | 234.3667
| 46.55088 | 0.4654884 | 47.6 | 68272.81 | 5.75848 | 237.7907
| 46.59401 | 0.4715872 | 47.8 | 69516.7 | 5.817388 | 242.7075
| 46.4221 | 0.4781214 | 48 | 70807.26 | 5.934239 | 249.2292
| 46.82368 | 0.4841636 | 48.2 | 71325.92 | 5.917185 | 249.0996
| 47.34755 | 0.4903623 | 48.4 | 71709.94 | 5.875333 | 247.7032
| 47.5415 | 0.4966523 | 48.6 | 71949.45 | 5.915785 | 247.8236
| 48.44153 | 0.5028132 | 48.8 | 72045.78 | 5.79068 | 243.1197
| 48.46235 | 0.5093209 | 49 | 72272.23 | 5.872674 | 244.2435
| 48.61738 | 0.515726 | 49.2 | 72613.58 | 5.919826 | 244.9869
| 49.25468 | 0.5222811 | 49.4 | 73167.43 | 5.853137 | 243.6657
| 48.99523 | 0.5288881 | 49.6 | 73772.21 | 5.993075 | 247.8435
| 49.29801 | 0.5356001 | 49.8 | 74621.54 | 5.999179 | 249.5839
| 49.64233 | 0.5424803 | 50 | 75633.27 | 5.994698 | 251.67
| 50.81955 | 0.5495236 | 50.2 | 76719.7 | 5.804156 | 249.0813
| 51.20726 | 0.556336 | 50.4 | 77119.42 | 5.799596 | 248.6631
| 51.20982 | 0.5634356 | 50.6 | 77209.12 | 5.88683 | 249.3685
| 51.55399 | 0.5702402 | 50.8 | 76804.98 | 5.902818 | 246.3338
| 52.0227 | 0.5771083 | 51 | 76365.54 | 5.892679 | 242.5374
| 52.52081 | 0.5842086 | 51.2 | 76019.93 | 5.877565 | 239.0011
| 52.57002 | 0.5912569 | 51.4 | 76285.37 | 5.948482 | 240.0277
| 52.76251 | 0.5987113 | 51.6 | 76994.91 | 5.985408 | 241.8331
| 53.11157 | 0.60614 | 51.8 | 77852.41 | 5.984846 | 243.2869
| 53.57782 | 0.6134586 | 52 | 78422 | 5.962034 | 243.1007
| 53.88116 | 0.6212062 | 52.2 | 79207.31 | 5.975378 | 244.5466
| 54.26786 | 0.6286727 | 52.4 | 79565.93 | 5.973912 | 244.0705
| 54.63831 | 0.6364037 | 52.6 | 79902.84 | 5.978793 | 243.626
| 55.01801 | 0.6441878 | 52.8 | 80381.13 | 5.979599 | 243.6131
| 55.69407 | 0.6519775 | 53 | 81073.5 | 5.915679 | 242.7714
| 55.84206 | 0.6598936 | 53.2 | 81748.33 | 5.961726 | 244.6146
| 56.51922 | 0.6680535 | 53.4 | 82673.47 | 5.89852 | 244.548
| 57.1943 | 0.6762165 | 53.6 | 83876.08 | 5.83333 | 245.3987
| 57.44427 | 0.6845574 | 53.8 | 85092.44 | 5.85358 | 248.4525
| 57.69439 | 0.6932353 | 54 | 86237.3 | 5.877729 | 251.2784
| 57.90282 | 0.7016793 | 54.2 | 87112.07 | 5.910744 | 253.4218
| 58.34747 | 0.7103959 | 54.4 | 87677.55 | 5.90404 | 253.3368
| 58.7518 | 0.7188547 | 54.6 | 87679.65 | 5.909748 | 251.6399
| 59.09621 | 0.7273986 | 54.8 | 87650.1 | 5.927816 | 250.1714
| 59.50695 | 0.7364033 | 55 | 87949.89 | 5.932618 | 249.4492
| 60.35219 | 0.7450472 | 55.2 | 88066.69 | 5.854175 | 246.0272
| 60.14476 | 0.7541967 | 55.4 | 88680.92 | 5.971733 | 249.3336
| 60.85687 | 0.763058 | 55.6 | 88990.18 | 5.916677 | 247.1853
| 60.99291 | 0.7720609 | 55.8 | 89284.68 | 5.971093 | 247.8028
| 61.62815 | 0.7813855 | 56 | 89298.34 | 5.938386 | 245.1835
| 61.54765 | 0.7904494 | 56.2 | 89358.8 | 6.035898 | 246.1103
| 62.72271 | 0.7996815 | 56.4 | 89165.42 | 5.904812 | 240.4256
| 63.18467 | 0.8089204 | 56.6 | 89333.09 | 5.90091 | 239.1883
| 63.40609 | 0.8182906 | 56.8 | 89575.5 | 5.940007 | 239.2628
| 64.05209 | 0.8281395 | 57 | 90399.23 | 5.898617 | 239.1674
| 64.04209 | 0.8378535 | 57.2 | 91329.38 | 5.971364 | 242.2885
| 64.79492 | 0.8480038 | 57.4 | 92912.26 | 5.902965 | 243.9076
| 64.92086 | 0.8580995 | 57.6 | 94254.27 | 5.947945 | 247.6176
| 65.5587 | 0.8682983 | 57.8 | 95552.09 | 5.904353 | 248.8745
| 65.94475 | 0.8788968 | 58 | 96661.55 | 5.910077 | 250.7205
| 66.20469 | 0.8892059 | 58.2 | 97328.13 | 5.940033 | 251.8334
| 66.22351 | 0.8997267 | 58.4 | 97730 | 6.016203 | 253.2795
| 66.59623 | 0.9102213 | 58.6 | 97733.25 | 6.03504 | 251.9611
| 67.1548 | 0.9207255 | 58.8 | 97873.73 | 6.019514 | 250.2201
| 67.46079 | 0.9316539 | 59 | 98295.47 | 6.047047 | 250.4317
| 68.38948 | 0.9422658 | 59.2 | 98155.31 | 5.972349 | 246.3404
| 68.52135 | 0.9529666 | 59.4 | 98226.2 | 6.030762 | 246.3228
| 69.24353 | 0.9641505 | 59.6 | 98595.19 | 5.989057 | 244.6387
| 69.3411 | 0.9751878 | 59.8 | 98981.83 | 6.050438 | 245.644
| 69.50128 | 0.9864189 | 60 | 99375.6 | 6.102317 | 246.4083
| 70.3591 | 0.998018 | 60.2 | 100404.7 | 6.031242 | 245.9821
| 70.3644 | 1.009393 | 60.4 | 100846.8 | 6.107793 | 247.5178
| 71.70459 | 1.021153 | 60.6 | 101325.5 | 5.966204 | 243.6397
| 71.28859 | 1.032913 | 60.8 | 101500.5 | 6.115341 | 246.1631
| 71.65137 | 1.044523 | 61 | 101573.6 | 6.136959 | 245.2208
| 72.09933 | 1.056439 | 61.2 | 101393.6 | 6.149361 | 243.2809
| 72.59275 | 1.068301 | 61.4 | 101829 | 6.145642 | 242.8012
| 72.77591 | 1.080563 | 61.6 | 102162.6 | 6.196507 | 243.3066
| 73.6991 | 1.092502 | 61.8 | 102575.6 | 6.122649 | 241.0816
| 74.05157 | 1.105243 | 62 | 103681.6 | 6.138143 | 242.9273
| 74.47749 | 1.117856 | 62.2 | 104855.4 | 6.13968 | 244.6444
| 74.83743 | 1.130875 | 62.4 | 106097.6 | 6.153186 | 246.7958
| 75.59078 | 1.143816 | 62.6 | 107336.5 | 6.103771 | 247.3728
| 75.84171 | 1.157022 | 62.8 | 108854.9 | 6.131562 | 250.6355
| 76.50668 | 1.170785 | 63 | 110629 | 6.095307 | 252.9134
| 77.36678 | 1.184079 | 63.2 | 111763.7 | 6.034122 | 252.761
| 77.62928 | 1.19809 | 63.4 | 113329.4 | 6.063146 | 256.0613
| 77.76494 | 1.211903 | 63.6 | 114468 | 6.114184 | 258.7751
| 78.16035 | 1.225742 | 63.8 | 114982.2 | 6.13205 | 258.8601
| 78.57888 | 1.239966 | 64 | 115029.5 | 6.153089 | 257.6858
| 78.89645 | 1.253905 | 64.2 | 114984 | 6.188204 | 256.6794
| 79.6256 | 1.268012 | 64.4 | 114505.1 | 6.166407 | 253.0226
| 80.08122 | 1.282182 | 64.6 | 114059.3 | 6.185575 | 250.5518
| 80.56452 | 1.296512 | 64.8 | 114296.2 | 6.193561 | 249.6722
| 80.88849 | 1.31115 | 65 | 115246.4 | 6.218652 | 251.1273
| 81.16877 | 1.326209 | 65.2 | 116236.6 | 6.251651 | 252.8454
| 81.93978 | 1.341079 | 65.4 | 117094.2 | 6.21163 | 252.3951
| 82.83333 | 1.356553 | 65.6 | 118198.4 | 6.155075 | 252.1059
| 83.27455 | 1.371899 | 65.8 | 118734.1 | 6.16925 | 252.1208
| 83.98778 | 1.387001 | 66 | 118658.3 | 6.14916 | 249.7106
| 84.56095 | 1.402676 | 66.2 | 118998.8 | 6.147483 | 248.8181
| 84.88818 | 1.41832 | 66.4 | 119762.4 | 6.175465 | 249.7823
| 85.47111 | 1.434584 | 66.6 | 120885.4 | 6.166356 | 250.6801
| 86.19874 | 1.450787 | 66.8 | 122220.7 | 6.134467 | 251.5455
| 85.98958 | 1.467172 | 67 | 123597.8 | 6.233122 | 255.8236
| 86.64789 | 1.483916 | 67.2 | 124842.8 | 6.21323 | 256.7016
| 86.88904 | 1.500477 | 67.4 | 125149.2 | 6.259591 | 256.8995
| 87.89033 | 1.51724 | 67.6 | 125353 | 6.201946 | 254.1786
| 88.22332 | 1.534021 | 67.8 | 125022.8 | 6.241753 | 252.6231
| 89.35892 | 1.550948 | 68 | 125052.7 | 6.168875 | 249.1625
| 89.48984 | 1.568035 | 68.2 | 125342.6 | 6.23002 | 249.7092
| 89.92353 | 1.585811 | 68.4 | 126599.5 | 6.243225 | 251.387
| 90.5846 | 1.603528 | 68.6 | 127878.4 | 6.224875 | 252.3327
| 90.69692 | 1.621636 | 68.8 | 129805.9 | 6.275279 | 256.5666
| 92.16414 | 1.640173 | 69 | 131415.7 | 6.150719 | 255.4881
| 92.8234 | 1.658424 | 69.2 | 132335.9 | 6.138497 | 255.6313
| 93.36013 | 1.677117 | 69.4 | 132659.8 | 6.149069 | 254.901
| 93.94127 | 1.695497 | 69.6 | 132140 | 6.159911 | 252.2235
| 94.26337 | 1.713973 | 69.8 | 131446 | 6.205667 | 250.0473
| 94.83416 | 1.73271 | 70 | 131509 | 6.2131 | 248.7006
| 95.73639 | 1.751867 | 70.2 | 131631.3 | 6.179317 | 246.466
| 96.5631 | 1.771172 | 70.4 | 131883 | 6.154641 | 244.7759
| 97.01275 | 1.7907 | 70.6 | 132762.2 | 6.17167 | 245.546
| 97.85011 | 1.810409 | 70.8 | 134062.2 | 6.137131 | 245.9909
| 98.39346 | 1.830315 | 71 | 134819.6 | 6.144394 | 246.2211
| 98.70686 | 1.850773 | 71.2 | 135879.2 | 6.178666 | 247.7644
| 99.58355 | 1.871097 | 71.4 | 137098.5 | 6.141908 | 247.9144
| 99.82444 | 1.892115 | 71.6 | 138637 | 6.181645 | 250.6317
| 100.8293 | 1.913198 | 71.8 | 140066 | 6.130384 | 250.8029
| 101.996 | 1.934197 | 72 | 141685.7 | 6.059264 | 250.8667
| 102.7134 | 1.956237 | 72.2 | 144354.6 | 6.03644 | 254.3524
| 103.1044 | 1.97797 | 72.4 | 146170.3 | 6.056763 | 257.1084
| 103.697 | 2.000466 | 72.6 | 147977.3 | 6.056459 | 259.2361
| 104.0056 | 2.022632 | 72.8 | 149012.2 | 6.092908 | 260.6845
| 104.7791 | 2.045101 | 73 | 150023.4 | 6.077203 | 260.6677
| 105.8494 | 2.067959 | 73.2 | 150270.9 | 6.035399 | 258.2829
| 106.8519 | 2.090599 | 73.4 | 150675.5 | 5.999633 | 256.4454
| 107.1458 | 2.113972 | 73.6 | 151859.9 | 6.038051 | 258.1977
| 108.0832 | 2.137712 | 73.8 | 153593.8 | 6.002749 | 259.1134
| 108.7084 | 2.161327 | 74 | 154956.1 | 6.003587 | 260.2183
| 108.8212 | 2.186005 | 74.2 | 156977.1 | 6.058045 | 264.0878
| 109.7514 | 2.210056 | 74.4 | 158453.5 | 6.025648 | 264.4882
| 110.581 | 2.235214 | 74.6 | 159778.6 | 6.008743 | 264.9075
| 111.6619 | 2.259911 | 74.8 | 160341.4 | 5.969224 | 263.1615
| 112.3449 | 2.284617 | 75 | 161017.6 | 5.97046 | 262.7912
| 113.6005 | 2.309772 | 75.2 | 161584.8 | 5.914798 | 260.617
| 114.0464 | 2.335459 | 75.4 | 162175.4 | 5.943128 | 260.7825
| 114.5726 | 2.361108 | 75.6 | 162663.6 | 5.963362 | 260.5362
| 115.55 | 2.386864 | 75.8 | 163342.8 | 5.936515 | 259.395
| 116.4083 | 2.413547 | 76 | 163901.4 | 5.925119 | 258.3915
| 116.9011 | 2.439931 | 76.2 | 164732.7 | 5.947019 | 258.8652
| 117.7669 | 2.466904 | 76.4 | 165147.2 | 5.935926 | 257.6033
| 118.9023 | 2.493623 | 76.6 | 165403.8 | 5.898682 | 255.3726
| 119.7546 | 2.52066 | 76.8 | 165786.9 | 5.889095 | 254.139
| 120.2004 | 2.548679 | 77 | 166884.1 | 5.916282 | 255.2075
| 121.0444 | 2.576462 | 77.2 | 167797.3 | 5.905243 | 254.9226
| 121.9197 | 2.604549 | 77.4 | 169176.7 | 5.888808 | 255.3582
| 122.029 | 2.633748 | 77.6 | 171580.9 | 5.941113 | 259.5171
| 123.2006 | 2.662795 | 77.8 | 174353.8 | 5.889789 | 261.5388
| 124.0041 | 2.692401 | 78 | 177016.5 | 5.875623 | 264.3118
| 125.0746 | 2.722734 | 78.2 | 180107.4 | 5.8364 | 267.0986
| 125.937 | 2.752766 | 78.4 | 182226.6 | 5.82132 | 268.755
| 126.4111 | 2.783738 | 78.6 | 184387.4 | 5.843135 | 271.4973
| 127.2393 | 2.814462 | 78.8 | 184904.7 | 5.841071 | 270.5196
| 128.0999 | 2.845009 | 79 | 184834.5 | 5.838601 | 268.4889
| 128.7416 | 2.876197 | 79.2 | 183935 | 5.86154 | 265.6813
| 130.2208 | 2.906961 | 79.4 | 182881.3 | 5.81007 | 260.5829
| 130.493 | 2.938629 | 79.6 | 182014.1 | 5.865858 | 258.8338
| 131.9779 | 2.970412 | 79.8 | 182047.6 | 5.810146 | 255.6381
| 132.5852 | 3.002391 | 80 | 182463.1 | 5.828903 | 255.173
| 133.6452 | 3.035272 | 80.2 | 183907 | 5.804386 | 255.2775
| 134.9405 | 3.068156 | 80.4 | 185310.2 | 5.760364 | 254.7719
| 135.5737 | 3.101732 | 80.6 | 186617.5 | 5.774061 | 255.6534
| 136.1169 | 3.134764 | 80.8 | 187313.6 | 5.797048 | 255.7849
| 136.8556 | 3.169142 | 81 | 187812.5 | 5.807225 | 255.1754
| 138.3428 | 3.202955 | 81.2 | 187714.6 | 5.757242 | 251.9762
| 139.1033 | 3.237377 | 81.4 | 187610.6 | 5.768432 | 250.4401
| 139.9339 | 3.272031 | 81.6 | 187667.4 | 5.773097 | 249.0112
| 141.213 | 3.306978 | 81.8 | 188073.9 | 5.739852 | 247.1578
| 141.9356 | 3.342931 | 82 | 189476.7 | 5.747659 | 247.9861
| 142.7461 | 3.379385 | 82.2 | 192024.9 | 5.74275 | 250.3037
| 143.4801 | 3.41653 | 82.4 | 194982.1 | 5.742892 | 253.3764
| 144.1979 | 3.453284 | 82.6 | 197970.8 | 5.74318 | 256.5128
| 145.0964 | 3.490938 | 82.8 | 201004.7 | 5.730729 | 259.3115
| 146.2149 | 3.530003 | 83 | 205240.7 | 5.698188 | 263.3782
| 147.1663 | 3.568206 | 83.2 | 206971.9 | 5.689155 | 264.1131
| 148.0242 | 3.607654 | 83.4 | 207767.1 | 5.693675 | 263.6947
| 148.8221 | 3.645924 | 83.6 | 207825.3 | 5.70365 | 262.3376
| 150.0288 | 3.685046 | 83.8 | 207745.4 | 5.684796 | 259.9292
| 151.2394 | 3.724924 | 84 | 206674.4 | 5.67178 | 256.1647
| 152.3033 | 3.764586 | 84.2 | 206569.2 | 5.664488 | 254.1173
| 153.2153 | 3.80564 | 84.4 | 207837.9 | 5.663864 | 254.321
| 153.5909 | 3.846202 | 84.6 | 209330.9 | 5.700081 | 255.9224
| 154.9203 | 3.887504 | 84.8 | 210903.6 | 5.667201 | 255.6841
| 155.6177 | 3.929996 | 85 | 212587.4 | 5.681438 | 256.888
| 156.987 | 3.972123 | 85.2 | 214194.5 | 5.646873 | 256.6157
| 157.9296 | 4.014976 | 85.4 | 215168 | 5.646775 | 256.3475
| 159.0187 | 4.057836 | 85.6 | 215542.2 | 5.638788 | 254.9853
| 159.8139 | 4.101181 | 85.8 | 216756 | 5.648019 | 255.3413
| 161.057 | 4.145952 | 86 | 219134.7 | 5.622759 | 256.375
| 162.2445 | 4.190198 | 86.2 | 220669.1 | 5.604312 | 256.3835
| 163.0502 | 4.236344 | 86.4 | 224051.4 | 5.606659 | 259.5831
| 163.7875 | 4.281928 | 86.6 | 227508 | 5.612244 | 262.9995
| 165.0928 | 4.328304 | 86.8 | 230996.9 | 5.580552 | 265.3171
| 166.2598 | 4.376182 | 87 | 234927.3 | 5.558905 | 268.4771
| 167.5001 | 4.423367 | 87.2 | 237331.4 | 5.537532 | 269.4556
| 168.301 | 4.472047 | 87.4 | 238737.2 | 5.55062 | 270.0034
| 169.8308 | 4.519701 | 87.6 | 239595.9 | 5.516805 | 268.3899
| 170.5365 | 4.568162 | 87.8 | 239609.1 | 5.540163 | 267.3246
| 171.9199 | 4.617575 | 88 | 240602.3 | 5.517424 | 266.2193
| 172.5764 | 4.667839 | 88.2 | 242122.7 | 5.539764 | 267.1927
| 173.7459 | 4.71811 | 88.4 | 244055.6 | 5.527662 | 267.6972
| 174.3631 | 4.769145 | 88.6 | 245847.1 | 5.551564 | 269.078
| 175.9339 | 4.820415 | 88.8 | 247762.9 | 5.515249 | 268.7852
| 177.3868 | 4.872024 | 89 | 248273.1 | 5.492068 | 266.9761
| 178.6977 | 4.924849 | 89.2 | 248006.9 | 5.481978 | 264.514
| 179.4925 | 4.976896 | 89.4 | 247430.3 | 5.503114 | 262.6453
| 180.3957 | 5.030068 | 89.6 | 247547.3 | 5.516175 | 261.4468
| 181.0796 | 5.083715 | 89.8 | 247726 | 5.542506 | 260.7281
| 182.3238 | 5.137926 | 90 | 249009.4 | 5.531034 | 260.3466
| 183.3521 | 5.193774 | 90.2 | 252328.1 | 5.526819 | 262.7846
| 184.7048 | 5.249077 | 90.4 | 254669.5 | 5.506006 | 263.4613
| 185.5077 | 5.305339 | 90.6 | 256369.1 | 5.520983 | 264.3472
| 186.9651 | 5.362061 | 90.8 | 257511.8 | 5.499623 | 263.4187
| 187.9394 | 5.418902 | 91 | 258025 | 5.508655 | 262.6083
| 188.973 | 5.476833 | 91.2 | 257113.7 | 5.520244 | 260.058
| 190.3891 | 5.534524 | 91.4 | 257042.9 | 5.506101 | 257.861
| 190.9198 | 5.592888 | 91.6 | 257799.5 | 5.540489 | 258.1206
| 193.1804 | 5.652023 | 91.8 | 259599.4 | 5.472624 | 256.6883
| 193.3306 | 5.713003 | 92 | 262487.2 | 5.522805 | 259.9953
| 195.1326 | 5.774252 | 92.2 | 265656.2 | 5.478619 | 260.8584
| 196.5146 | 5.83682 | 92.4 | 270393.7 | 5.454536 | 264.1718
| 198.117 | 5.898814 | 92.6 | 274197.6 | 5.421156 | 266.0396
| 198.8282 | 5.961787 | 92.8 | 276769.8 | 5.441264 | 268.0111
| 200.0293 | 6.027041 | 93 | 280949.7 | 5.431778 | 270.9523
| 201.319 | 6.09136 | 93.2 | 283357.8 | 5.421878 | 271.7438
| 202.6467 | 6.156948 | 93.4 | 284703.8 | 5.414271 | 271.2928
| 203.9377 | 6.221869 | 93.6 | 285297.5 | 5.409947 | 270.0789
| 205.2869 | 6.28789 | 93.8 | 285943.3 | 5.403256 | 268.8463
| 206.5302 | 6.355568 | 94 | 285904.4 | 5.405548 | 267.0692
| 207.6392 | 6.422662 | 94.2 | 286327.7 | 5.412515 | 266.0228
| 208.7109 | 6.491195 | 94.4 | 287038.4 | 5.421556 | 265.3582
| 210.3176 | 6.559192 | 94.6 | 287484.5 | 5.402976 | 263.5769
| 211.4399 | 6.628382 | 94.8 | 288075.3 | 5.409718 | 262.73
| 212.6207 | 6.699025 | 95 | 288377.5 | 5.415363 | 261.5064
| 213.9257 | 6.769524 | 95.2 | 288150.1 | 5.415865 | 259.5604
| 215.1723 | 6.840849 | 95.4 | 288443.7 | 5.418173 | 258.2648
| 216.8092 | 6.912549 | 95.6 | 289690.5 | 5.398049 | 257.3772
| 217.9948 | 6.985447 | 95.8 | 291437.9 | 5.399772 | 257.6752
| 219.0813 | 7.059605 | 96 | 294231.9 | 5.40399 | 259.175
| 220.6988 | 7.135264 | 96.2 | 298904.8 | 5.377661 | 261.7741
| 221.9094 | 7.2109 | 96.4 | 302758.3 | 5.373593 | 264.131
| 223.5724 | 7.287995 | 96.6 | 307511.2 | 5.346404 | 266.7021
| 225.2134 | 7.365221 | 96.8 | 310793.8 | 5.324648 | 267.8131
| 226.4705 | 7.44393 | 97 | 312932.8 | 5.325215 | 268.3513
| 227.9222 | 7.523074 | 97.2 | 312997.4 | 5.322257 | 266.5504
| 229.3064 | 7.601694 | 97.4 | 311325.6 | 5.326473 | 263.1772
| 230.9736 | 7.681015 | 97.6 | 308329.6 | 5.32169 | 258.1894
| 232.0986 | 7.760449 | 97.8 | 306509.8 | 5.338696 | 255.1611
| 233.7172 | 7.842128 | 98 | 305104.2 | 5.33338 | 251.906
| 235.3407 | 7.923851 | 98.2 | 305870.6 | 5.32147 | 250.7233
| 236.455 | 8.007855 | 98.4 | 309957.8 | 5.324691 | 253.3215
| 238.2361 | 8.091769 | 98.6 | 314500.6 | 5.296445 | 255.4344
| 239.4299 | 8.177284 | 98.8 | 318241.1 | 5.297863 | 257.5757
| 240.8742 | 8.264817 | 99 | 323356 | 5.285857 | 260.644
| 242.3043 | 8.351768 | 99.2 | 326276.3 | 5.279671 | 261.6799
| 243.8531 | 8.440214 | 99.4 | 327997.7 | 5.27224 | 261.4479
| 245.3891 | 8.528169 | 99.6 | 329203.9 | 5.266089 | 260.7635
END
Unloading Marker

## Test 065
Segment | Displacement Into Surface | Load On Sample | Time On Sample | Harmonic Contact Stiffness | Hardness | Modulus
| nm | mN | s | N/m | GPa | GPa
Surface Marker | 3.172749 | 0.002910706 | 0 | 152.9883 | 1.7977e+308 | 1.7977e+308
| 6.224593 | 0.002823453 | 0.2 | 192.3646 | 1.7977e+308 | 1.157054e-158
| 3.892307 | 0.00313079 | 0.4 | 254.6192 | 1.7977e+308 | 1.531509e-158
| 6.147914 | 0.003099901 | 0.6 | 308.1958 | 1.7977e+308 | 1.853767e-158
| 6.776199 | 0.003186701 | 0.8 | 339.8401 | 1.7977e+308 | 2.044105e-158
| 5.572523 | 0.003403087 | 1 | 385.228 | 1.7977e+308 | 2.317109e-158
| 6.375926 | 0.003473721 | 1.2 | 394.5127 | 1.7977e+308 | 2.372955e-158
| 8.028339 | 0.00348073 | 1.4 | 401.0161 | 71.5043 | 48.50806
| 7.025143 | 0.003681692 | 1.6 | 415.9347 | 3.768305 | 10.84303
| 10.31302 | 0.003569811 | 1.8 | 432.8081 | 6.105189 | 14.63722
| 7.009424 | 0.003941211 | 2 | 441.7354 | 3.569924 | 10.833
| 9.13637 | 0.003915983 | 2.2 | 492.9891 | 24.04684 | 32.11421
| 7.691146 | 0.004146069 | 2.4 | 539.5925 | -170.8671 | 1.7977e+308
| 8.800105 | 0.004192715 | 2.6 | 575.2547 | 19.23397 | 32.39759
| 8.03464 | 0.004377703 | 2.8 | 646.1221 | 46.86536 | 56.85184
| 10.67817 | 0.004305834 | 3 | 708.376 | 2.155153 | 12.93937
| 8.939517 | 0.004559397 | 3.2 | 744.8838 | 6.422663 | 23.04443
| 9.500176 | 0.004650516 | 3.4 | 819.1381 | 3.576863 | 18.64822
| 9.213468 | 0.004807273 | 3.6 | 884.7604 | 3.924314 | 20.79284
| 7.723364 | 0.005058667 | 3.8 | 945.7933 | 13.44967 | 40.87019
| 8.990841 | 0.005117483 | 4 | 1077.139 | 3.557496 | 23.41753
| 10.18649 | 0.005093085 | 4.08 | 1151.536 | 1.90344 | 18.26756
| 10.41136 | 0.005377669 | 4.4 | 1390.953 | 1.62459 | 19.86853
| 11.82202 | 0.005468116 | 4.6 | 1536.408 | 1.065018 | 17.5837
| 10.83146 | 0.005737205 | 4.8 | 1629.291 | 1.423392 | 21.11533
| 11.35557 | 0.005896146 | 5 | 1665.834 | 1.280512 | 20.18112
| 9.835736 | 0.006207667 | 5.2 | 1680.213 | 2.167705 | 25.9511
| 11.2053 | 0.006306813 | 5.4 | 1699.93 | 1.470651 | 21.36334
| 11.2702 | 0.006510371 | 5.6 | 1750.232 | 1.495504 | 21.84086
| 9.510318 | 0.006854967 | 5.8 | 1823.443 | 2.733207 | 30.21407
| 10.1855 | 0.007030725 | 6 | 1890.323 | 2.202344 | 27.69764
| 10.29044 | 0.00724948 | 6.2 | 1940.938 | 2.205443 | 28.03545
| 12.30639 | 0.007350564 | 6.4 | 2033.514 | 1.295814 | 22.23839
| 12.00298 | 0.007614531 | 6.6 | 2038.065 | 1.466622 | 23.3207
| 12.10062 | 0.007842154 | 6.8 | 2071.189 | 1.489753 | 23.54155
| 12.30341 | 0.008059043 | 7 | 2143.641 | 1.455989 | 23.76603
| 11.58452 | 0.008370439 | 7.2 | 2276.02 | 1.762411 | 27.33201
| 12.8436 | 0.008546831 | 7.4 | 2379.891 | 1.341047 | 24.60857
| 13.11308 | 0.008790532 | 7.6 | 2518.86 | 1.288203 | 25.18446
| 13.64044 | 0.009037063 | 7.8 | 2641.155 | 1.188753 | 25.01505
| 13.19873 | 0.009341299 | 8 | 2682.209 | 1.345157 | 26.61967
| 12.13073 | 0.00973092 | 8.2 | 2824.723 | 1.733673 | 31.31935
| 14.2044 | 0.009873674 | 8.4 | 3035.159 | 1.152308 | 27.13068
| 13.26561 | 0.0102508 | 8.6 | 3203.278 | 1.400758 | 31.09843
| 12.47271 | 0.01060347 | 8.8 | 3339.646 | 1.683688 | 35.07956
| 14.38276 | 0.0107614 | 9 | 3398.294 | 1.206628 | 29.85035
| 14.35252 | 0.01109385 | 9.2 | 3488.24 | 1.25213 | 30.76786
| 13.46493 | 0.01149124 | 9.4 | 3672.942 | 1.499601 | 34.97215
| 13.58082 | 0.01182005 | 9.6 | 3930.524 | 1.486973 | 36.80736
| 14.53874 | 0.01210309 | 9.8 | 4119.668 | 1.287862 | 35.43555
| 14.17903 | 0.0124672 | 10 | 3970.729 | 1.440635 | 35.59739
| 13.9159 | 0.0128085 | 10.2 | 3682.949 | 1.616362 | 34.46805
| 14.71597 | 0.01308178 | 10.4 | 3317.818 | 1.528179 | 29.74401
| 14.75905 | 0.01340406 | 10.6 | 3096.351 | 1.632499 | 28.30538
| 15.14468 | 0.01369311 | 10.8 | 3001.372 | 1.609207 | 26.91673
| 15.72547 | 0.0139892 | 11 | 3102.618 | 1.486572 | 26.44733
| 15.99341 | 0.01432014 | 11.2 | 3246.529 | 1.443658 | 26.96784
| 15.29914 | 0.01476111 | 11.4 | 3539.662 | 1.611996 | 30.70916
| 15.08633 | 0.01515194 | 11.6 | 3751.075 | 1.685456 | 32.91195
| 13.91221 | 0.01566162 | 11.8 | 4200.59 | 2.044783 | 40.19938
| 17.49903 | 0.01580686 | 12 | 4521.856 | 1.179116 | 32.47655
| 16.72427 | 0.01629179 | 12.2 | 4856.584 | 1.324261 | 36.54867
| 16.28324 | 0.01677187 | 12.4 | 5036.88 | 1.442937 | 39.08887
| 16.2182 | 0.01723328 | 12.6 | 5307.895 | 1.483187 | 41.2833
| 16.38588 | 0.01765566 | 12.8 | 5061.536 | 1.522337 | 39.33255
| 15.5259 | 0.01813353 | 13 | 4971.596 | 1.799333 | 41.52855
| 17.1259 | 0.01847364 | 13.2 | 5118.761 | 1.460766 | 38.04689
| 16.0664 | 0.01904655 | 13.4 | 5374.569 | 1.727034 | 42.97345
| 18.25758 | 0.01934507 | 13.6 | 5556.028 | 1.314657 | 38.29349
| 17.93529 | 0.01988329 | 13.8 | 6145.556 | 1.373379 | 42.88353
| 17.47916 | 0.02041377 | 14 | 6729.205 | 1.462666 | 48.05235
| 16.15119 | 0.02108675 | 14.2 | 7220.565 | 1.77153 | 56.25103
| 18.21648 | 0.02144112 | 14.4 | 7309.787 | 1.395816 | 49.83611
| 18.60956 | 0.02195554 | 14.6 | 7184.708 | 1.381413 | 48.07829
| 18.34168 | 0.02249929 | 14.8 | 6749.102 | 1.494551 | 46.33097
| 20.40532 | 0.02283578 | 15 | 6223.876 | 1.245518 | 38.43476
| 20.29472 | 0.02335391 | 15.2 | 5870.919 | 1.319649 | 36.84802
| 21.36101 | 0.02385643 | 15.4 | 5962.703 | 1.212443 | 35.44587
| 20.81672 | 0.0245268 | 15.6 | 6398.535 | 1.299255 | 38.95956
| 19.82946 | 0.02519124 | 15.8 | 6959.057 | 1.453256 | 44.44243
| 22.11878 | 0.02573863 | 16 | 8252.465 | 1.145232 | 46.36671
| 20.51272 | 0.02651915 | 16.2 | 9308.98 | 1.345684 | 56.36762
| 21.9235 | 0.02711665 | 16.4 | 10031.04 | 1.194028 | 56.59264
| 23.62296 | 0.02766781 | 16.6 | 10132.22 | 1.055713 | 53.04085
| 22.90228 | 0.02839934 | 16.8 | 9984.565 | 1.158894 | 54.10513
| 23.27042 | 0.02902353 | 17 | 9652.562 | 1.15996 | 51.64846
| 24.15435 | 0.02973009 | 17.2 | 9352.628 | 1.116556 | 48.36604
| 22.96124 | 0.03060487 | 17.4 | 9412.069 | 1.275553 | 51.41811
| 23.67689 | 0.03135065 | 17.6 | 9662.608 | 1.229318 | 51.19058
| 23.36767 | 0.0321127 | 17.8 | 9858.102 | 1.293266 | 53.0163
| 23.21185 | 0.03299587 | 18 | 10508.39 | 1.336459 | 56.87485
| 24.1565 | 0.03380779 | 18.2 | 11126.26 | 1.258767 | 57.78411
| 24.64667 | 0.03455522 | 18.4 | 11203.17 | 1.240838 | 57.10424
| 24.26858 | 0.03541686 | 18.6 | 11352.53 | 1.31327 | 58.89774
| 24.16725 | 0.03631885 | 18.8 | 11715.65 | 1.356112 | 61.11602
| 25.22711 | 0.03713303 | 19 | 12012.65 | 1.275268 | 60.04035
| 24.34809 | 0.03810522 | 19.2 | 12351.66 | 1.401085 | 64.11348
| 25.15051 | 0.03907389 | 19.4 | 12967.93 | 1.343777 | 65.16065
| 26.92127 | 0.03987288 | 19.6 | 13337.87 | 1.202544 | 62.61743
| 26.22103 | 0.04097175 | 19.8 | 13943.16 | 1.295616 | 67.31213
| 27.07142 | 0.04191355 | 20 | 14643.77 | 1.242505 | 68.52269
| 26.75599 | 0.04303379 | 20.2 | 15755.07 | 1.295296 | 74.69909
| 26.73379 | 0.04429601 | 20.4 | 17677.87 | 1.319595 | 84.08396
| 26.67817 | 0.04558976 | 20.6 | 20226.88 | 1.345569 | 96.84598
| 26.40849 | 0.04675681 | 20.8 | 21823.36 | 1.398072 | 106.0172
| 26.94613 | 0.04792193 | 21 | 23208.82 | 1.37499 | 110.9162
| 26.11593 | 0.0494774 | 21.2 | 24052.05 | 1.503438 | 119.1327
| 27.12946 | 0.0506088 | 21.4 | 23240.81 | 1.442331 | 110.6721
| 26.87742 | 0.05196736 | 21.6 | 21961.42 | 1.521614 | 105.5299
| 27.87892 | 0.05304439 | 21.8 | 21282.9 | 1.460356 | 98.5663
| 27.56178 | 0.05429464 | 22 | 20992.49 | 1.534222 | 98.48909
| 28.53203 | 0.05576249 | 22.2 | 21258.79 | 1.480037 | 96.4946
| 28.19274 | 0.05716147 | 22.4 | 22278.04 | 1.546938 | 102.6606
| 28.36209 | 0.05872611 | 22.6 | 23659.47 | 1.565247 | 108.7763
| 28.24649 | 0.06036032 | 22.8 | 25405.17 | 1.612588 | 117.8617
| 28.05987 | 0.06194904 | 23 | 26252.99 | 1.674102 | 123.041
| 28.33404 | 0.06344547 | 23.2 | 26493.43 | 1.6869 | 123.1773
| 28.20439 | 0.06509137 | 23.4 | 26002.83 | 1.754756 | 121.5669
| 28.92111 | 0.06651276 | 23.6 | 25522.45 | 1.720093 | 116.3436
| 29.218 | 0.068088 | 23.8 | 24694.39 | 1.740298 | 111.4372
| 29.20517 | 0.06966874 | 24 | 24705.66 | 1.787512 | 111.7293
| 29.31 | 0.07125873 | 24.2 | 25130.62 | 1.817488 | 113.4868
| 29.27634 | 0.07303126 | 24.4 | 25621.85 | 1.868014 | 116.1354
| 29.70845 | 0.0746407 | 24.6 | 26266.14 | 1.857004 | 117.5621
| 29.22345 | 0.07655536 | 24.8 | 27378.79 | 1.959683 | 125.1081
| 29.43149 | 0.0782156 | 25 | 27730.36 | 1.978201 | 126.0556
| 29.82347 | 0.07997266 | 25.2 | 28138.28 | 1.975444 | 126.4516
| 29.40041 | 0.08198244 | 25.4 | 28877.22 | 2.079375 | 132.1396
| 29.50974 | 0.08371473 | 25.6 | 29031.72 | 2.113135 | 132.5772
| 29.7619 | 0.08560246 | 25.8 | 28910.12 | 2.134538 | 131.0468
| 30.26676 | 0.08746669 | 26 | 29333.65 | 2.115698 | 130.9493
| 30.28219 | 0.08926202 | 26.2 | 29446.28 | 2.162019 | 131.6148
| 30.07803 | 0.09121795 | 26.4 | 29310.94 | 2.245916 | 132.1482
| 30.26789 | 0.09305782 | 26.6 | 29336.39 | 2.270706 | 131.6092
| 30.67032 | 0.09488085 | 26.8 | 29710.82 | 2.260855 | 131.7291
| 30.92308 | 0.09695247 | 27 | 29847.26 | 2.280687 | 131.4548
| 30.81243 | 0.09890555 | 27.2 | 29988.95 | 2.347628 | 132.8287
| 31.19654 | 0.1008066 | 27.4 | 30165.54 | 2.342442 | 132.119
| 31.28888 | 0.1029826 | 27.6 | 30742.8 | 2.380646 | 134.5802
| 31.07503 | 0.1049695 | 27.8 | 31049.41 | 2.461432 | 137.1995
| 31.91723 | 0.1069448 | 28 | 31359.79 | 2.388255 | 134.9744
| 32.16374 | 0.109267 | 28.2 | 32169.1 | 2.403806 | 137.7471
| 32.2747 | 0.1114043 | 28.4 | 33162.12 | 2.431163 | 141.9292
| 31.87109 | 0.1137708 | 28.6 | 33852.05 | 2.542043 | 147.2594
| 32.23206 | 0.1158235 | 28.8 | 33993.79 | 2.539122 | 146.3655
| 32.7426 | 0.1179306 | 29 | 34176.75 | 2.515194 | 144.9742
| 32.72761 | 0.1202935 | 29.2 | 34020.24 | 2.577193 | 144.5895
| 32.58882 | 0.1223395 | 29.4 | 33680.32 | 2.652993 | 143.9358
| 32.95758 | 0.1245775 | 29.6 | 33754.33 | 2.651674 | 142.7753
| 32.88045 | 0.1269673 | 29.8 | 34449.13 | 2.713874 | 146.4747
| 32.95995 | 0.129263 | 30 | 35259.58 | 2.748136 | 149.9559
| 33.23536 | 0.1316907 | 30.2 | 36367.57 | 2.751158 | 153.8159
| 32.98236 | 0.13438 | 30.4 | 37594 | 2.842173 | 160.9382
| 33.43337 | 0.1367443 | 30.6 | 38101.09 | 2.821341 | 161.124
| 33.08705 | 0.1393851 | 30.8 | 38584.55 | 2.935321 | 165.438
| 33.7687 | 0.1418369 | 31 | 38653.32 | 2.88196 | 162.3826
| 34.11042 | 0.1442365 | 31.2 | 38626.67 | 2.883712 | 160.7455
| 33.78178 | 0.1469409 | 31.4 | 39018.13 | 2.995504 | 164.469
| 33.9481 | 0.1494723 | 31.6 | 39657.5 | 3.019568 | 166.7166
| 34.0414 | 0.1522308 | 31.8 | 40091.99 | 3.063052 | 168.448
| 34.20712 | 0.1549128 | 32 | 40674.84 | 3.090233 | 170.4409
| 34.4555 | 0.1575447 | 32.2 | 41088.38 | 3.103675 | 171.2087
| 34.95758 | 0.1603595 | 32.4 | 41174.1 | 3.082179 | 169.1806
| 34.85286 | 0.1629686 | 32.6 | 41060.58 | 3.159445 | 169.4855
| 34.6105 | 0.1658537 | 32.8 | 41290.91 | 3.264137 | 172.0927
| 35.36187 | 0.1684986 | 33 | 41379.49 | 3.19208 | 168.7368
| 35.04194 | 0.1713004 | 33.2 | 41576.4 | 3.307472 | 171.5581
| 35.90418 | 0.174224 | 33.4 | 42168.03 | 3.215108 | 169.8709
| 35.68374 | 0.1770094 | 33.6 | 42711.14 | 3.30617 | 173.6376
| 35.87724 | 0.1800207 | 33.8 | 43165.22 | 3.331844 | 174.8594
| 36.25917 | 0.1829126 | 34 | 43778.93 | 3.31968 | 175.744
| 36.18731 | 0.1859654 | 34.2 | 44638.01 | 3.386096 | 180.1305
| 37.07421 | 0.189102 | 34.4 | 45284.22 | 3.291645 | 178.4215
| 37.5074 | 0.1920749 | 34.6 | 45773.29 | 3.274 | 178.4748
| 37.54938 | 0.1953357 | 34.8 | 46420.35 | 3.324082 | 181.2606
| 37.8979 | 0.1983576 | 35 | 46697.02 | 3.322582 | 180.8443
| 38.27536 | 0.2015409 | 35.2 | 46796.94 | 3.321099 | 179.5665
| 38.14988 | 0.2047747 | 35.4 | 47049.73 | 3.400885 | 181.5359
| 38.67932 | 0.2080991 | 35.6 | 47563.17 | 3.370871 | 181.1887
| 38.55927 | 0.2113384 | 35.8 | 48156.65 | 3.444993 | 184.531
| 39.07122 | 0.2145843 | 36 | 48760.13 | 3.414132 | 184.6034
| 38.49239 | 0.2182348 | 36.2 | 49521.1 | 3.571386 | 191.1578
| 39.24745 | 0.221571 | 36.4 | 50211.23 | 3.497247 | 190.2028
| 39.81278 | 0.2251367 | 36.6 | 50676.18 | 3.463466 | 189.3912
| 39.55365 | 0.2285265 | 36.8 | 50750.04 | 3.566405 | 191.3333
| 40.18843 | 0.2321747 | 37 | 51207.46 | 3.520843 | 190.1208
| 39.77205 | 0.2356845 | 37.2 | 51616.54 | 3.648523 | 194.278
| 40.59322 | 0.2393783 | 37.4 | 52026.04 | 3.570993 | 191.85
| 40.54087 | 0.242931 | 37.6 | 52502.38 | 3.636012 | 194.3142
| 40.79555 | 0.2468788 | 37.8 | 53645.46 | 3.648915 | 197.8664
| 41.32242 | 0.2507033 | 38 | 54406.21 | 3.618391 | 198.3838
| 41.23192 | 0.2544631 | 38.2 | 55047.56 | 3.689556 | 201.725
| 42.36734 | 0.2584603 | 38.4 | 55844.77 | 3.562962 | 199.1275
| 42.75258 | 0.262218 | 38.6 | 56334.72 | 3.557398 | 199.3022
| 42.83795 | 0.2662756 | 38.8 | 56569.94 | 3.605202 | 200.0547
| 43.14772 | 0.2702122 | 39 | 57049.05 | 3.613147 | 200.5792
| 43.52073 | 0.274399 | 39.2 | 57282.39 | 3.616992 | 199.8456
| 43.90554 | 0.2783761 | 39.4 | 57704.09 | 3.613599 | 199.7672
| 44.38009 | 0.2826542 | 39.6 | 58458.66 | 3.597598 | 200.5179
| 44.16053 | 0.2867466 | 39.8 | 58924.96 | 3.687208 | 203.6682
| 44.50509 | 0.2908144 | 40 | 59209.7 | 3.690977 | 203.252
| 45.0602 | 0.2953971 | 40.2 | 60120.88 | 3.663708 | 204.1642
| 44.87993 | 0.2998227 | 40.4 | 60892.28 | 3.747695 | 208.2753
| 45.20138 | 0.304227 | 40.6 | 61473.92 | 3.755417 | 209.0877
| 46.33905 | 0.3087862 | 40.8 | 62185.03 | 3.641149 | 206.2526
| 46.5273 | 0.3133217 | 41 | 62781.03 | 3.669635 | 207.7769
| 46.82051 | 0.3177672 | 41.2 | 63154.29 | 3.68295 | 207.95
| 46.84221 | 0.3224912 | 41.4 | 63390.89 | 3.74069 | 208.9852
| 47.43766 | 0.3269369 | 41.6 | 63621.06 | 3.709733 | 207.1444
| 47.58451 | 0.331712 | 41.8 | 63947.46 | 3.747639 | 207.8785
| 47.75611 | 0.3363538 | 42 | 64495.43 | 3.777763 | 209.2768
| 48.01394 | 0.3411453 | 42.2 | 65174.67 | 3.795444 | 210.7245
| 48.29319 | 0.3462558 | 42.4 | 66169.34 | 3.810742 | 213.204
| 48.36798 | 0.3510372 | 42.6 | 66773.18 | 3.854949 | 215.2682
| 48.7673 | 0.3561422 | 42.8 | 67463.8 | 3.853981 | 216.0346
| 49.32943 | 0.3610305 | 43 | 67686.21 | 3.830338 | 214.3211
| 49.32985 | 0.3660019 | 43.2 | 67678.28 | 3.89118 | 214.5602
| 49.86498 | 0.371115 | 43.4 | 67502.87 | 3.876722 | 211.6365
| 50.30141 | 0.376291 | 43.6 | 67690.51 | 3.873998 | 210.4943
| 50.87032 | 0.3813113 | 43.8 | 67999.73 | 3.849293 | 209.1667
| 51.19241 | 0.3864814 | 44 | 68748.41 | 3.857287 | 210.4907
| 51.49334 | 0.3921256 | 44.2 | 69806.52 | 3.870596 | 212.9732
| 51.73048 | 0.3973706 | 44.4 | 70535.81 | 3.890613 | 214.6033
| 51.786 | 0.4030079 | 44.6 | 71234.33 | 3.940464 | 216.9932
| 52.49604 | 0.4082968 | 44.8 | 71495.09 | 3.897608 | 214.8218
| 52.42936 | 0.4136979 | 45 | 71444.56 | 3.966969 | 215.2217
| 52.79841 | 0.4195035 | 45.2 | 71975.31 | 3.974292 | 215.5739
| 53.74101 | 0.4250023 | 45.4 | 72524.8 | 3.898761 | 213.3762
| 53.93151 | 0.4308896 | 45.6 | 73336.68 | 3.928319 | 215.4518
| 54.37953 | 0.4366454 | 45.8 | 74201.6 | 3.920728 | 216.5266
| 54.87741 | 0.4424984 | 46 | 75448.13 | 3.904353 | 218.6062
| 54.95303 | 0.4488442 | 46.2 | 76557.52 | 3.94998 | 222.1527
| 55.4036 | 0.4547903 | 46.4 | 77370.96 | 3.94338 | 223.0041
| 55.54493 | 0.4611441 | 46.6 | 78319.28 | 3.980533 | 225.7121
| 55.55325 | 0.4672749 | 46.8 | 78969.06 | 4.035291 | 228.0572
| 56.17071 | 0.473368 | 47 | 79092.07 | 4.011333 | 225.8745
| 56.99107 | 0.4798697 | 47.2 | 79311.76 | 3.964364 | 223.1637
| 57.23626 | 0.4860024 | 47.4 | 79328.39 | 3.990429 | 222.3896
| 57.711 | 0.4924549 | 47.6 | 79392.07 | 3.988951 | 220.7839
| 57.64591 | 0.4987692 | 47.8 | 79573.68 | 4.055042 | 221.8922
| 58.28589 | 0.5051801 | 48 | 80060.62 | 4.027363 | 220.8966
| 58.77148 | 0.5119969 | 48.2 | 80528.09 | 4.023527 | 220.5339
| 58.88794 | 0.5184769 | 48.4 | 80858.84 | 4.064638 | 221.3084
| 59.18374 | 0.5253344 | 48.6 | 81321.66 | 4.084617 | 221.7353
| 59.55789 | 0.5319476 | 48.8 | 81647.53 | 4.092886 | 221.401
| 59.57242 | 0.5386705 | 49 | 82060.53 | 4.147522 | 222.8548
| 60.13784 | 0.5455849 | 49.2 | 82687.12 | 4.130379 | 222.6274
| 60.18952 | 0.5527997 | 49.4 | 83562 | 4.179956 | 225.3267
| 60.71262 | 0.5600356 | 49.6 | 84513.09 | 4.167682 | 226.2454
| 62.18947 | 0.5670519 | 49.8 | 85287.2 | 4.036346 | 222.6678
| 62.72563 | 0.5742087 | 50 | 85849.18 | 4.025788 | 222.3943
| 62.5426 | 0.5816504 | 50.2 | 86419.1 | 4.104179 | 225.0626
| 62.84983 | 0.5891553 | 50.4 | 87256.39 | 4.121157 | 226.5172
| 63.36005 | 0.5965358 | 50.6 | 87943.39 | 4.112962 | 226.6889
| 63.39138 | 0.6044204 | 50.8 | 88911.02 | 4.16484 | 229.6487
| 63.9044 | 0.6121093 | 51 | 90023.99 | 4.154795 | 231.03
| 64.22942 | 0.6198969 | 51.2 | 91005.61 | 4.169019 | 232.7967
| 64.50747 | 0.6279182 | 51.4 | 91294.42 | 4.195023 | 232.7537
| 64.34456 | 0.635631 | 51.6 | 91252.93 | 4.274877 | 233.5723
| 64.98058 | 0.6435929 | 51.8 | 90828.81 | 4.260439 | 230.0103
| 65.63485 | 0.6513947 | 52 | 90293.43 | 4.24348 | 226.1387
| 66.63658 | 0.6590193 | 52.2 | 89891.14 | 4.183129 | 221.3979
| 66.79088 | 0.6671798 | 52.4 | 89927.81 | 4.224381 | 221.1728
| 67.0262 | 0.6751451 | 52.6 | 90248.39 | 4.252168 | 221.4149
| 68.24673 | 0.6834808 | 52.8 | 90855.57 | 4.16458 | 218.7931
| 67.99442 | 0.6919011 | 53 | 91510.25 | 4.248735 | 221.7437
| 68.27489 | 0.7001908 | 53.2 | 92163.85 | 4.269661 | 222.7191
| 68.81015 | 0.7088839 | 53.4 | 93017.09 | 4.261668 | 223.2899
| 69.35743 | 0.7173754 | 53.6 | 93703.98 | 4.251894 | 223.3592
| 69.81965 | 0.7262231 | 53.8 | 94719.8 | 4.251827 | 224.6232
| 69.82413 | 0.7352656 | 54 | 95742.76 | 4.305338 | 227.5965
| 70.63049 | 0.7441411 | 54.2 | 96900.19 | 4.264149 | 227.9324
| 70.5036 | 0.7535817 | 54.4 | 98338.49 | 4.331466 | 232.5022
| 71.17962 | 0.7627444 | 54.6 | 99560.01 | 4.305975 | 233.4572
| 71.01285 | 0.7723752 | 54.8 | 100411.2 | 4.382317 | 236.6326
| 72.09312 | 0.7816686 | 55 | 100961.3 | 4.315122 | 234.254
| 72.19781 | 0.7909764 | 55.2 | 101212.1 | 4.360802 | 234.779
| 72.86691 | 0.8005859 | 55.4 | 101072.7 | 4.346721 | 232.1978
| 72.93307 | 0.809923 | 55.6 | 100737.6 | 4.400045 | 231.3418
| 73.29065 | 0.8197402 | 55.8 | 101035 | 4.418755 | 231.0723
| 74.21995 | 0.8292825 | 56 | 101336.8 | 4.371013 | 228.7615
| 74.62855 | 0.8391601 | 56.2 | 101917.5 | 4.381661 | 229.0435
| 75.11487 | 0.8494224 | 56.4 | 103025.3 | 4.382107 | 230.3847
| 76.03847 | 0.8595109 | 56.6 | 104150.7 | 4.333685 | 230.2172
| 76.34999 | 0.8701635 | 56.8 | 105374.6 | 4.354105 | 232.4428
| 76.74194 | 0.8807885 | 57 | 106936.8 | 4.36319 | 235.2164
| 77.80193 | 0.8913463 | 57.2 | 108252.1 | 4.302557 | 235.0061
| 78.14344 | 0.9023093 | 57.4 | 109334.9 | 4.321136 | 236.7396
| 78.77644 | 0.9130119 | 57.6 | 109976.1 | 4.310217 | 236.3588
| 78.59887 | 0.9237961 | 57.8 | 110177 | 4.386248 | 237.725
| 78.87785 | 0.9345407 | 58 | 110063.1 | 4.416118 | 236.7284
| 79.12653 | 0.9457242 | 58.2 | 109495.9 | 4.45412 | 234.7544
| 79.99306 | 0.9565678 | 58.4 | 109428.8 | 4.421541 | 231.9038
| 80.46072 | 0.9679171 | 58.6 | 109742.8 | 4.431052 | 231.3498
| 81.28484 | 0.9791426 | 58.8 | 110511.9 | 4.399896 | 230.698
| 81.46589 | 0.9905748 | 59 | 111407.4 | 4.434986 | 232.4632
| 82.01046 | 1.002703 | 59.2 | 112936.3 | 4.432018 | 234.5237
| 82.33524 | 1.014425 | 59.4 | 114031.9 | 4.451752 | 236.2734
| 82.61447 | 1.026706 | 59.6 | 115028.3 | 4.479151 | 237.947
| 83.56682 | 1.038539 | 59.8 | 115432.2 | 4.438911 | 235.9878
| 84.22365 | 1.050545 | 60 | 115929.5 | 4.429002 | 235.247
| 85.00407 | 1.062752 | 60.2 | 116244.5 | 4.4088 | 233.711
| 85.0009 | 1.075349 | 60.4 | 116620.4 | 4.467238 | 234.8358
| 85.7258 | 1.087688 | 60.6 | 117186.1 | 4.45081 | 234.0582
| 85.99755 | 1.100597 | 60.8 | 118023 | 4.479908 | 235.3447
| 86.49426 | 1.113355 | 61 | 118537.6 | 4.487546 | 235.1834
| 86.86149 | 1.126132 | 61.2 | 119163.5 | 4.506962 | 235.6795
| 87.91328 | 1.139392 | 61.4 | 120078.6 | 4.459789 | 234.6813
| 88.37097 | 1.152531 | 61.6 | 121148.3 | 4.468738 | 235.8743
| 89.01516 | 1.165874 | 61.8 | 122103.8 | 4.461046 | 236.2334
| 89.40749 | 1.17925 | 62 | 122962.8 | 4.477708 | 237.1539
| 90.08478 | 1.193243 | 62.2 | 123984 | 4.468757 | 237.5537
| 90.26564 | 1.207095 | 62.4 | 124625.6 | 4.507828 | 238.6483
| 90.80582 | 1.220904 | 62.6 | 124525.6 | 4.516406 | 237.0304
| 91.48278 | 1.23472 | 62.8 | 124893.9 | 4.509193 | 236.0231
| 92.03027 | 1.248806 | 63 | 125530 | 4.513504 | 235.9899
| 92.55645 | 1.263593 | 63.2 | 126865.1 | 4.518487 | 237.5138
| 92.78852 | 1.278037 | 63.4 | 127780.8 | 4.551326 | 239.015
| 93.38169 | 1.293053 | 63.6 | 129034.6 | 4.550619 | 240.148
| 94.1495 | 1.307677 | 63.8 | 129455.7 | 4.536437 | 238.9918
| 94.20587 | 1.322507 | 64 | 129755.9 | 4.588979 | 239.7085
| 94.90943 | 1.337819 | 64.2 | 129808.8 | 4.584613 | 237.9989
| 95.37395 | 1.352856 | 64.4 | 130015.7 | 4.600019 | 237.3224
| 96.20358 | 1.368411 | 64.6 | 130535.3 | 4.581947 | 236.2486
| 96.78065 | 1.383821 | 64.8 | 131270.2 | 4.584932 | 236.3473
| 97.13265 | 1.399464 | 65 | 131950.3 | 4.609091 | 236.9787
| 97.55729 | 1.415668 | 65.2 | 132705.7 | 4.627964 | 237.5598
| 98.57094 | 1.431497 | 65.4 | 133274.9 | 4.593077 | 236.0888
| 99.29645 | 1.447718 | 65.6 | 133702.5 | 4.586229 | 235.1712
| 99.95427 | 1.463936 | 65.8 | 134076.5 | 4.585391 | 234.3463
| 99.93072 | 1.480283 | 66 | 134292.2 | 4.645633 | 235.0886
| 100.4631 | 1.496699 | 66.2 | 134243.2 | 4.658018 | 233.7827
| 101.5497 | 1.51351 | 66.4 | 134411.9 | 4.621492 | 231.4317
| 101.5376 | 1.530338 | 66.6 | 134655.1 | 4.68088 | 232.1862
| 102.2118 | 1.547436 | 66.8 | 135384.6 | 4.677747 | 232.0479
| 102.9795 | 1.564663 | 67 | 136398.2 | 4.665081 | 232.2091
| 103.3983 | 1.582312 | 67.2 | 137947.8 | 4.681026 | 234.3195
| 103.7434 | 1.600414 | 67.4 | 139496.9 | 4.704557 | 236.6246
| 104.8049 | 1.618399 | 67.6 | 140988.4 | 4.665792 | 236.8891
| 105.1927 | 1.636799 | 67.8 | 142584.6 | 4.685561 | 239.1455
| 106.0925 | 1.655173 | 68 | 143803 | 4.663304 | 239.3064
| 107.1274 | 1.673774 | 68.2 | 144784.7 | 4.631856 | 238.6697
| 108.13 | 1.692798 | 68.4 | 145617.6 | 4.605487 | 237.8591
| 108.3857 | 1.711626 | 68.6 | 145963.9 | 4.641899 | 238.0878
| 108.295 | 1.730868 | 68.8 | 146535 | 4.706997 | 239.6373
| 109.6129 | 1.749803 | 69 | 146789.4 | 4.655827 | 236.9529
| 109.7559 | 1.769497 | 69.2 | 147693.8 | 4.70017 | 238.4957
| 109.7877 | 1.789338 | 69.4 | 149008.7 | 4.751941 | 241.0806
| 110.7197 | 1.809513 | 69.6 | 150106.1 | 4.730899 | 240.9359
| 111.6113 | 1.829332 | 69.8 | 150569.6 | 4.71527 | 239.7478
| 112.6706 | 1.849542 | 70 | 151193 | 4.686508 | 238.4486
| 113.5841 | 1.870259 | 70.2 | 151166.4 | 4.67419 | 236.3906
| 114.0051 | 1.890627 | 70.4 | 150901.7 | 4.700869 | 235.1412
| 114.3887 | 1.911688 | 70.6 | 150923.6 | 4.730789 | 234.5021
| 115.5257 | 1.932297 | 70.8 | 151091.5 | 4.698595 | 232.3133
| 115.941 | 1.953335 | 71 | 151316.3 | 4.724037 | 231.9648
| 117.0353 | 1.975198 | 71.2 | 152486 | 4.69358 | 231.6536
| 118.2032 | 1.997013 | 71.4 | 153837.3 | 4.656859 | 231.4848
| 118.4808 | 2.019392 | 71.6 | 155773.6 | 4.686741 | 234.3722
| 118.9362 | 2.041634 | 71.8 | 157643.8 | 4.702648 | 236.7258
| 119.4991 | 2.064376 | 72 | 159938.4 | 4.709389 | 239.5418
| 120.7916 | 2.087867 | 72.2 | 161707.8 | 4.665323 | 239.7316
| 121.4447 | 2.110823 | 72.4 | 162551.3 | 4.671921 | 239.8619
| 121.8246 | 2.134471 | 72.6 | 163436.7 | 4.70002 | 240.7073
| 122.7966 | 2.157585 | 72.8 | 163527.9 | 4.685964 | 238.8422
| 123.882 | 2.181066 | 73 | 163510.8 | 4.664999 | 236.5779
| 123.5883 | 2.205491 | 73.2 | 164092.7 | 4.7446 | 238.4568
| 124.5133 | 2.229515 | 73.4 | 164257.6 | 4.734899 | 236.8707
| 125.339 | 2.254002 | 73.6 | 164472.2 | 4.733218 | 235.615
| 126.2911 | 2.278331 | 73.8 | 165126.9 | 4.719724 | 234.8015
| 127.1698 | 2.303063 | 74 | 165602.5 | 4.713182 | 233.8786
| 128.0916 | 2.328152 | 74.2 | 166438.7 | 4.702578 | 233.4477
| 128.9814 | 2.354253 | 74.4 | 168637.5 | 4.690414 | 235.2427
| 129.5427 | 2.380327 | 74.6 | 170966.2 | 4.700615 | 237.94
| 130.0601 | 2.406723 | 74.8 | 173202.7 | 4.714711 | 240.581
| 130.6826 | 2.433229 | 75 | 174977.7 | 4.723289 | 242.2542
| 131.3557 | 2.460446 | 75.2 | 176487.8 | 4.730652 | 243.3947
| 131.8304 | 2.487588 | 75.4 | 177322.6 | 4.754096 | 243.9074
| 132.9683 | 2.514652 | 75.6 | 177922.5 | 4.731827 | 242.5933
| 133.9676 | 2.542277 | 75.8 | 178562.7 | 4.720178 | 241.6675
| 134.7789 | 2.570073 | 76 | 179607.2 | 4.719875 | 241.7756
| 135.347 | 2.59851 | 76.2 | 180762.8 | 4.736651 | 242.5768
| 135.9498 | 2.627151 | 76.4 | 181678.5 | 4.752056 | 242.9346
| 136.7856 | 2.655633 | 76.6 | 182319.3 | 4.752069 | 242.3755
| 137.9475 | 2.684706 | 76.8 | 182989.8 | 4.731056 | 241.1876
| 138.29 | 2.714133 | 77 | 183400.8 | 4.766323 | 241.338
| 138.8322 | 2.743544 | 77.2 | 183831.3 | 4.787738 | 241.0996
| 139.675 | 2.773497 | 77.4 | 184675.1 | 4.78804 | 240.8568
| 140.4471 | 2.803306 | 77.6 | 184966.5 | 4.794688 | 239.9473
| 141.4166 | 2.833699 | 77.8 | 185286.4 | 4.78897 | 238.6939
| 142.2548 | 2.864173 | 78 | 185838.1 | 4.790867 | 238.0564
| 142.8961 | 2.895578 | 78.2 | 186807.8 | 4.805433 | 238.428
| 143.6181 | 2.927131 | 78.4 | 188072.9 | 4.813383 | 239.0607
| 144.7339 | 2.958799 | 78.6 | 189781.7 | 4.793833 | 239.54
| 145.7232 | 2.991467 | 78.8 | 192851.3 | 4.778984 | 242.2094
| 146.4405 | 3.024059 | 79 | 194949.4 | 4.78502 | 244.018
| 147.1043 | 3.057502 | 79.2 | 196849 | 4.796425 | 245.6468
| 147.9949 | 3.090883 | 79.4 | 198224 | 4.794932 | 246.0647
| 148.9164 | 3.12438 | 79.6 | 199522.9 | 4.7917 | 246.3096
| 149.6621 | 3.158499 | 79.8 | 200302.6 | 4.802194 | 246.1766
| 150.51 | 3.192682 | 80 | 201114.5 | 4.80591 | 245.8877
| 151.322 | 3.227526 | 80.2 | 202390.6 | 4.810945 | 246.3201
| 152.5258 | 3.263018 | 80.4 | 203923.6 | 4.791662 | 246.3412
| 153.4858 | 3.29808 | 80.6 | 204199.3 | 4.791027 | 245.109
| 154.21 | 3.333923 | 80.8 | 204894.9 | 4.804233 | 244.919
| 154.7637 | 3.370167 | 81 | 206031.8 | 4.826482 | 245.6573
| 156.7883 | 3.406285 | 81.2 | 206376.8 | 4.762355 | 242.5415
| 157.5709 | 3.443211 | 81.4 | 206390.6 | 4.775219 | 241.3567
| 158.2908 | 3.480031 | 81.6 | 206814.3 | 4.789787 | 240.839
| 159.3846 | 3.517393 | 81.8 | 206833.5 | 4.784226 | 239.1188
| 160.0355 | 3.555011 | 82 | 206067.7 | 4.807757 | 237.1954
| 161.1846 | 3.59277 | 82.2 | 206373.4 | 4.797962 | 235.7972
| 161.8791 | 3.631408 | 82.4 | 207741.8 | 4.811911 | 236.5827
| 162.6848 | 3.670574 | 82.6 | 209714.2 | 4.817579 | 237.9439
| 164.0902 | 3.70983 | 82.8 | 212214.9 | 4.78661 | 238.9137
| 165.0278 | 3.750177 | 83 | 215223.8 | 4.782404 | 241.3449
| 166.1645 | 3.791513 | 83.2 | 218335.1 | 4.76792 | 243.5424
| 166.8356 | 3.832191 | 83.4 | 219569.4 | 4.784806 | 244.165
| 167.7784 | 3.873603 | 83.6 | 220118.9 | 4.789389 | 243.4443
| 168.877 | 3.914665 | 83.8 | 220532.1 | 4.784914 | 242.2873
| 169.7829 | 3.956626 | 84 | 220865.8 | 4.792417 | 241.3831
| 170.9348 | 3.999632 | 84.2 | 222373.8 | 4.783507 | 241.5224
| 171.5796 | 4.042483 | 84.4 | 224008.9 | 4.801569 | 242.6804
| 172.3689 | 4.086466 | 84.6 | 226176.6 | 4.811076 | 244.2443
| 173.6059 | 4.129887 | 84.8 | 227349.2 | 4.798288 | 243.8094
| 174.511 | 4.174434 | 85 | 229079.2 | 4.803007 | 244.6254
| 175.8451 | 4.219583 | 85.2 | 230437.3 | 4.786309 | 244.2607
| 176.1383 | 4.264738 | 85.4 | 231826.6 | 4.825133 | 245.6909
| 177.0676 | 4.310993 | 85.6 | 233924.4 | 4.828523 | 246.8982
| 177.8207 | 4.356901 | 85.8 | 235577.9 | 4.841972 | 247.8584
| 178.8116 | 4.403678 | 86 | 236522.1 | 4.845661 | 247.5646
| 180.3948 | 4.451386 | 86.2 | 237734.2 | 4.818019 | 246.6061
| 180.6455 | 4.498424 | 86.4 | 237845.5 | 4.863143 | 246.5674
| 182.1196 | 4.546583 | 86.6 | 237175.7 | 4.847159 | 243.6044
| 183.2871 | 4.594607 | 86.8 | 237315.6 | 4.844441 | 242.124
| 184.3842 | 4.643467 | 87 | 238537.2 | 4.842709 | 242.0245
| 185.1857 | 4.693556 | 87.2 | 240055.3 | 4.856508 | 242.742
| 186.5231 | 4.743413 | 87.4 | 241840.1 | 4.841189 | 242.905
| 187.8067 | 4.794814 | 87.6 | 245142.7 | 4.825698 | 244.8826
| 188.9836 | 4.846086 | 87.8 | 247387.5 | 4.818614 | 245.8108
| 190.1687 | 4.897691 | 88 | 249202.2 | 4.812579 | 246.2321
| 190.837 | 4.9508 | 88.2 | 251536.5 | 4.832244 | 248.0569
| 191.8247 | 5.003579 | 88.4 | 253538.5 | 4.836178 | 248.99
| 192.2932 | 5.057646 | 88.6 | 255723.5 | 4.866536 | 250.9533
| 193.3549 | 5.111488 | 88.8 | 257785.1 | 4.867015 | 251.8217
| 194.6052 | 5.166151 | 89 | 260016.3 | 4.858292 | 252.5741
| 195.6201 | 5.222413 | 89.2 | 263180.6 | 4.860048 | 254.7375
| 196.4731 | 5.278153 | 89.4 | 264927.4 | 4.8728 | 255.5685
| 197.7773 | 5.335001 | 89.6 | 266370.3 | 4.865156 | 255.3428
| 198.6484 | 5.391613 | 89.8 | 266896.2 | 4.880538 | 254.7946
| 200.1991 | 5.448722 | 90 | 267489.4 | 4.86304 | 253.2645
| 201.0442 | 5.507344 | 90.2 | 268022.9 | 4.880973 | 252.7874
| 202.1359 | 5.565663 | 90.4 | 268782.5 | 4.885756 | 252.1768
| 202.9234 | 5.625374 | 90.6 | 270071.6 | 4.90467 | 252.6098
| 203.9456 | 5.684963 | 90.8 | 271374.4 | 4.9118 | 252.6944
| 205.5276 | 5.745183 | 91 | 272332.8 | 4.893596 | 251.5676
| 206.0046 | 5.806203 | 91.2 | 272697.6 | 4.929843 | 251.4883
| 207.2579 | 5.867889 | 91.4 | 273208.3 | 4.929192 | 250.4052
| 208.5554 | 5.930237 | 91.6 | 273524.2 | 4.92737 | 249.07
| 209.8132 | 5.992777 | 91.8 | 275159 | 4.923651 | 249.1737
| 211.0955 | 6.056344 | 92 | 277622.9 | 4.917238 | 250.0978
| 212.3177 | 6.120797 | 92.2 | 281637.9 | 4.910054 | 252.6979
| 213.305 | 6.187184 | 92.4 | 285969.9 | 4.914452 | 255.9618
| 214.209 | 6.253116 | 92.6 | 289392.4 | 4.924338 | 258.3986
| 215.7323 | 6.32007 | 92.8 | 290827.7 | 4.91174 | 257.8646
| 216.7224 | 6.387295 | 93 | 291817.3 | 4.924361 | 257.6685
| 217.8909 | 6.4545 | 93.2 | 291442.4 | 4.932027 | 255.8318
| 218.8628 | 6.523036 | 93.4 | 291315.8 | 4.948746 | 254.5539
| 220.2982 | 6.591176 | 93.6 | 291378.5 | 4.9435 | 252.8158
| 221.8506 | 6.661557 | 93.8 | 292920.6 | 4.930957 | 252.4071
| 223.0426 | 6.731482 | 94 | 293632.7 | 4.93588 | 251.6893
| 224.3616 | 6.8027 | 94.2 | 294792.4 | 4.934827 | 251.2439
| 225.3511 | 6.874794 | 94.4 | 295601.5 | 4.94951 | 250.9185
| 226.2074 | 6.946604 | 94.6 | 296917.8 | 4.96809 | 251.2677
| 227.5676 | 7.019923 | 94.8 | 298506.7 | 4.964799 | 251.1917
| 228.5633 | 7.094149 | 95 | 301172.4 | 4.975031 | 252.6492
| 230.0093 | 7.170152 | 95.2 | 305109.5 | 4.963686 | 254.7048
| 231.3559 | 7.245882 | 95.4 | 308065.8 | 4.958698 | 255.94
| 232.4916 | 7.322909 | 95.6 | 311267 | 4.962888 | 257.6914
| 233.7123 | 7.400181 | 95.8 | 312057.6 | 4.969132 | 257.0231
| 235.1372 | 7.477925 | 96 | 312221.6 | 4.968283 | 255.4956
| 236.9326 | 7.556279 | 96.2 | 312071.1 | 4.952899 | 253.2039
| 237.972 | 7.636108 | 96.4 | 312885.6 | 4.967655 | 252.8389
| 239.7204 | 7.715975 | 96.6 | 313415.3 | 4.953318 | 251.2879
| 240.8453 | 7.797581 | 96.8 | 315468.6 | 4.962103 | 251.9612
| 242.8213 | 7.879616 | 97 | 317834.7 | 4.935286 | 251.8142
| 244.0309 | 7.962576 | 97.2 | 320210.4 | 4.940207 | 252.6626
| 245.0449 | 8.046966 | 97.4 | 322380.5 | 4.954188 | 253.5733
| 245.9903 | 8.131063 | 97.6 | 324616.5 | 4.970183 | 254.6241
| 247.0374 | 8.217677 | 97.8 | 326982.2 | 4.983143 | 255.661
| 248.6695 | 8.303838 | 98 | 329264.3 | 4.972093 | 255.8616
| 249.8054 | 8.391572 | 98.2 | 331431.1 | 4.981985 | 256.5949
| 251.687 | 8.480475 | 98.4 | 334651.5 | 4.960347 | 257.3072
| 252.9541 | 8.569142 | 98.6 | 337175.9 | 4.964235 | 258.177
| 254.1672 | 8.660481 | 98.8 | 339914.1 | 4.971204 | 259.3033
END
Unloading Marker

## Test 064
Segment | Displacement Into Surface | Load On Sample | Time On Sample | Harmonic Contact Stiffness | Hardness | Modulus
| nm | mN | s | N/m | GPa | GPa
Surface Marker | 3.347404 | 0.002865531 | 0 | 166.6838 | 1.7977e+308 | 1.7977e+308
| 5.868583 | 0.002808302 | 0.2 | 207.8111 | 1.7977e+308 | 1.249963e-158
| 5.952296 | 0.002927184 | 0.4 | 256.406 | 1.7977e+308 | 1.542257e-158
| 4.204824 | 0.003183497 | 0.6 | 287.5333 | 1.7977e+308 | 1.729484e-158
| 5.543804 | 0.003215824 | 0.8 | 335.8102 | 1.7977e+308 | 2.019866e-158
| 7.554563 | 0.003197292 | 1 | 386.2196 | 29.61142 | 30.86158
| 6.646315 | 0.003393752 | 1.2 | 422.8061 | 5.359029 | 13.728
| 6.775381 | 0.00352211 | 1.4 | 469.1206 | 17.30442 | 27.20997
| 6.915646 | 0.003647537 | 1.6 | 535.7843 | -307.1771 | 1.7977e+308
| 5.135921 | 0.00391172 | 1.8 | 593.2656 | 2.812431 | 12.98869
| 8.858163 | 0.003773516 | 2 | 665.9376 | 4.34923 | 18.55705
| 7.120362 | 0.004025939 | 2.2 | 725.0163 | 42.77312 | 63.96235
| 9.596324 | 0.003965993 | 2.4 | 742.9661 | 2.532549 | 15.36408
| 6.515636 | 0.004303185 | 2.6 | 774.9592 | -215.366 | 1.7977e+308
| 9.66947 | 0.004188842 | 2.8 | 819.7104 | 2.378009 | 15.99235
| 9.939111 | 0.004294725 | 3 | 861.3834 | 2.077597 | 15.50609
| 7.657197 | 0.004515507 | 3.086 | 878.9736 | 10.76418 | 35.7972
| 6.848634 | 0.004838343 | 3.4 | 1043.552 | 20.83465 | 58.31257
| 10.41098 | 0.004751266 | 3.6 | 1145.128 | 1.535165 | 16.86856
| 9.986351 | 0.004958204 | 3.8 | 1209.821 | 1.824904 | 19.06018
| 11.0766 | 0.005059306 | 4 | 1257.392 | 1.301575 | 16.52225
| 11.16882 | 0.005234361 | 4.2 | 1271.321 | 1.338386 | 16.6563
| 11.33121 | 0.005413656 | 4.4 | 1315.698 | 1.323347 | 16.85755
| 9.304787 | 0.005770606 | 4.6 | 1397.191 | 2.782867 | 25.34551
| 8.654917 | 0.006033041 | 4.8 | 1451.613 | 3.96085 | 30.88384
| 6.690934 | 0.00640804 | 5 | 1573.617 | 18.72741 | 73.43431
| 8.434233 | 0.006517775 | 5.2 | 1688.08 | 4.2778 | 36.08316
| 6.15161 | 0.006912842 | 5.4 | 1597.872 | 85.48182 | 166.1093
| 10.07832 | 0.006844107 | 5.6 | 1485.624 | 2.79865 | 24.80357
| 11.50744 | 0.006955342 | 5.8 | 1492.001 | 1.813439 | 19.79752
| 11.56183 | 0.007165427 | 6 | 1488.872 | 1.899533 | 19.92326
| 10.74226 | 0.00744532 | 6.2 | 1560.515 | 2.514654 | 23.65302
| 10.31918 | 0.007712075 | 6.4 | 1689.208 | 2.856109 | 26.89195
| 10.21628 | 0.007986292 | 6.6 | 2049.274 | 2.585197 | 30.6067
| 10.46494 | 0.008244372 | 6.8 | 2454.981 | 2.189332 | 33.29295
| 11.47144 | 0.008460926 | 7 | 3126.936 | 1.542833 | 35.20187
| 10.57915 | 0.008833745 | 7.2 | 4056.643 | 1.806754 | 48.984
| 11.62523 | 0.009054889 | 7.4 | 4387.385 | 1.441932 | 46.64623
| 10.26217 | 0.009437162 | 7.6 | 3809.541 | 2.21131 | 49.24841
| 11.3257 | 0.009628762 | 7.8 | 3378.996 | 1.859884 | 39.29964
| 11.68591 | 0.00988625 | 8 | 3081.504 | 1.869997 | 35.33603
| 12.02956 | 0.01013393 | 8.2 | 2970.348 | 1.836133 | 33.2728
| 13.80047 | 0.01030299 | 8.4 | 2994.667 | 1.320381 | 28.07595
| 12.05935 | 0.01074516 | 8.6 | 3200.114 | 1.916898 | 35.64795
| 14.14785 | 0.01091734 | 8.8 | 3467.786 | 1.269423 | 31.05418
| 16.07077 | 0.01112824 | 9 | 3815.624 | 0.9447543 | 29.1449
| 13.65927 | 0.01165857 | 9.2 | 4187.853 | 1.40566 | 38.45136
| 14.77924 | 0.01192223 | 9.4 | 4409.774 | 1.189928 | 36.78154
| 12.62181 | 0.01242973 | 9.6 | 3973.961 | 1.901706 | 41.20709
| 15.09701 | 0.01257819 | 9.8 | 3703.185 | 1.294592 | 31.20445
| 15.44766 | 0.0128921 | 10 | 3444.437 | 1.308562 | 28.75724
| 16.3116 | 0.01319817 | 10.2 | 3362.119 | 1.203736 | 26.55352
| 16.93588 | 0.01352595 | 10.4 | 3615.636 | 1.110883 | 27.11202
| 14.13262 | 0.01415331 | 10.6 | 4348.137 | 1.672141 | 39.56018
| 15.80571 | 0.0144341 | 10.8 | 4649.383 | 1.296154 | 36.78423
| 15.38224 | 0.0148916 | 11 | 5077.087 | 1.394698 | 41.18932
| 16.55761 | 0.01521494 | 11.2 | 5034.636 | 1.223346 | 37.72405
| 15.41819 | 0.01567048 | 11.4 | 4735.355 | 1.521471 | 39.03743
| 16.19919 | 0.01597482 | 11.6 | 4240.504 | 1.455664 | 33.69931
| 17.4903 | 0.01624097 | 11.8 | 4064.545 | 1.271942 | 29.83809
| 16.39018 | 0.01670529 | 12 | 4039.885 | 1.540779 | 32.25679
| 17.57153 | 0.01703936 | 12.2 | 4148.45 | 1.334901 | 30.47709
| 18.553 | 0.01738471 | 12.4 | 4344.409 | 1.19468 | 29.87578
| 18.27874 | 0.01789701 | 12.6 | 4903.715 | 1.231389 | 33.86816
| 18.32271 | 0.0183652 | 12.8 | 5420.415 | 1.228448 | 37.02039
| 18.46031 | 0.01887968 | 13 | 5971.722 | 1.218925 | 40.18739
| 17.89525 | 0.01941415 | 13.2 | 6562.079 | 1.31469 | 45.44598
| 18.71491 | 0.01988488 | 13.4 | 7261.637 | 1.204483 | 47.66034
| 17.7157 | 0.02047176 | 13.6 | 7422.932 | 1.391053 | 51.79605
| 17.57157 | 0.02096932 | 13.8 | 7318.629 | 1.463337 | 51.751
| 17.92039 | 0.02149172 | 14 | 7061.149 | 1.462015 | 49.18183
| 16.79175 | 0.02206384 | 14.2 | 6747.274 | 1.76289 | 51.01741
| 19.47463 | 0.02241516 | 14.4 | 6521.376 | 1.323515 | 42.04111
| 19.93396 | 0.02291081 | 14.6 | 6649.103 | 1.289432 | 41.84114
| 19.15427 | 0.02353311 | 14.8 | 7058.677 | 1.426609 | 46.28856
| 17.91783 | 0.02430949 | 15 | 7855.191 | 1.661679 | 55.14355
| 18.19566 | 0.02497028 | 15.2 | 8655.294 | 1.622713 | 59.47757
| 19.99002 | 0.02547368 | 15.4 | 9238.926 | 1.352087 | 57.26207
| 19.33177 | 0.02618245 | 15.6 | 9395.715 | 1.490295 | 60.48087
| 19.46746 | 0.02679598 | 15.8 | 9352.628 | 1.512986 | 59.93181
| 19.1032 | 0.02754733 | 16 | 9496.176 | 1.621176 | 62.25568
| 20.16697 | 0.02819301 | 16.2 | 9765.027 | 1.484549 | 60.45718
| 19.4305 | 0.02896291 | 16.4 | 9962.16 | 1.647132 | 64.32245
| 19.44454 | 0.02967052 | 16.6 | 10081.8 | 1.689632 | 65.18944
| 21.64185 | 0.03018974 | 16.8 | 10184.66 | 1.388031 | 58.83356
| 22.01677 | 0.03089308 | 17 | 10138.16 | 1.380557 | 57.67783
| 21.00369 | 0.03177789 | 17.2 | 10318.42 | 1.56374 | 61.8332
| 21.82525 | 0.03246163 | 17.4 | 10456.72 | 1.481827 | 60.26737
| 21.52306 | 0.03334215 | 17.6 | 11172.98 | 1.551967 | 65.32383
| 21.64743 | 0.03415653 | 17.8 | 11826.95 | 1.561414 | 68.73662
| 21.91278 | 0.03512469 | 18 | 12470.37 | 1.559959 | 71.62227
| 22.17898 | 0.03605581 | 18.2 | 12721.03 | 1.565621 | 72.28611
| 21.1036 | 0.03703826 | 18.4 | 13420.02 | 1.764831 | 80.46928
| 21.45495 | 0.03799157 | 18.6 | 13967.36 | 1.747334 | 82.4261
| 23.69706 | 0.03873814 | 18.8 | 14406.9 | 1.465489 | 76.71679
| 23.20656 | 0.03979947 | 19 | 15482.95 | 1.556068 | 84.39026
| 23.07439 | 0.04096094 | 19.2 | 16988.58 | 1.60315 | 93.38386
| 23.69275 | 0.04193681 | 19.4 | 17560.93 | 1.558414 | 94.12074
| 23.99044 | 0.04307125 | 19.6 | 18685.47 | 1.555393 | 99.16188
| 23.83775 | 0.04416964 | 19.8 | 19856.98 | 1.606719 | 106.4369
| 24.1135 | 0.0454573 | 20 | 20327.08 | 1.619206 | 107.962
| 24.30587 | 0.04659267 | 20.2 | 20852.85 | 1.634809 | 110.1294
| 23.64877 | 0.0479735 | 20.4 | 22151.5 | 1.765313 | 120.9268
| 24.08744 | 0.04914566 | 20.6 | 22914.33 | 1.744774 | 123.0986
| 23.70041 | 0.05037612 | 20.8 | 23303.55 | 1.845677 | 127.6753
| 24.71923 | 0.05185211 | 21 | 24148.28 | 1.753879 | 127.0551
| 25.13743 | 0.05315696 | 21.2 | 24419.33 | 1.745401 | 126.5307
| 25.22956 | 0.0546412 | 21.4 | 24267.75 | 1.789339 | 125.4624
| 24.63965 | 0.05601663 | 21.6 | 24439.56 | 1.922047 | 129.8164
| 24.87995 | 0.05738858 | 21.8 | 24869.92 | 1.935213 | 131.1037
| 24.99203 | 0.05909925 | 22 | 25614.35 | 1.976109 | 134.8916
| 25.21493 | 0.06056582 | 22.2 | 25990.33 | 1.99424 | 135.9446
| 24.55329 | 0.06225421 | 22.4 | 26110.4 | 2.161689 | 140.8303
| 24.85414 | 0.06364394 | 22.6 | 25789.65 | 2.170039 | 137.4447
| 25.79377 | 0.06504834 | 22.8 | 25266.33 | 2.08022 | 129.535
| 25.84903 | 0.06677836 | 23 | 24719.45 | 2.141795 | 126.5989
| 25.83709 | 0.06832127 | 23.2 | 24746.05 | 2.200384 | 127.0466
| 25.87636 | 0.07007521 | 23.4 | 25090.72 | 2.25434 | 128.9537
| 25.70592 | 0.07165747 | 23.6 | 25531.7 | 2.336147 | 132.4959
| 25.58221 | 0.07330843 | 23.8 | 26024.34 | 2.413395 | 136.1323
| 26.41788 | 0.07505986 | 24 | 26289.17 | 2.32954 | 133.1886
| 26.52609 | 0.07674499 | 24.2 | 26128.73 | 2.37388 | 132.0236
| 26.35414 | 0.07845727 | 24.4 | 25734.36 | 2.471935 | 131.134
| 27.00054 | 0.08006983 | 24.6 | 25410.71 | 2.422015 | 126.3575
| 27.02658 | 0.08172504 | 24.8 | 25387 | 2.476466 | 126.3507
| 27.32175 | 0.08342886 | 25 | 25577.46 | 2.481746 | 126.0992
| 26.69809 | 0.08533269 | 25.2 | 25651.21 | 2.662376 | 129.9401
| 27.63586 | 0.08691079 | 25.4 | 25488.71 | 2.549027 | 124.6184
| 27.78423 | 0.08870178 | 25.6 | 25104.88 | 2.591532 | 122.2576
| 28.65785 | 0.09025631 | 25.8 | 24575.26 | 2.502537 | 115.9583
| 28.52658 | 0.09196878 | 26 | 24425.86 | 2.584655 | 116.0418
| 28.16251 | 0.0939025 | 26.2 | 24743.03 | 2.709326 | 119.4552
| 28.30109 | 0.09571965 | 26.4 | 25589.15 | 2.728095 | 123.178
| 28.55842 | 0.09777345 | 26.6 | 26981.59 | 2.722387 | 129.0175
| 28.56355 | 0.0997843 | 26.8 | 28458.2 | 2.761093 | 136.5227
| 28.4006 | 0.1018322 | 27 | 29623.6 | 2.838864 | 143.4865
| 28.90806 | 0.1039938 | 27.2 | 30761.63 | 2.795107 | 146.6971
| 28.19777 | 0.1062218 | 27.4 | 31477.63 | 2.992443 | 154.7184
| 28.92898 | 0.1081255 | 27.6 | 31774.91 | 2.905345 | 152.2099
| 29.02657 | 0.1100893 | 27.8 | 32063.06 | 2.943678 | 153.3628
| 28.60401 | 0.1123961 | 28 | 32298.29 | 3.097578 | 157.3647
| 29.31899 | 0.1145388 | 28.2 | 32431.87 | 3.019283 | 154.1223
| 29.25998 | 0.1165966 | 28.4 | 32599.73 | 3.09211 | 155.5763
| 29.08072 | 0.1188736 | 28.6 | 33061.63 | 3.192627 | 159.271
| 29.32457 | 0.1209741 | 28.8 | 33257.06 | 3.204255 | 159.079
| 29.38155 | 0.1232082 | 29 | 33775.59 | 3.252995 | 161.645
| 29.53391 | 0.1255914 | 29.2 | 34138.93 | 3.288289 | 162.8668
| 29.50616 | 0.1277703 | 29.4 | 34312.35 | 3.358664 | 164.2013
| 29.82244 | 0.1300905 | 29.6 | 34423.13 | 3.359647 | 163.1356
| 30.30684 | 0.1322906 | 29.8 | 34591.23 | 3.320076 | 161.3662
| 30.24131 | 0.1346629 | 30 | 34583.56 | 3.404794 | 162.0179
| 30.28485 | 0.137051 | 30.2 | 34947.6 | 3.460204 | 163.8552
| 30.2503 | 0.1393925 | 30.4 | 35421.09 | 3.529312 | 166.7032
| 30.15066 | 0.1419097 | 30.6 | 35922.65 | 3.618441 | 170.1422
| 30.6912 | 0.1442721 | 30.8 | 36334.75 | 3.558993 | 169.1303
| 30.5637 | 0.1469736 | 31 | 37044.18 | 3.654098 | 173.7705
| 30.79545 | 0.1493843 | 31.2 | 37563.59 | 3.662344 | 175.179
| 30.84243 | 0.15207 | 31.4 | 37980.28 | 3.722026 | 177.2811
| 31.0885 | 0.1545449 | 31.6 | 38258.88 | 3.731678 | 177.3914
| 31.25168 | 0.1573442 | 31.8 | 38756.27 | 3.764958 | 179.1406
| 31.421 | 0.1599072 | 32 | 38997.13 | 3.794007 | 179.5525
| 31.50531 | 0.1626287 | 32.2 | 39156.52 | 3.848104 | 180.1259
| 31.59664 | 0.1652289 | 32.4 | 39413.13 | 3.894915 | 181.1104
| 31.95906 | 0.1680374 | 32.6 | 39903.56 | 3.878886 | 181.5099
| 31.96826 | 0.1707532 | 32.8 | 40326.87 | 3.943501 | 183.8274
| 31.79893 | 0.1735987 | 33 | 41009.89 | 4.049988 | 188.6232
| 32.00577 | 0.1766032 | 33.2 | 41618.76 | 4.071126 | 190.5862
| 31.83119 | 0.1793903 | 33.4 | 41969.02 | 4.18477 | 193.8452
| 32.44595 | 0.1823477 | 33.6 | 42305.93 | 4.107305 | 191.6706
| 32.66503 | 0.1851306 | 33.8 | 42402.76 | 4.126769 | 191.0087
| 32.8721 | 0.1879764 | 34 | 42262.16 | 4.15468 | 189.305
| 33.20198 | 0.1909893 | 34.2 | 42363.02 | 4.152187 | 187.998
| 33.67133 | 0.1938489 | 34.4 | 42590.24 | 4.110162 | 186.4154
| 33.70211 | 0.1969625 | 34.6 | 42834.01 | 4.177204 | 187.7015
| 33.47233 | 0.1999774 | 34.8 | 43129.02 | 4.304254 | 190.888
| 33.99277 | 0.2030381 | 35 | 43651.33 | 4.245335 | 190.336
| 33.94711 | 0.2063236 | 35.2 | 44109.92 | 4.32995 | 193.1259
| 34.32917 | 0.2093649 | 35.4 | 44367.49 | 4.308003 | 192.205
| 34.99699 | 0.2125778 | 35.6 | 44595.07 | 4.224061 | 189.4205
| 35.01575 | 0.2157072 | 35.8 | 44866.14 | 4.289049 | 190.8562
| 35.20752 | 0.2189719 | 36 | 45139.8 | 4.31627 | 191.248
| 35.78016 | 0.222252 | 36.2 | 45444.5 | 4.254525 | 189.4674
| 35.79257 | 0.2254897 | 36.4 | 45813.15 | 4.319062 | 191.3532
| 35.97195 | 0.2289622 | 36.6 | 46384.45 | 4.346296 | 193.1506
| 36.71988 | 0.2322572 | 36.8 | 46790.3 | 4.243443 | 190.7853
| 36.65286 | 0.2358242 | 37 | 47371.54 | 4.326099 | 194.0604
| 36.93086 | 0.2393248 | 37.2 | 47923.6 | 4.33008 | 195.1407
| 37.03881 | 0.2429911 | 37.4 | 48556.59 | 4.373751 | 197.5994
| 37.27516 | 0.2464268 | 37.6 | 49036.24 | 4.385656 | 198.5819
| 37.85287 | 0.2499359 | 37.8 | 49545.69 | 4.32277 | 197.6495
| 38.00128 | 0.2538222 | 38 | 50044.44 | 4.36189 | 199.257
| 38.02237 | 0.2573998 | 38.2 | 50368.16 | 4.425084 | 200.8403
| 38.44419 | 0.2612436 | 38.4 | 50820.66 | 4.402704 | 200.6004
| 39.20808 | 0.2648604 | 38.6 | 51126.58 | 4.305968 | 197.7583
| 39.05679 | 0.2686418 | 38.8 | 51610.78 | 4.403636 | 200.9764
| 39.345 | 0.2727228 | 39 | 52364.32 | 4.408931 | 202.7973
| 39.92427 | 0.2768144 | 39.2 | 53366.89 | 4.349259 | 203.9409
| 40.79664 | 0.2806963 | 39.4 | 54150.91 | 4.232796 | 202.4962
| 40.65413 | 0.2849756 | 39.6 | 55317.12 | 4.321059 | 208.4126
| 41.15571 | 0.2890427 | 39.8 | 56183.04 | 4.281285 | 209.3712
| 41.65093 | 0.2934638 | 40 | 56860.75 | 4.252123 | 209.6185
| 41.71681 | 0.2975232 | 40.2 | 57007.41 | 4.306565 | 210.1399
| 41.83853 | 0.3018547 | 40.4 | 57165.73 | 4.354326 | 210.408
| 42.03174 | 0.3060972 | 40.6 | 57127.19 | 4.388757 | 209.4712
| 42.56503 | 0.3102755 | 40.8 | 57264.38 | 4.352582 | 207.3412
| 42.50767 | 0.3146206 | 41 | 57649.43 | 4.430601 | 209.4995
| 42.78464 | 0.319215 | 41.2 | 58384.35 | 4.441858 | 211.1897
| 42.92066 | 0.3236348 | 41.4 | 59161.98 | 4.476818 | 213.818
| 43.03602 | 0.3283372 | 41.6 | 60046.84 | 4.518522 | 217.0066
| 44.04521 | 0.3328538 | 41.8 | 60705.03 | 4.386603 | 214.2113
| 44.27503 | 0.3378476 | 42 | 61571.04 | 4.409481 | 216.6336
| 44.44849 | 0.3424427 | 42.2 | 61928.81 | 4.442626 | 217.3632
| 44.59926 | 0.3473724 | 42.4 | 62322.25 | 4.484169 | 218.3746
| 45.11806 | 0.3519923 | 42.6 | 62583 | 4.452803 | 216.8124
| 45.13164 | 0.356706 | 42.8 | 62805.85 | 4.517673 | 217.8984
| 45.37135 | 0.3618844 | 43 | 63283.48 | 4.54316 | 218.7386
| 46.04396 | 0.3666835 | 43.2 | 63652.5 | 4.483101 | 216.7838
| 46.08861 | 0.3718545 | 43.4 | 64144.12 | 4.543098 | 218.7153
| 46.54612 | 0.3769628 | 43.6 | 64703.29 | 4.524383 | 218.6608
| 46.68594 | 0.3821032 | 43.8 | 65340.61 | 4.563209 | 220.6021
| 46.83375 | 0.3872559 | 44 | 65748.81 | 4.603077 | 221.6419
| 47.20004 | 0.3926228 | 44.2 | 66318.87 | 4.602904 | 222.1079
| 47.66308 | 0.3977828 | 44.4 | 66674.46 | 4.584481 | 221.2516
| 47.7249 | 0.4032133 | 44.6 | 66807.08 | 4.645275 | 221.7333
| 48.10281 | 0.4083995 | 44.8 | 66577.15 | 4.648931 | 219.2112
| 48.14939 | 0.413722 | 45 | 66386.63 | 4.71448 | 218.5917
| 48.3724 | 0.4191827 | 45.2 | 66276.43 | 4.747996 | 217.3596
| 49.15202 | 0.4244517 | 45.4 | 66279.22 | 4.674851 | 213.7274
| 49.53788 | 0.4298609 | 45.6 | 66556.15 | 4.672072 | 213.0952
| 49.79109 | 0.4355539 | 45.8 | 67221.18 | 4.691182 | 214.4875
| 49.8306 | 0.44135 | 46 | 68193.28 | 4.745465 | 218.0119
| 50.27236 | 0.4470328 | 46.2 | 68943.67 | 4.728424 | 218.7376
| 50.45845 | 0.4531174 | 46.4 | 70003.62 | 4.757838 | 221.8319
| 51.20537 | 0.4588836 | 46.6 | 70697.24 | 4.688564 | 220.8134
| 51.08905 | 0.4648514 | 46.8 | 71325.23 | 4.773537 | 223.8784
| 51.53291 | 0.4710838 | 47 | 71605.51 | 4.767059 | 222.9517
| 52.41869 | 0.4770142 | 47.2 | 72059.47 | 4.67906 | 220.4648
| 53.45792 | 0.483213 | 47.4 | 72677.49 | 4.570699 | 217.9103
| 53.47092 | 0.4893816 | 47.6 | 73445.25 | 4.628698 | 220.6891
| 53.94365 | 0.4956786 | 47.8 | 74324.46 | 4.61165 | 221.6708
| 54.21277 | 0.5024906 | 48 | 75551.35 | 4.629103 | 224.7698
| 54.94267 | 0.508773 | 48.2 | 75837.89 | 4.577 | 222.5733
| 55.31548 | 0.5153165 | 48.4 | 75644.36 | 4.589254 | 220.5299
| 55.82981 | 0.5215397 | 48.6 | 75224.65 | 4.578216 | 217.1492
| 55.88193 | 0.527851 | 48.8 | 74558.95 | 4.642701 | 215.0858
| 56.13647 | 0.5345214 | 49 | 74199.42 | 4.675753 | 213.1335
| 56.57046 | 0.5410072 | 49.2 | 74575.18 | 4.669801 | 212.7193
| 56.8596 | 0.5479715 | 49.4 | 75705.04 | 4.682475 | 215.2974
| 57.59241 | 0.5547769 | 49.6 | 76807.24 | 4.625197 | 215.8511
| 57.59527 | 0.5618648 | 49.8 | 78288.79 | 4.678522 | 220.7314
| 58.22105 | 0.5693255 | 50 | 79780.45 | 4.640092 | 222.9248
| 58.3911 | 0.5766734 | 50.2 | 80519.11 | 4.677069 | 224.7661
| 58.49056 | 0.5836947 | 50.4 | 80791.99 | 4.725991 | 225.4599
| 58.83379 | 0.5907949 | 50.6 | 80946.15 | 4.739274 | 224.7113
| 59.93828 | 0.5979741 | 50.8 | 80901.28 | 4.641197 | 220.1112
| 60.146 | 0.6054831 | 51 | 80893.21 | 4.679133 | 219.5074
| 61.19938 | 0.612825 | 51.2 | 81083.22 | 4.590468 | 216.021
| 61.10009 | 0.6203737 | 51.4 | 81620.04 | 4.66597 | 218.2862
| 61.43265 | 0.6279004 | 51.6 | 82295.09 | 4.677394 | 219.1937
| 62.03775 | 0.6355918 | 51.8 | 83189.89 | 4.648666 | 219.6309
| 62.41518 | 0.6438571 | 52 | 84661.61 | 4.651599 | 222.6842
| 62.48722 | 0.651859 | 52.2 | 85986.35 | 4.696565 | 226.5495
| 62.65984 | 0.6602117 | 52.4 | 87284.49 | 4.730156 | 229.938
| 63.40803 | 0.6682216 | 52.6 | 88031.75 | 4.684101 | 229.2665
| 63.32736 | 0.6764788 | 52.8 | 88771.27 | 4.756582 | 232.0555
| 64.01346 | 0.6850901 | 53 | 89148.31 | 4.726709 | 230.5758
| 63.77602 | 0.6933177 | 53.2 | 89031.62 | 4.828228 | 231.5202
| 64.0838 | 0.7018321 | 53.4 | 89119.11 | 4.852602 | 230.7851
| 64.63344 | 0.7101778 | 53.6 | 89272.99 | 4.839957 | 229.244
| 65.08022 | 0.7186556 | 53.8 | 89391.93 | 4.843078 | 228.051
| 65.21442 | 0.7275418 | 54 | 89488.38 | 4.893508 | 228.0825
| 66.08371 | 0.7361132 | 54.2 | 89902.41 | 4.834236 | 226.055
| 66.35069 | 0.7450541 | 54.4 | 90035.5 | 4.864731 | 225.6667
| 66.76285 | 0.7537371 | 54.6 | 90041.39 | 4.873811 | 224.355
| 67.61066 | 0.762518 | 54.8 | 90215.59 | 4.821928 | 221.8609
| 68.1716 | 0.7718868 | 55 | 90931.09 | 4.808729 | 221.9749
| 68.62109 | 0.7808667 | 55.2 | 91309.79 | 4.81055 | 221.5882
| 69.18257 | 0.7904626 | 55.4 | 92688.45 | 4.792405 | 223.4752
| 69.1838 | 0.7998921 | 55.6 | 93769.83 | 4.84963 | 226.6504
| 69.73731 | 0.809438 | 55.8 | 94757.43 | 4.834883 | 227.4861
| 70.01572 | 0.8194809 | 56 | 95847.29 | 4.858695 | 229.6391
| 70.86656 | 0.8291765 | 56.2 | 96891.81 | 4.805394 | 229.4829
| 71.35114 | 0.8392329 | 56.4 | 97573.31 | 4.805283 | 229.7546
| 71.43332 | 0.8491592 | 56.6 | 98094.48 | 4.856872 | 231.1013
| 71.86531 | 0.8591475 | 56.8 | 98455.59 | 4.864736 | 230.7168
| 71.95697 | 0.8693466 | 57 | 98727.52 | 4.918293 | 231.3749
| 72.36686 | 0.8796207 | 57.2 | 98587.6 | 4.934268 | 229.7783
| 72.14278 | 0.8897166 | 57.4 | 98280.68 | 5.033492 | 230.0955
| 72.88489 | 0.900098 | 57.6 | 98190.03 | 5.004976 | 227.4281
| 73.55608 | 0.9104656 | 57.8 | 98528.13 | 4.981961 | 226.1599
| 73.99221 | 0.9211073 | 58 | 99055 | 4.989241 | 226.2295
| 74.24609 | 0.9320032 | 58.2 | 99779.54 | 5.019372 | 227.4498
| 75.07221 | 0.9427334 | 58.4 | 100537 | 4.974421 | 226.7145
| 75.41845 | 0.9538558 | 58.6 | 101219.1 | 4.993493 | 227.4918
| 75.00281 | 0.9648915 | 58.8 | 101633.6 | 5.111748 | 230.2933
| 76.20792 | 0.9759417 | 59 | 101926.2 | 5.022762 | 227.0597
| 76.68707 | 0.987113 | 59.2 | 102499.8 | 5.024933 | 227.0976
| 77.26802 | 0.998792 | 59.4 | 103538.5 | 5.013026 | 227.9332
| 78.08638 | 1.010257 | 59.6 | 104407 | 4.972148 | 227.5317
| 78.57688 | 1.021919 | 59.8 | 105340 | 4.971967 | 228.4036
| 79.10497 | 1.034302 | 60 | 107243.5 | 4.963089 | 231.4884
| 79.46691 | 1.046353 | 60.2 | 108528.3 | 4.977047 | 233.6273
| 79.6094 | 1.05886 | 60.4 | 109682.2 | 5.020475 | 236.2116
| 79.99146 | 1.07109 | 60.6 | 110501.6 | 5.035768 | 237.1472
| 80.38094 | 1.083474 | 60.8 | 111077.2 | 5.052476 | 237.4687
| 80.94062 | 1.096195 | 61 | 110961.2 | 5.055648 | 235.5632
| 81.31618 | 1.10855 | 61.2 | 110627.6 | 5.080241 | 233.7844
| 81.51292 | 1.121343 | 61.4 | 110480.9 | 5.126806 | 233.0697
| 82.25055 | 1.133948 | 61.6 | 110658.7 | 5.104408 | 231.318
| 82.91534 | 1.146799 | 61.8 | 111110.9 | 5.089723 | 230.473
| 83.21044 | 1.159879 | 62 | 111596.3 | 5.119216 | 230.9174
| 83.32457 | 1.173382 | 62.2 | 112441.6 | 5.168951 | 232.7856
| 83.56834 | 1.186665 | 62.4 | 113071.7 | 5.203553 | 233.7261
| 84.05266 | 1.200222 | 62.6 | 113088.3 | 5.21549 | 232.4751
| 84.63084 | 1.213619 | 62.8 | 113051.3 | 5.215515 | 230.812
| 85.41383 | 1.227259 | 63 | 113417.7 | 5.189043 | 229.4368
| 85.76194 | 1.241295 | 63.2 | 113946.8 | 5.21388 | 229.8165
| 86.11899 | 1.255136 | 63.4 | 114330.8 | 5.23744 | 229.8373
| 86.53728 | 1.269365 | 63.6 | 115486.3 | 5.248787 | 231.3864
| 87.44421 | 1.283805 | 63.8 | 116440.6 | 5.205917 | 230.9554
| 88.32314 | 1.298549 | 64 | 117607 | 5.166657 | 231.0886
| 88.70391 | 1.313068 | 64.2 | 118324.1 | 5.186059 | 231.7653
| 88.92712 | 1.328296 | 64.4 | 119798.6 | 5.22008 | 234.5865
| 89.43676 | 1.343195 | 64.6 | 120561.4 | 5.225399 | 234.9543
| 89.9271 | 1.3585 | 64.8 | 121815.4 | 5.230524 | 236.449
| 90.49621 | 1.374159 | 65 | 122644.4 | 5.231327 | 236.7767
| 91.55205 | 1.389606 | 65.2 | 123353.3 | 5.178303 | 235.3525
| 92.02043 | 1.405369 | 65.4 | 124041 | 5.191112 | 235.686
| 92.79901 | 1.421112 | 65.6 | 124605.7 | 5.170828 | 234.8253
| 92.97631 | 1.437035 | 65.8 | 124619.3 | 5.219833 | 234.6108
| 93.4174 | 1.45307 | 66 | 124914.8 | 5.238327 | 234.2058
| 94.01241 | 1.469533 | 66.2 | 125276.6 | 5.241071 | 233.4961
| 94.39693 | 1.48572 | 66.4 | 125263.5 | 5.267752 | 232.6285
| 94.88043 | 1.502393 | 66.6 | 125526 | 5.283264 | 232.0556
| 95.33954 | 1.519162 | 66.8 | 126306.2 | 5.297349 | 232.6175
| 96.25807 | 1.536081 | 67 | 127474.6 | 5.259748 | 232.6483
| 96.47781 | 1.553633 | 67.2 | 128975.9 | 5.296113 | 235.3622
| 97.4928 | 1.571013 | 67.4 | 130505 | 5.247513 | 235.8283
| 97.9176 | 1.588924 | 67.6 | 131703.1 | 5.26501 | 237.3184
| 98.17431 | 1.606685 | 67.8 | 132330.1 | 5.303031 | 238.1325
| 99.43244 | 1.624465 | 68 | 132645.3 | 5.239411 | 235.4717
| 99.54753 | 1.642381 | 68.2 | 132859 | 5.294238 | 235.856
| 100.2558 | 1.660712 | 68.4 | 132918.5 | 5.290527 | 234.2855
| 101.2513 | 1.678992 | 68.6 | 133336.6 | 5.254777 | 232.6504
| 101.7457 | 1.697599 | 68.8 | 134462.1 | 5.265601 | 233.7701
| 102.442 | 1.716856 | 69 | 135909.1 | 5.255981 | 234.9609
| 102.2599 | 1.735828 | 69.2 | 136547.3 | 5.338469 | 236.9793
| 102.9127 | 1.755303 | 69.4 | 137294 | 5.337672 | 236.9214
| 103.5752 | 1.774657 | 69.6 | 137826.7 | 5.336631 | 236.4254
| 103.9991 | 1.794073 | 69.8 | 137819.1 | 5.363072 | 235.5502
| 105.1032 | 1.813923 | 70 | 137937.4 | 5.322173 | 233.1194
| 105.553 | 1.833737 | 70.2 | 138451.2 | 5.342821 | 233.1827
| 106.0591 | 1.854151 | 70.4 | 139145.5 | 5.358264 | 233.4423
| 106.8796 | 1.874348 | 70.6 | 139694 | 5.342813 | 232.6081
| 107.2534 | 1.894907 | 70.8 | 140604.4 | 5.369202 | 233.6077
| 107.9506 | 1.916029 | 71 | 141480.3 | 5.365834 | 233.709
| 108.8348 | 1.93693 | 71.2 | 142196.7 | 5.34461 | 233.0362
| 109.4512 | 1.958611 | 71.4 | 143734.7 | 5.345739 | 234.5523
| 109.9908 | 1.980098 | 71.6 | 144668 | 5.35722 | 235.1537
| 110.566 | 2.001933 | 71.8 | 146078 | 5.362836 | 236.524
| 111.193 | 2.024063 | 72 | 147784.4 | 5.362186 | 238.2889
| 111.7788 | 2.046921 | 72.2 | 149880.5 | 5.364872 | 240.8574
| 111.9573 | 2.06938 | 72.4 | 150607.4 | 5.412792 | 241.9955
| 113.0951 | 2.09256 | 72.6 | 151583.8 | 5.37129 | 241.1163
| 113.4382 | 2.115472 | 72.8 | 151949.9 | 5.406373 | 241.1823
| 114.2323 | 2.138549 | 73 | 152498.7 | 5.398613 | 240.4302
| 114.6186 | 2.162338 | 73.2 | 153291.4 | 5.428616 | 241.1486
| 115.2659 | 2.186112 | 73.4 | 154391.4 | 5.432096 | 241.7443
| 116.3782 | 2.210597 | 73.6 | 156376.1 | 5.38954 | 242.7208
| 117.0397 | 2.235267 | 73.8 | 158454.5 | 5.387873 | 244.9769
| 117.3408 | 2.259741 | 74 | 159833.3 | 5.421803 | 246.9093
| 118.092 | 2.285058 | 74.2 | 161072.8 | 5.418094 | 247.4634
| 118.5953 | 2.310291 | 74.4 | 161906.6 | 5.43829 | 247.933
| 119.1954 | 2.335422 | 74.6 | 162645 | 5.44966 | 247.9898
| 119.7429 | 2.360886 | 74.8 | 162765.9 | 5.469828 | 247.1224
| 120.8831 | 2.387085 | 75 | 163469.3 | 5.435693 | 245.8012
| 121.5902 | 2.413215 | 75.2 | 164261.9 | 5.438823 | 245.7045
| 122.2986 | 2.439989 | 75.4 | 165301.3 | 5.441711 | 246.0254
| 123.0458 | 2.466497 | 75.6 | 165985 | 5.44222 | 245.6523
| 123.221 | 2.493409 | 75.8 | 166713.7 | 5.492637 | 246.7372
| 124.5623 | 2.520676 | 76 | 167275.6 | 5.443712 | 244.7494
| 124.5005 | 2.548128 | 76.2 | 167251.9 | 5.519141 | 245.1495
| 125.0633 | 2.575644 | 76.4 | 167103.8 | 5.541304 | 243.8661
| 126.2375 | 2.603576 | 76.6 | 166697.2 | 5.512982 | 240.7634
| 126.7687 | 2.631595 | 76.8 | 166933.6 | 5.535988 | 240.2151
| 128.0484 | 2.659761 | 77 | 167332.8 | 5.494347 | 238.242
| 128.64 | 2.688971 | 77.2 | 168906.4 | 5.506242 | 239.7047
| 129.4766 | 2.718256 | 77.4 | 170643.6 | 5.496452 | 240.8655
| 129.9959 | 2.748396 | 77.6 | 173254 | 5.509811 | 244.1174
| 130.9566 | 2.778354 | 77.8 | 175054.1 | 5.490528 | 245.0725
| 131.4859 | 2.808603 | 78 | 176703.8 | 5.508011 | 246.7605
| 132.1824 | 2.839858 | 78.2 | 178374 | 5.513548 | 248.1001
| 133.2802 | 2.870326 | 78.4 | 178993.5 | 5.490058 | 246.8743
| 133.6455 | 2.901747 | 78.6 | 179788.3 | 5.52676 | 247.5832
| 134.061 | 2.932974 | 78.8 | 180032.3 | 5.561568 | 247.321
| 135.3608 | 2.964596 | 79 | 180306.9 | 5.52509 | 245.1517
| 136.2554 | 2.996743 | 79.2 | 179730.4 | 5.527026 | 242.6182
| 136.8895 | 3.028494 | 79.4 | 179382.1 | 5.547327 | 241.0167
| 138.0022 | 3.060631 | 79.6 | 178617.8 | 5.532481 | 237.812
| 138.6294 | 3.0932 | 79.8 | 178372.3 | 5.553808 | 236.4315
| 139.3289 | 3.12628 | 80 | 178672.1 | 5.566962 | 235.7204
| 140.2551 | 3.159746 | 80.2 | 179593.4 | 5.559112 | 235.4645
| 140.519 | 3.193982 | 80.4 | 181191.5 | 5.600525 | 237.5479
| 141.9016 | 3.228384 | 80.6 | 182836.3 | 5.554168 | 237.4092
| 142.8707 | 3.262705 | 80.8 | 184352.8 | 5.540646 | 237.9209
| 144.016 | 3.2983 | 81 | 186841.2 | 5.510933 | 239.4737
| 144.6444 | 3.334006 | 81.2 | 188991.2 | 5.52227 | 241.5706
| 145.3934 | 3.370588 | 81.4 | 192096.6 | 5.520947 | 244.7855
| 146.2374 | 3.407014 | 81.6 | 194664.3 | 5.514825 | 247.0185
| 147.12 | 3.443985 | 81.8 | 196978.7 | 5.507965 | 248.7981
| 147.8464 | 3.481985 | 82 | 199335.4 | 5.514088 | 250.9543
| 148.697 | 3.519517 | 82.2 | 200710.3 | 5.514596 | 251.4402
| 149.3027 | 3.557816 | 82.4 | 201277.4 | 5.537864 | 251.2891
| 150.8284 | 3.595925 | 82.6 | 202109 | 5.492387 | 249.6345
| 151.6316 | 3.634617 | 82.8 | 203102.7 | 5.499203 | 249.6883
| 152.6965 | 3.674138 | 83 | 204087.9 | 5.488505 | 249.2115
| 153.3854 | 3.713622 | 83.2 | 204479 | 5.506868 | 248.6689
| 154.6042 | 3.753803 | 83.4 | 205172.5 | 5.487232 | 247.5078
| 155.7554 | 3.793722 | 83.6 | 205482.7 | 5.473603 | 245.9758
| 156.6921 | 3.834185 | 83.8 | 205684.8 | 5.476073 | 244.7346
| 157.853 | 3.875366 | 84 | 205651.3 | 5.465126 | 242.7784
| 158.2987 | 3.916837 | 84.2 | 206433.9 | 5.499549 | 243.2625
| 158.8635 | 3.958925 | 84.4 | 207667.6 | 5.524229 | 244.1202
| 159.9889 | 4.001177 | 84.6 | 208389.6 | 5.512676 | 243.2533
| 161.0846 | 4.043884 | 84.8 | 209706.9 | 5.500889 | 243.2301
| 161.6517 | 4.087939 | 85 | 212198.1 | 5.521277 | 245.7168
| 163.0881 | 4.131387 | 85.2 | 213381.5 | 5.487854 | 244.8805
| 164.034 | 4.175417 | 85.4 | 214488.6 | 5.488385 | 244.8572
| 165.0259 | 4.22044 | 85.6 | 216329.6 | 5.483772 | 245.6943
| 165.9951 | 4.265511 | 85.8 | 217842.1 | 5.481884 | 246.1452
| 167.4012 | 4.310965 | 86 | 218871.3 | 5.454028 | 245.1942
| 167.6088 | 4.357541 | 86.2 | 220501.8 | 5.502622 | 247.167
| 168.9932 | 4.403874 | 86.4 | 221774.6 | 5.47575 | 246.5624
| 170.0451 | 4.451234 | 86.6 | 222907.2 | 5.472264 | 246.3879
| 171.3115 | 4.498625 | 86.8 | 224178.7 | 5.454352 | 246.0086
| 172.6877 | 4.546775 | 87 | 226081.6 | 5.427941 | 246.2223
| 173.4563 | 4.595874 | 87.2 | 228051.8 | 5.440357 | 247.5806
| 174.662 | 4.644836 | 87.4 | 229833.9 | 5.42587 | 247.9339
| 175.2271 | 4.694362 | 87.6 | 231548.1 | 5.451655 | 249.3187
| 176.1405 | 4.74435 | 87.8 | 232413.2 | 5.459577 | 249.0591
| 177.7404 | 4.795086 | 88 | 231661.2 | 5.432745 | 245.6859
| 178.9056 | 4.845819 | 88.2 | 231918 | 5.428228 | 244.3034
| 179.8355 | 4.897495 | 88.4 | 232598.6 | 5.43709 | 243.8342
| 181.0463 | 4.949162 | 88.6 | 233213.7 | 5.428994 | 242.8285
| 182.3566 | 5.001754 | 88.8 | 235253.3 | 5.41022 | 243.3352
| 183.4972 | 5.055924 | 89 | 239129.9 | 5.39616 | 246.2537
| 184.1655 | 5.109661 | 89.2 | 241047 | 5.41661 | 247.6556
| 185.3657 | 5.164351 | 89.4 | 242140.5 | 5.409949 | 247.2232
| 186.5613 | 5.219042 | 89.6 | 243576.5 | 5.401993 | 247.1957
| 188.0379 | 5.274405 | 89.8 | 244991.8 | 5.378649 | 246.6925
| 189.3187 | 5.331309 | 90 | 247524.3 | 5.364096 | 247.7824
| 190.4148 | 5.388077 | 90.2 | 250108.5 | 5.359449 | 249.2153
| 191.5397 | 5.446369 | 90.4 | 253757.8 | 5.350945 | 251.7971
| 192.4756 | 5.504444 | 90.6 | 256307.7 | 5.356354 | 253.4287
| 193.4774 | 5.562952 | 90.8 | 257812.6 | 5.36187 | 253.7698
| 194.6996 | 5.622229 | 91 | 258120.3 | 5.3599 | 252.4205
| 196.0586 | 5.682222 | 91.2 | 257879.3 | 5.352895 | 250.2701
| 197.3308 | 5.741912 | 91.4 | 257055.3 | 5.352129 | 247.65
| 198.4072 | 5.802592 | 91.6 | 255555.8 | 5.365218 | 244.6427
| 199.1306 | 5.863369 | 91.8 | 255200.4 | 5.393089 | 243.4351
| 200.5349 | 5.925013 | 92 | 254933.6 | 5.384464 | 241.3217
| 201.9217 | 5.987696 | 92.2 | 255739.5 | 5.373782 | 240.4031
| 203.1693 | 6.050613 | 92.4 | 257386.6 | 5.367466 | 240.5823
| 204.1937 | 6.115084 | 92.6 | 259965.4 | 5.370904 | 242.065
| 205.5553 | 6.179456 | 92.8 | 262323.2 | 5.357051 | 242.8124
| 206.6026 | 6.245497 | 93 | 265302.1 | 5.35891 | 244.6615
| 208.0372 | 6.31149 | 93.2 | 267179.2 | 5.344214 | 244.789
| 208.7681 | 6.377922 | 93.4 | 268684.2 | 5.367129 | 245.5524
| 210.394 | 6.445571 | 93.6 | 270004.9 | 5.345609 | 244.8315
| 211.3117 | 6.513251 | 93.8 | 271254.6 | 5.360185 | 245.0602
| 212.701 | 6.581932 | 94 | 273777 | 5.347197 | 245.9087
| 214.2062 | 6.652105 | 94.2 | 276934.6 | 5.327653 | 247.2299
| 215.206 | 6.72278 | 94.4 | 279992 | 5.333924 | 249.1605
| 216.9393 | 6.794797 | 94.6 | 284113.8 | 5.301711 | 251.1008
| 217.9508 | 6.866609 | 94.8 | 286637.8 | 5.309574 | 252.4538
| 219.1344 | 6.939486 | 95 | 288608.4 | 5.311333 | 252.9994
| 220.3195 | 7.013555 | 95.2 | 291062.8 | 5.312278 | 254.0231
| 221.9973 | 7.087463 | 95.4 | 292582.6 | 5.291944 | 253.4077
| 223.0574 | 7.163327 | 95.6 | 295097.4 | 5.299644 | 254.6593
| 224.7149 | 7.238954 | 95.8 | 298405.4 | 5.276276 | 255.8306
| 226.2046 | 7.31588 | 96 | 300346.1 | 5.265786 | 255.8949
| 227.4232 | 7.393547 | 96.2 | 300693.1 | 5.272783 | 254.7947
| 228.3789 | 7.471204 | 96.4 | 300631.2 | 5.292775 | 253.6761
| 229.7115 | 7.549393 | 96.6 | 300325.2 | 5.296064 | 251.8195
| 231.4417 | 7.628245 | 96.8 | 299753.7 | 5.282124 | 249.2045
| 232.982 | 7.708873 | 97 | 301009.8 | 5.272861 | 248.6024
| 234.7751 | 7.790338 | 97.2 | 303768.5 | 5.248389 | 249.0773
| 236.4138 | 7.873223 | 97.4 | 307159.7 | 5.230236 | 250.3393
| 238.0628 | 7.955713 | 97.6 | 309521.1 | 5.214159 | 250.6213
| 239.6257 | 8.039646 | 97.8 | 311936.8 | 5.202706 | 251.0654
| 240.7532 | 8.125445 | 98 | 314509.8 | 5.210936 | 252.2201
| 242.5131 | 8.210771 | 98.2 | 316250.2 | 5.193351 | 251.7838
| 244.3316 | 8.297843 | 98.4 | 318764.8 | 5.172473 | 251.9812
| 245.9777 | 8.384822 | 98.6 | 321085.3 | 5.159323 | 252.2212
| 247.3384 | 8.473014 | 98.8 | 322826.7 | 5.160317 | 252.3069
| 248.8367 | 8.56286 | 99 | 324742.7 | 5.155968 | 252.3765
| 250.0946 | 8.653096 | 99.2 | 326182 | 5.162779 | 252.3266
END
Unloading Marker

## Test 063
Segment | Displacement Into Surface | Load On Sample | Time On Sample | Harmonic Contact Stiffness | Hardness | Modulus
| nm | mN | s | N/m | GPa | GPa
Surface Marker | 3.24373 | 0.002905311 | 0 | 138.1804 | 1.7977e+308 | 1.7977e+308
| -2.181471 | 0.003432886 | 0.2 | 189.9919 | 1.7977e+308 | 1.7977e+308
| 3.084851 | 0.003173629 | 0.4 | 251.4651 | 1.7977e+308 | 1.512538e-158
| 3.027129 | 0.003304551 | 0.6 | 289.406 | 1.7977e+308 | 1.740749e-158
| 2.651441 | 0.003459036 | 0.8 | 329.2541 | 1.7977e+308 | 1.980431e-158
| 4.6584 | 0.003435585 | 1 | 353.983 | 1.7977e+308 | 2.129173e-158
| 5.35276 | 0.003512106 | 1.2 | 336.5666 | 1.7977e+308 | 2.024415e-158
| 2.667191 | 0.003842337 | 1.4 | 320.9173 | 1.7977e+308 | 1.930286e-158
| 2.828321 | 0.00396063 | 1.6 | 324.44 | 1.7977e+308 | 1.951475e-158
| 5.594847 | 0.003888672 | 1.8 | 337.9314 | 1.7977e+308 | 2.032624e-158
| 6.070236 | 0.003992938 | 2 | 391.6467 | 1.7977e+308 | 2.355717e-158
| 4.722762 | 0.004224453 | 2.2 | 502.248 | 1.7977e+308 | 3.020972e-158
| 6.614851 | 0.004212821 | 2.4 | 611.3289 | 59.25488 | 61.94154
| 5.462426 | 0.004352475 | 2.484 | 659.1512 | 5.5561 | 19.34489
| 7.274618 | 0.004470755 | 2.8 | 831.1029 | 24.30345 | 51.87481
| 5.097686 | 0.004784884 | 3 | 884.6699 | 18.02309 | 45.70514
| 3.743683 | 0.005047739 | 3.2 | 919.2236 | 1.7977e+308 | 5.52904e-158
| 8.084642 | 0.004893382 | 3.4 | 958.7305 | 7.450777 | 31.0686
| 10.12436 | 0.004911079 | 3.6 | 965.6559 | 2.269927 | 17.01576
| 8.871514 | 0.005181913 | 3.8 | 993.7383 | 4.710514 | 24.73562
| 9.091142 | 0.005353605 | 4 | 1043.602 | 4.114123 | 23.8648
| 9.444311 | 0.005524145 | 4.2 | 1097.635 | 3.395842 | 22.4191
| 5.907981 | 0.005996361 | 4.4 | 1212.438 | -202.5168 | 1.7977e+308
| 4.860374 | 0.006302888 | 4.6 | 1497.536 | 1273.335 | 1131.469
| 5.12716 | 0.006517527 | 4.8 | 1705.359 | -243.9328 | 1.7977e+308
| 7.350313 | 0.006582722 | 5 | 1694.825 | 8.634776 | 51.96885
| 8.601382 | 0.006712172 | 5.2 | 1607.877 | 4.562325 | 34.93854
| 7.614776 | 0.006993071 | 5.4 | 1496.072 | 12.16201 | 52.86546
| 10.25633 | 0.007005373 | 5.6 | 1407.886 | 2.974297 | 23.93199
| 9.568396 | 0.007269876 | 5.8 | 1411.993 | 4.389049 | 28.75049
| 7.936997 | 0.007610534 | 6 | 1485.485 | 13.41835 | 52.85125
| 8.181816 | 0.00785602 | 6.2 | 1793.362 | 7.438167 | 46.48529
| 8.549378 | 0.008098987 | 6.4 | 2277.586 | 4.502208 | 45.18232
| 9.491256 | 0.008322328 | 6.6 | 3048.154 | 2.568155 | 45.04718
| 8.714563 | 0.008670823 | 6.8 | 3670.927 | 3.157532 | 59.72835
| 8.497735 | 0.008964234 | 7 | 3768.179 | 3.544339 | 64.14126
| 9.821038 | 0.009168026 | 7.2 | 3379.307 | 2.549791 | 47.51926
| 9.539488 | 0.009468438 | 7.4 | 2960.58 | 3.222685 | 45.99018
| 9.951 | 0.009727977 | 7.6 | 2927.663 | 2.987497 | 43.08462
| 8.39983 | 0.01014735 | 7.8 | 3087.955 | 5.507007 | 61.43034
| 9.935117 | 0.01034082 | 8 | 3304.395 | 3.051573 | 47.87925
| 11.04264 | 0.01061397 | 8.2 | 3814.641 | 2.165723 | 45.87641
| 10.92265 | 0.01096185 | 8.4 | 4210.724 | 2.229036 | 50.78056
| 9.549557 | 0.01141147 | 8.6 | 4129.755 | 3.48463 | 61.63732
| 10.52535 | 0.01167555 | 8.8 | 3715.043 | 2.914316 | 49.58409
| 10.86971 | 0.01197769 | 9 | 3676.269 | 2.790562 | 47.30521
| 10.43674 | 0.01234982 | 9.2 | 3657.708 | 3.31898 | 50.70798
| 10.54581 | 0.01268788 | 9.4 | 3600.882 | 3.411106 | 49.89229
| 11.75501 | 0.0129338 | 9.6 | 3665.878 | 2.545035 | 43.18787
| 10.98389 | 0.01338105 | 9.8 | 4158.558 | 3.003314 | 52.78583
| 11.58249 | 0.01373403 | 10 | 4784.61 | 2.511323 | 54.9243
| 12.55085 | 0.01412408 | 10.2 | 5795.69 | 1.981963 | 58.47072
| 11.12814 | 0.01469332 | 10.4 | 7156.457 | 2.594257 | 82.77213
| 11.54017 | 0.01508819 | 10.6 | 7955.415 | 2.383024 | 87.38204
| 10.88367 | 0.01556542 | 10.8 | 7837.964 | 2.868856 | 93.50529
| 10.74628 | 0.01602294 | 11 | 6921.914 | 3.22723 | 85.7334
| 9.942354 | 0.01652121 | 11.2 | 6305.66 | 4.348811 | 89.58913
| 10.79329 | 0.01690149 | 11.4 | 5898.31 | 3.723318 | 75.72582
| 10.97792 | 0.01730849 | 11.6 | 5657.321 | 3.775672 | 72.03747
| 11.02794 | 0.01775653 | 11.8 | 5382.011 | 4.002811 | 69.50929
| 10.17678 | 0.01826196 | 12 | 5361.249 | 5.333718 | 79.52286
| 12.00289 | 0.01860731 | 12.2 | 5258.646 | 3.464576 | 61.26655
| 12.38604 | 0.01900598 | 12.4 | 4999.091 | 3.395388 | 56.82054
| 14.4747 | 0.01930231 | 12.6 | 4823.804 | 2.366545 | 44.93019
| 13.23859 | 0.01982694 | 12.8 | 4825.823 | 3.106523 | 51.10132
| 14.66061 | 0.02016294 | 13 | 4782.857 | 2.461345 | 44.43177
| 14.83228 | 0.02062418 | 13.2 | 4824.304 | 2.46366 | 44.32948
| 15.67142 | 0.02106705 | 13.4 | 5128.9 | 2.154628 | 43.5777
| 15.25997 | 0.02158661 | 13.6 | 5405.871 | 2.322559 | 47.26997
| 14.82933 | 0.02214846 | 13.8 | 5714.281 | 2.518267 | 51.56761
| 17.58327 | 0.02249936 | 14 | 6221.527 | 1.679667 | 45.23134
| 17.09144 | 0.02316011 | 14.2 | 7214.348 | 1.770241 | 53.47299
| 15.38851 | 0.02390182 | 14.4 | 8314.965 | 2.222418 | 68.93306
| 16.43529 | 0.02446958 | 14.6 | 9406.486 | 1.918657 | 71.79577
| 16.18848 | 0.02516385 | 14.8 | 10679.39 | 1.989238 | 82.63988
| 14.00025 | 0.02593876 | 15 | 10934.53 | 2.810351 | 100.6428
| 16.05071 | 0.02647636 | 15.2 | 10270.91 | 2.1782 | 80.95971
| 17.0368 | 0.02704253 | 15.4 | 9458.412 | 2.013422 | 70.24988
| 17.90592 | 0.02758156 | 15.6 | 9016.028 | 1.882066 | 63.73201
| 18.01519 | 0.02821701 | 15.8 | 8455.334 | 1.94818 | 59.91337
| 17.01248 | 0.0289119 | 16 | 8302.377 | 2.291627 | 63.22232
| 17.83818 | 0.02961459 | 16.2 | 8560.295 | 2.111734 | 61.74619
| 17.50814 | 0.03032232 | 16.4 | 8744.386 | 2.253417 | 64.55438066
| 18.843 | 0.03101249 | 16.6 | 9154.164 | 1.954657 | 62.09814
| 18.05153 | 0.03189978 | 16.8 | 9933.866 | 2.168644 | 70.51916
| 18.5008 | 0.03268273 | 17 | 10546.16 | 2.089273 | 72.74233
| 17.97534 | 0.03357269 | 17.2 | 11150.97 | 2.262599 | 79.44723
| 18.21548 | 0.03443401 | 17.4 | 11974.17 | 2.230888 | 83.98408
| 19.10766 | 0.03526794 | 17.6 | 12669.25 | 2.055144 | 84.29642
| 19.26032 | 0.03605806 | 17.8 | 12883.1 | 2.069913 | 85.14284
| 18.40601 | 0.03704315 | 18 | 12979.7 | 2.344366 | 90.49645
| 19.14972 | 0.03787196 | 18.2 | 12901.45 | 2.223874 | 86.32619
| 19.25393 | 0.03887004 | 18.4 | 13319.24 | 2.254145 | 88.75735
| 20.34494 | 0.03970441 | 18.6 | 13885.22 | 2.049832 | 87.18256
| 19.98024 | 0.04077691 | 18.8 | 14658.01 | 2.170514 | 94.01639
| 20.23303 | 0.04177043 | 19 | 15600.71 | 2.151271 | 98.8442
| 20.02321 | 0.04305902 | 19.2 | 17429.46 | 2.229619 | 112.0046
| 20.15908 | 0.04413612 | 19.4 | 18163.47 | 2.248305 | 116.1899
| 19.29043 | 0.04531112 | 19.6 | 18638.55 | 2.519206 | 125.5679
| 20.49743 | 0.04636174 | 19.8 | 18564.79 | 2.296641 | 117.2139
| 20.40211 | 0.04743046 | 20 | 18202.12 | 2.390063 | 115.7651
| 20.743 | 0.04868761 | 20.2 | 17701.14 | 2.399011 | 110.8519
| 20.23203 | 0.04987819 | 20.4 | 17729.26 | 2.595109 | 114.4454
| 20.76186 | 0.05113204 | 20.6 | 18030.62 | 2.530391 | 113.4109
| 20.81288 | 0.052378 | 20.8 | 19083.92 | 2.56257 | 120.035
| 22.72799 | 0.05357672 | 21 | 20232.79 | 2.191353 | 115.9507
| 21.76828 | 0.05506932 | 21.2 | 21013.76 | 2.44519 | 126.63
| 22.83599 | 0.05641092 | 21.4 | 21195.19 | 2.288155 | 121.5454
| 22.80696 | 0.05770062 | 21.6 | 20970.59 | 2.359751 | 120.6601
| 23.35933 | 0.05899559 | 21.8 | 19915.93 | 2.333796 | 111.8491
| 24.40524 | 0.06027028 | 22 | 19214.92 | 2.212813 | 103.1807
| 24.08346 | 0.06162741 | 22.2 | 19081.45 | 2.335049 | 104.1815
| 23.8645 | 0.06300555 | 22.4 | 19271.45 | 2.436305 | 106.5097
| 24.76112 | 0.06444307 | 22.6 | 19502.97 | 2.323276 | 103.8367
| 25.27733 | 0.06587662 | 22.8 | 20359.11 | 2.272514 | 106.2548
| 24.41429 | 0.06742733 | 23 | 21478.81 | 2.474186 | 116.6604
| 25.04684 | 0.06914393 | 23.2 | 22711.66 | 2.401214 | 120.3918
| 25.34993 | 0.07066031 | 23.4 | 23493.74 | 2.392701 | 123.2807
| 24.90115 | 0.07251881 | 23.6 | 25507.14 | 2.517386 | 137.1265
| 24.93975 | 0.07414735 | 23.8 | 26831.22 | 2.554574 | 144.613
| 25.12746 | 0.07578695 | 24 | 27491.4 | 2.572984 | 147.4364
| 24.92352 | 0.07774708 | 24.2 | 28325.26 | 2.679049 | 153.8678
| 25.30251 | 0.07940784 | 24.4 | 28706.36 | 2.661913 | 153.7951
| 25.5359 | 0.08115471 | 24.6 | 27871.09 | 2.69523 | 147.8931
| 24.92918 | 0.08278579 | 24.8 | 27114.48 | 2.902662 | 147.8257
| 25.10703 | 0.08441028 | 25 | 26622.93 | 2.939164 | 144.2035
| 25.78944 | 0.08622707 | 25.2 | 26191.04 | 2.870514 | 137.9867
| 26.03561 | 0.08788378 | 25.4 | 26064.17 | 2.885234 | 136.1547
| 25.95892 | 0.08981024 | 25.6 | 26513.8 | 2.967929 | 139.3341
| 26.15284 | 0.09153599 | 25.8 | 26960.94 | 2.982997 | 140.8818
| 26.5761 | 0.0933611 | 26 | 27621.91 | 2.947153 | 142.2167
| 26.48002 | 0.09551349 | 26.2 | 28674.2 | 3.02812 | 148.771
| 25.97963 | 0.09746334 | 26.4 | 29366.64 | 3.203598 | 156.0935
| 26.66447 | 0.09938433 | 26.6 | 29933.64 | 3.107215 | 155.0372
| 26.50269 | 0.1014803 | 26.8 | 30529.38 | 3.210776 | 159.6843
| 26.47521 | 0.1034801 | 27 | 31010.01 | 3.282914 | 162.8444
| 26.82242 | 0.1055201 | 27.2 | 31364.27 | 3.269578 | 162.7621
| 26.70734 | 0.1077969 | 27.4 | 32165.19 | 3.365506 | 168.324
| 26.77934 | 0.1098829 | 27.6 | 32919.76 | 3.410442 | 172.3335
| 26.45154 | 0.1122445 | 27.8 | 33891.27 | 3.562223 | 180.631
| 26.96887 | 0.1144436 | 28 | 34500.02 | 3.500342 | 180.491
| 27.26008 | 0.116587 | 28.2 | 35016.56 | 3.495529 | 181.5309
| 27.06997 | 0.1189623 | 28.4 | 35221.17 | 3.624152 | 184.5015
| 27.03796 | 0.1210815 | 28.6 | 35084.67 | 3.711639 | 184.3311
| 27.30236 | 0.1233656 | 28.8 | 34676.85 | 3.732476 | 180.4239
| 27.42206 | 0.1255751 | 29 | 34802.55 | 3.777492 | 180.5799
| 27.18328 | 0.1278669 | 29.2 | 35039.74 | 3.920539 | 184.0784
| 28.08516 | 0.1302773 | 29.4 | 35439.56 | 3.755755 | 179.9186
| 28.05083 | 0.1326415 | 29.6 | 36016.72 | 3.834261 | 183.6553
| 27.76402 | 0.1351989 | 29.8 | 36934.48 | 3.981793 | 191.2819
| 27.90572 | 0.1375678 | 30 | 37221.28 | 4.019362 | 192.1319
| 28.00895 | 0.1402339 | 30.2 | 37439.79 | 4.078631 | 192.9473
| 28.04759 | 0.1426251 | 30.4 | 37601.1 | 4.147321 | 193.9093
| 28.34656 | 0.1452002 | 30.6 | 37589.86 | 4.15136 | 191.9073
| 28.57524 | 0.1475657 | 30.8 | 37522.9 | 4.168759 | 190.1508
| 28.59759 | 0.1500262 | 31 | 37650.62 | 4.243051 | 191.0439
| 28.53232 | 0.1527771 | 31.2 | 38028.04 | 4.347297 | 194.0142
| 28.67962 | 0.1554875 | 31.4 | 38340.28 | 4.388896 | 194.971
| 28.85431 | 0.1579882 | 31.6 | 38519.64 | 4.417497 | 194.9565
| 29.03064 | 0.1606962 | 31.8 | 38792.92 | 4.449524 | 195.4626
| 28.99222 | 0.163304 | 32 | 39066.98 | 4.541976 | 197.6285
| 29.71625 | 0.1661096 | 32.2 | 39252.94 | 4.415273 | 193.469
| 30.02426 | 0.168676 | 32.4 | 39362.91 | 4.406202 | 192.1221
| 30.43369 | 0.1715119 | 32.6 | 39717.99 | 4.371249 | 191.3643
| 30.63847 | 0.174367 | 32.8 | 40213.23 | 4.390462 | 192.804
| 30.83338 | 0.1772145 | 33 | 40683.54 | 4.411929 | 194.1727
| 30.92225 | 0.1800614 | 33.2 | 41342.14 | 4.457837 | 197.2559
| 30.68684 | 0.1831611 | 33.4 | 42429.81 | 4.593667 | 205.0384
| 31.31522 | 0.1861937 | 33.6 | 43479.22 | 4.483583 | 206.0455
| 31.55091 | 0.1893775 | 33.8 | 44318.51 | 4.493105 | 208.9567
| 31.80194 | 0.1924569 | 34 | 45094.33 | 4.496191 | 211.3889
| 31.57474 | 0.1955325 | 34.2 | 45729.29 | 4.633001 | 216.8182
| 32.42628 | 0.1987498 | 34.4 | 46073.68 | 4.482652 | 212.3806
| 32.37207 | 0.2018012 | 34.6 | 46274.73 | 4.575651 | 214.1794
| 32.18125 | 0.2051611 | 34.8 | 46649.12 | 4.712667 | 217.9755
| 32.51886 | 0.2083083 | 35 | 47000.81 | 4.697162 | 217.5152
| 32.98375 | 0.2117418 | 35.2 | 47404.81 | 4.653455 | 216.3911
| 32.79658 | 0.2150417 | 35.4 | 48136.72 | 4.777953 | 221.9038
| 33.02584 | 0.2186224 | 35.6 | 49019.56 | 4.791532 | 224.9791
| 33.31589 | 0.221984 | 35.8 | 49718.53 | 4.785463 | 226.5981
| 33.71107 | 0.2253935 | 36 | 50256.34 | 4.754729 | 226.575
| 33.68199 | 0.2290595 | 36.2 | 50565.63 | 4.849333 | 228.7714
| 34.21944 | 0.2325673 | 36.4 | 50243.35 | 4.796721 | 223.422
| 34.50922 | 0.2358856 | 36.6 | 49830.41 | 4.808285 | 219.6268
| 34.7913 | 0.2394283 | 36.8 | 49484.07 | 4.825848 | 216.3054
| 34.77766 | 0.2427901 | 37 | 49378.64 | 4.913219 | 216.2706
| 35.68902 | 0.2464901 | 37.2 | 49608.64 | 4.756512 | 211.3446
| 35.58537 | 0.2500844 | 37.4 | 50077.63 | 4.857813 | 214.6034
| 35.96415 | 0.2538992 | 37.6 | 50796.22 | 4.833656 | 215.6895
| 36.24607 | 0.2575345 | 37.8 | 51300.94 | 4.834245 | 216.4302
| 36.7779 | 0.2612147 | 38 | 51960.01 | 4.769922 | 216.162
| 36.68528 | 0.2653752 | 38.2 | 52942.51 | 4.866506 | 221.6851
| 36.99815 | 0.2692401 | 38.4 | 53778.49 | 4.856806 | 223.6955
| 36.92889 | 0.2734426 | 38.6 | 54715.7 | 4.948569 | 228.8976
| 37.22819 | 0.2774135 | 38.8 | 55488.28 | 4.944091 | 230.6808
| 36.80818 | 0.2814912 | 39 | 56151.33 | 5.129276 | 237.2592
| 37.52738 | 0.2858104 | 39.2 | 56582.71 | 5.026523 | 234.3455
| 37.46353 | 0.2898336 | 39.4 | 56761.19 | 5.124613 | 236.0238
| 38.46586 | 0.2940911 | 39.6 | 57210.05 | 4.950974 | 231.2628
| 38.71623 | 0.2984005 | 39.8 | 57676.06 | 4.967941 | 231.9845
| 38.85756 | 0.3025838 | 40 | 58062.18 | 5.009694 | 233.0924
| 38.91425 | 0.3069803 | 40.2 | 58888.34 | 5.068681 | 236.7675
| 39.56389 | 0.3116214 | 40.4 | 60068.93 | 4.981267 | 237.8303
| 39.74568 | 0.3160889 | 40.6 | 60896.49 | 5.009406 | 240.589
| 39.76881 | 0.3208788 | 40.8 | 62055.07 | 5.076121 | 245.9713
| 39.98254 | 0.3254402 | 41 | 62854.17 | 5.097446 | 248.3662
| 40.50507 | 0.3303973 | 41.2 | 63678.61 | 5.051237 | 248.6492
| 41.00777 | 0.3350051 | 41.4 | 64027.28 | 5.011098 | 246.9767
| 41.48292 | 0.3396897 | 41.6 | 64194.24 | 4.981758 | 244.7664
| 42.07281 | 0.3444998 | 41.8 | 64078.03 | 4.933257 | 240.6577
| 41.75207 | 0.3492723 | 42 | 64300.2 | 5.084215 | 244.1384
| 42.47443 | 0.3541615 | 42.2 | 64330.78 | 5.002823 | 239.8031
| 43.18379 | 0.358954 | 42.4 | 64307.66 | 4.926348 | 235.4902
| 43.2752 | 0.3640184 | 42.6 | 64455.42 | 4.986642 | 235.8868
| 43.60967 | 0.3688371 | 42.8 | 64859.54 | 4.985798 | 235.7683
| 43.88737 | 0.3737275 | 43 | 64900.67 | 5.003101 | 234.5523
| 44.03762 | 0.3789927 | 43.2 | 65155.18 | 5.050309 | 235.0167
| 44.79595 | 0.3841571 | 43.4 | 65506.25 | 4.963484 | 232.1397
| 45.34575 | 0.3891782 | 43.6 | 65903.66 | 4.919708 | 230.7614
| 45.88611 | 0.3944394 | 43.8 | 66091.68 | 4.885044 | 228.687
| 46.2767 | 0.3996825 | 44 | 66743.57 | 4.874147 | 229.2723
| 45.98186 | 0.4051653 | 44.2 | 67669.6 | 5.001084 | 234.8954
| 46.28656 | 0.4109235 | 44.4 | 69053.11 | 5.003448 | 238.795
| 46.52594 | 0.4164491 | 44.6 | 69970.88 | 5.021602 | 241.256
| 46.63623 | 0.4223415 | 44.8 | 71253.61 | 5.06612 | 245.9293
| 46.75895 | 0.4279771 | 45 | 71884.95 | 5.112359 | 247.9867
| 47.41328 | 0.4336669 | 45.2 | 72323.73 | 5.05245 | 246.028
| 47.60995 | 0.4396315 | 45.4 | 72471.31 | 5.092649 | 245.776
| 47.62209 | 0.4453285 | 45.6 | 72821.24 | 5.163704 | 247.394
| 47.76411 | 0.4514417 | 45.8 | 73443.67 | 5.210025 | 249.2877
| 47.57538 | 0.4573894 | 46 | 74022.35 | 5.323537 | 253.0522
| 48.01657 | 0.4634195 | 46.2 | 74614.8 | 5.305189 | 252.9569
| 48.68015 | 0.4698501 | 46.4 | 75738.97 | 5.239701 | 253.54
| 48.81417 | 0.4760071 | 46.6 | 76500.48 | 5.283703 | 255.973
| 49.1707 | 0.4824184 | 46.8 | 77026.73 | 5.287872 | 256.1517
| 49.71595 | 0.4886639 | 47 | 77609.6 | 5.250783 | 255.3834
| 49.80856 | 0.4950936 | 47.2 | 78083.93 | 5.307845 | 256.9665
| 50.40048 | 0.5016082 | 47.4 | 77917.92 | 5.273262 | 253.1788
| 51.09892 | 0.5078618 | 47.6 | 77715.63 | 5.215842 | 248.7368
| 51.62861 | 0.5142557 | 47.8 | 77824.84 | 5.189817 | 246.4843
| 52.13505 | 0.5206161 | 48 | 77856.13 | 5.168911 | 244.1324
| 52.11247 | 0.5274668 | 48.2 | 78112.99 | 5.250635 | 245.5231
| 52.2939 | 0.5341942 | 48.4 | 78576.95 | 5.289244 | 246.5107
| 52.58274 | 0.5411016 | 48.6 | 79124.33 | 5.307722 | 247.2011
| 52.98209 | 0.5477918 | 48.8 | 79351.41 | 5.305984 | 246.1513
| 53.22927 | 0.5545754 | 49 | 79549.3 | 5.33415 | 245.8425
| 53.8958 | 0.5617486 | 49.2 | 79905.88 | 5.285167 | 243.8575
| 55.0449 | 0.5686265 | 49.4 | 80225.92 | 5.147608 | 239.3136
| 54.88774 | 0.575888 | 49.6 | 80823.92 | 5.246797 | 242.4637
| 55.06692 | 0.583049 | 49.8 | 81722.51 | 5.280534 | 244.8931
| 54.85787 | 0.5904192 | 50 | 82948.14 | 5.383732 | 250.4963
| 55.22589 | 0.5981827 | 50.2 | 84090.92 | 5.385117 | 252.7699
| 55.65905 | 0.6056399 | 50.4 | 84895.89 | 5.374837 | 253.5176
| 55.9296 | 0.6134101 | 50.6 | 85634.2 | 5.397971 | 254.9189
| 57.37789 | 0.6207635 | 50.8 | 85651.29 | 5.215225 | 247.7528
| 57.49513 | 0.6282323 | 51 | 85364.02 | 5.272165 | 246.5576
| 58.13553 | 0.6361735 | 51.2 | 85495.97 | 5.238225 | 244.1437
| 58.10096 | 0.6438816 | 51.4 | 85817.98 | 5.315746 | 245.6808
| 58.13908 | 0.6519199 | 51.6 | 86278.71 | 5.38241 | 247.321
| 58.7106 | 0.6598022 | 51.8 | 86998.95 | 5.35077 | 247.1241
| 58.86472 | 0.6680316 | 52 | 87983.17 | 5.391716 | 249.851
| 59.93528 | 0.6762754 | 52.2 | 88734.94 | 5.278142 | 247.3058
| 60.15508 | 0.6844131 | 52.4 | 89101.31 | 5.312201 | 247.721
| 60.849 | 0.6928898 | 52.6 | 89531.44 | 5.269245 | 246.0728
| 61.66216 | 0.7011004 | 52.8 | 89735.63 | 5.207855 | 243.2124
| 61.49436 | 0.7095534 | 53 | 90136.8 | 5.305254 | 245.5448
| 61.69948 | 0.7184376 | 53.2 | 90623.46 | 5.344662 | 246.4152
| 62.46006 | 0.726962 | 53.4 | 91097.13 | 5.28986 | 244.6445
| 62.81859 | 0.7358816 | 53.6 | 91594.96 | 5.303299 | 244.8322
| 63.13919 | 0.7446389 | 53.8 | 92230.3 | 5.319457 | 245.5949
| 63.18102 | 0.7535069 | 54 | 92755.6 | 5.38209 | 247.3048
| 63.68716 | 0.762694 | 54.2 | 93553.65 | 5.369079 | 247.7021
| 64.38148 | 0.7720184 | 54.4 | 94599.6 | 5.324735 | 247.9768
| 64.41679 | 0.7812828 | 54.6 | 95508.88 | 5.385318 | 250.8379
| 64.95097 | 0.7908571 | 54.8 | 96155.95 | 5.371603 | 250.6472
| 65.63376 | 0.8001198 | 55 | 96409.02 | 5.336128 | 248.6343
| 66.24965 | 0.8096147 | 55.2 | 96605.22 | 5.313672 | 246.803
| 66.83182 | 0.8192878 | 55.4 | 96437.39 | 5.301365 | 244.1237
| 67.09543 | 0.8288828 | 55.6 | 96887.65 | 5.330137 | 244.589
| 68.01413 | 0.8389589 | 55.8 | 98048.62 | 5.257109 | 244.2789
| 68.09778 | 0.8490509 | 56 | 99272.04 | 5.307488 | 247.6804
| 67.92204 | 0.8592294 | 56.2 | 100461.9 | 5.397612 | 252.133
| 68.64623 | 0.8698441 | 56.4 | 102052.4 | 5.35181 | 253.8014
| 68.93498 | 0.880104 | 56.6 | 102673 | 5.377256 | 254.6143
| 69.27921 | 0.8907875 | 56.8 | 103319.2 | 5.396722 | 255.2639
| 70.07525 | 0.9010617 | 57 | 103558.4 | 5.350202 | 252.8158
| 70.25918 | 0.9118345 | 57.2 | 103782.9 | 5.396531 | 252.9835
| 70.80763 | 0.922341 | 57.4 | 103740 | 5.389849 | 250.8691
| 71.58552 | 0.9333081 | 57.6 | 104122.4 | 5.349279 | 249.0076
| 71.61104 | 0.9440479 | 57.8 | 104210.5 | 5.417485 | 249.4584
| 72.51883 | 0.9549753 | 58 | 104768.5 | 5.355943 | 247.5731
| 72.94141 | 0.9665125 | 58.2 | 105921 | 5.361898 | 249.262
| 73.37917 | 0.9778466 | 58.4 | 107100.3 | 5.363753 | 250.9414
| 74.16002 | 0.9894518 | 58.6 | 108026.8 | 5.321927 | 250.5682
| 74.49923 | 1.001024 | 58.8 | 108923.2 | 5.34068 | 251.88
| 74.78845 | 1.01264 | 59 | 109295.5 | 5.370577 | 252.0159
| 75.40336 | 1.024648 | 59.2 | 109312.9 | 5.361037 | 249.9535
| 75.69115 | 1.036287 | 59.4 | 109179.2 | 5.394681 | 248.7971
| 75.99891 | 1.048081 | 59.6 | 109346.5 | 5.423466 | 248.3456
| 75.83676 | 1.060219 | 59.8 | 109119.5 | 5.522439 | 248.7171
| 76.10938 | 1.072225 | 60 | 109155.6 | 5.55791 | 248.072
| 76.98278 | 1.08444 | 60.2 | 109567.7 | 5.507266 | 246.0938
| 77.88942 | 1.096996 | 60.4 | 110138.8 | 5.453672 | 244.4438
| 78.59756 | 1.109419 | 60.6 | 110817.4 | 5.425619 | 243.8213
| 79.142 | 1.122487 | 60.8 | 112388.3 | 5.415018 | 246.0116
| 78.94366 | 1.135391 | 61 | 113708.2 | 5.503429 | 250.3302
| 79.77944 | 1.148693 | 61.2 | 115180.4 | 5.455474 | 251.1587
| 80.63664 | 1.161912 | 61.4 | 116469 | 5.406768 | 251.4457
| 80.82416 | 1.175621 | 61.6 | 117498.8 | 5.449121 | 253.5909
| 81.19307 | 1.18898 | 61.8 | 117751.6 | 5.472094 | 253.1511
| 81.43396 | 1.202469 | 62 | 118084.9 | 5.511189 | 253.3855
| 83.07084 | 1.216364 | 62.2 | 117992.9 | 5.377944 | 247.5588
| 83.57436 | 1.229913 | 62.4 | 117629.8 | 5.388827 | 245.2409
| 84.00852 | 1.24394 | 62.6 | 117740.3 | 5.406469 | 244.3049
| 84.74372 | 1.257826 | 62.8 | 118058 | 5.384248 | 242.8284
| 84.9975 | 1.271826 | 63 | 117796 | 5.426084 | 241.6686
| 85.5396 | 1.286369 | 63.2 | 118319.3 | 5.428298 | 241.3565
| 86.14131 | 1.300753 | 63.4 | 119105.9 | 5.419885 | 241.4432
| 86.65352 | 1.315339 | 63.6 | 119735.8 | 5.424292 | 241.4744
| 87.5965 | 1.330147 | 63.8 | 120493.6 | 5.377017 | 240.3874
| 88.70501 | 1.345303 | 64 | 122344.6 | 5.304505 | 241.2148
| 89.1949 | 1.360801 | 64.2 | 124393.6 | 5.304228 | 244.4645
| 89.394 | 1.376817 | 64.4 | 126701.2 | 5.337439 | 249.2417
| 90.06592 | 1.392566 | 64.6 | 128739.3 | 5.317192 | 251.8427
| 90.38482 | 1.409068 | 64.8 | 131387.5 | 5.335977 | 256.9797
| 90.49322 | 1.42529 | 65 | 132646.1 | 5.386778 | 259.735
| 91.15275 | 1.44157 | 65.2 | 133412.8 | 5.378088 | 259.5007
| 91.46582 | 1.458226 | 65.4 | 133598.3 | 5.413907 | 259.1653
| 92.8926 | 1.474431 | 65.6 | 133336.6 | 5.325659 | 254.1438
| 93.00098 | 1.49116 | 65.8 | 132923.4 | 5.387397 | 253.2035
| 93.48993 | 1.508079 | 66 | 133355.2 | 5.401402 | 252.8577
| 94.71376 | 1.52496 | 66.2 | 134316.6 | 5.330556 | 251.2978
| 95.22321 | 1.542716 | 66.4 | 136435.2 | 5.333533 | 254.4841
| 96.36079 | 1.560342 | 66.6 | 138697.9 | 5.268209 | 255.9472
| 96.83709 | 1.578595 | 66.8 | 140832.6 | 5.27639 | 259.2344
| 97.28 | 1.596384 | 67 | 141494.7 | 5.295053 | 259.5106
| 97.65914 | 1.614474 | 67.2 | 141171.7 | 5.327295 | 257.9335
| 98.47574 | 1.632291 | 67.4 | 140503.3 | 5.314643 | 254.2902
| 99.13539 | 1.650561 | 67.6 | 139751.3 | 5.320481 | 251.0314
| 99.70515 | 1.668798 | 67.8 | 139914.8 | 5.329185 | 249.942
| 100.2644 | 1.687515 | 68 | 140927.8 | 5.334768 | 250.6126
| 101.0003 | 1.707023 | 68.2 | 142618.1 | 5.320475 | 252.1204
| 101.8284 | 1.726025 | 68.4 | 143641.5 | 5.299215 | 251.9994
| 102.4415 | 1.745664 | 68.6 | 144816.2 | 5.300699 | 252.8232
| 102.9187 | 1.765004 | 68.8 | 145280.2 | 5.318677 | 252.6295
| 104.166 | 1.78456 | 69 | 145572.6 | 5.262112 | 249.8719
| 104.5967 | 1.80492 | 69.2 | 146620.1 | 5.283688 | 250.9724
| 105.208 | 1.825022 | 69.4 | 147837.7 | 5.285286 | 251.872
| 105.7288 | 1.84527 | 69.6 | 148552.9 | 5.2988 | 252.0555
| 106.1314 | 1.866037 | 69.8 | 149285.8 | 5.324926 | 252.6148
| 106.8943 | 1.886799 | 70 | 150290.8 | 5.314104 | 252.665
| 107.4622 | 1.907927 | 70.2 | 151457.4 | 5.321948 | 253.5777
| 108.1032 | 1.9295 | 70.4 | 152407.5 | 5.325117 | 253.8709
| 108.7949 | 1.95085 | 70.6 | 153540.2 | 5.321311 | 254.359
| 109.8925 | 1.973003 | 70.8 | 155259.1 | 5.278449 | 254.8163
| 110.6346 | 1.994957 | 71 | 156084.8 | 5.273289 | 254.5887
| 111.5746 | 2.017057 | 71.2 | 156458.9 | 5.252774 | 252.9911
| 111.8166 | 2.039801 | 71.4 | 157504.1 | 5.293832 | 254.5511
| 112.9031 | 2.062312 | 71.6 | 158433.4 | 5.25753 | 253.5889
| 113.8094 | 2.085026 | 71.8 | 159197.2 | 5.239195 | 252.8293
| 114.1647 | 2.108029 | 72 | 159423.2 | 5.273557 | 252.5787
| 115.4741 | 2.131606 | 72.2 | 159444.1 | 5.225653 | 249.4667
| 115.5691 | 2.1549 | 72.4 | 159421.1 | 5.284183 | 249.4638
| 116.3638 | 2.178704 | 72.6 | 159868.8 | 5.279326 | 248.4929
| 116.7591 | 2.202448 | 72.8 | 160527.4 | 5.307934 | 248.9222
| 117.33 | 2.226786 | 73 | 161978.7 | 5.317804 | 250.2937
| 117.3378 | 2.252276 | 73.2 | 165430.4 | 5.36913 | 256.6566
| 118.217 | 2.277247 | 73.4 | 167904.3 | 5.347181 | 258.9981
| 119.5732 | 2.303114 | 73.6 | 170258.2 | 5.287341 | 259.8556
| 120.1326 | 2.32862 | 73.8 | 171815.6 | 5.299418 | 261.3995
| 120.9902 | 2.354772 | 74 | 172836.4 | 5.290089 | 261.2227
| 121.653 | 2.38058 | 74.2 | 172443 | 5.303181 | 259.1121
| 122.3044 | 2.406363 | 74.4 | 171983.3 | 5.317167 | 256.9434
| 123.1779 | 2.432976 | 74.6 | 172129.6 | 5.311135 | 255.2795
| 123.7373 | 2.459442 | 74.8 | 172759.5 | 5.328211 | 255.2313
| 124.9245 | 2.486562 | 75 | 174393.2 | 5.28923 | 255.313
| 125.0655 | 2.514822 | 75.2 | 177236 | 5.333318 | 260.0263
| 125.6426 | 2.542671 | 75.4 | 179774 | 5.341538 | 263.1282
| 126.222 | 2.571304 | 75.6 | 181587.3 | 5.354638 | 265.0015
| 127.2121 | 2.599372 | 75.8 | 182290 | 5.337629 | 263.955
| 128.5586 | 2.6278 | 76 | 181918.8 | 5.297852 | 260.2764
| 128.9935 | 2.656655 | 76.2 | 180796.3 | 5.335987 | 257.6698
| 129.7529 | 2.684972 | 76.4 | 179427.7 | 5.347803 | 253.9137
| 130.4479 | 2.714113 | 76.6 | 178655.8 | 5.363502 | 251.3272
| 131.0482 | 2.743212 | 76.8 | 178629.7 | 5.382548 | 250.1745
| 131.9624 | 2.77292 | 77 | 179271.3 | 5.374038 | 249.3722
| 132.6878 | 2.803217 | 77.2 | 179990.4 | 5.381168 | 249.1354
| 133.1678 | 2.83345 | 77.4 | 181257.9 | 5.404367 | 250.3129
| 134.018 | 2.864532 | 77.6 | 182896.3 | 5.397816 | 251.2264
| 134.9556 | 2.895342 | 77.8 | 183682.2 | 5.387873 | 250.6091
| 135.6573 | 2.926713 | 78 | 184777.2 | 5.395713 | 251.0081
| 136.5449 | 2.959286 | 78.2 | 187888 | 5.381414 | 254.0927
| 137.3537 | 2.991368 | 78.4 | 189823.9 | 5.377759 | 255.5257
| 138.4516 | 3.023806 | 78.6 | 191413 | 5.354273 | 255.7662
| 139.7598 | 3.057137 | 78.8 | 193517.6 | 5.314668 | 256.3216
| 140.6475 | 3.090356 | 79 | 194576.4 | 5.311011 | 256.2284
| 140.9357 | 3.12375 | 79.2 | 194856.5 | 5.355231 | 256.2957
| 141.6663 | 3.157682 | 79.4 | 195113.6 | 5.367388 | 255.3559
| 142.1347 | 3.191777 | 79.6 | 196482.8 | 5.39376 | 256.6547
| 143.2334 | 3.226685 | 79.8 | 197837.2 | 5.374715 | 256.5468
| 144.2904 | 3.261689 | 80 | 199403.1 | 5.357907 | 256.842
| 144.6025 | 3.297039 | 80.2 | 200661.4 | 5.397131 | 258.3025
| 145.3923 | 3.333118 | 80.4 | 202186.1 | 5.401223 | 259.1118
| 146.4463 | 3.36884 | 80.6 | 202523.5 | 5.390416 | 257.6084
| 148.0671 | 3.405338 | 80.8 | 202742.1 | 5.34105 | 254.7656
| 148.6979 | 3.442017 | 81 | 202778.7 | 5.363164 | 253.7821
| 149.0713 | 3.478713 | 81.2 | 202884.6 | 5.402885 | 253.4382
| 150.5782 | 3.516023 | 81.4 | 203127.8 | 5.362506 | 250.9684
| 151.0732 | 3.55363 | 81.6 | 204132.5 | 5.390201 | 251.6513
| 151.9807 | 3.592334 | 81.8 | 206249.7 | 5.385551 | 253.0522
| 153.3796 | 3.631271 | 82 | 208173.2 | 5.348032 | 253.1771
| 153.6056 | 3.670452 | 82.2 | 210647.3 | 5.389127 | 256.435
| 154.7738 | 3.7106 | 82.4 | 213476 | 5.365317 | 258.259
| 155.0766 | 3.750499 | 82.6 | 214888.4 | 5.405883 | 259.8802
| 156.5271 | 3.790924 | 82.8 | 215482.3 | 5.372093 | 258.0263
| 157.0793 | 3.831843 | 83 | 216361.1 | 5.398554 | 258.3995
| 158.1715 | 3.872626 | 83.2 | 216481.4 | 5.391091 | 256.6563
| 159.324 | 3.914319 | 83.4 | 217057.4 | 5.378988 | 255.438
| 160.255 | 3.956035 | 83.6 | 217905.7 | 5.38027 | 255.0311
| 161.2343 | 3.998937 | 83.8 | 219863.6 | 5.375348 | 256.0154
| 162.5001 | 4.041979 | 84 | 221626.9 | 5.352511 | 256.1768
| 163.1733 | 4.085368 | 84.2 | 222998.5 | 5.370063 | 256.9657
| 164.5154 | 4.128564 | 84.4 | 223284.5 | 5.348071 | 255.0435
| 165.2688 | 4.172928 | 84.6 | 223024.8 | 5.367623 | 253.5623
| 165.894 | 4.216827 | 84.8 | 221950.7 | 5.39768 | 251.2838
| 167.596 | 4.261106 | 85 | 220466.8 | 5.360981 | 246.554
| 168.6832 | 4.306334 | 85.2 | 219787.6 | 5.361503 | 244.0346
| 169.0546 | 4.351761 | 85.4 | 220988.9 | 5.399198 | 245.154
| 171.4073 | 4.398379 | 85.6 | 223318.8 | 5.30974 | 244.1892
| 171.7621 | 4.445075 | 85.8 | 225641.7 | 5.344365 | 246.7111
| 172.5143 | 4.49297 | 86 | 229026.1 | 5.351606 | 249.8479
| 173.7215 | 4.541616 | 86.2 | 232169.6 | 5.332805 | 251.8667
| 174.3671 | 4.590134 | 86.4 | 234224.3 | 5.351965 | 253.5276
| 175.1237 | 4.638993 | 86.6 | 235875.8 | 5.365959 | 254.4871
| 176.3961 | 4.689073 | 86.8 | 238215.5 | 5.347471 | 255.3677
| 177.5076 | 4.739059 | 87 | 239457.5 | 5.342454 | 255.1861
| 178.4758 | 4.789764 | 87.2 | 241238.7 | 5.34462 | 255.9154
| 179.4607 | 4.841435 | 87.4 | 243631.6 | 5.344475 | 257.3518
| 181.0327 | 4.892989 | 87.6 | 245434.2 | 5.311704 | 257.0312
| 181.5651 | 4.946046 | 87.8 | 247345.9 | 5.340805 | 258.6707
| 183.1139 | 4.998977 | 88 | 249456.5 | 5.309764 | 258.7546
| 183.9191 | 5.052257 | 88.2 | 251448 | 5.322213 | 259.9923
| 185.2714 | 5.106647 | 88.4 | 253640.3 | 5.303752 | 260.509
| 185.7706 | 5.161241 | 88.6 | 255475.4 | 5.334905 | 262.084
| 187.1577 | 5.217057 | 88.8 | 258128.5 | 5.31408 | 263.0692
| 188.2663 | 5.272247 | 89 | 259640.9 | 5.311814 | 263.1902
| 189.4268 | 5.329013 | 89.2 | 260968.7 | 5.308792 | 263.0128
| 190.6524 | 5.385886 | 89.4 | 261823.3 | 5.303536 | 262.18
| 191.7351 | 5.443242 | 89.6 | 262934.1 | 5.305569 | 261.8943
| 193.144 | 5.501976 | 89.8 | 264941.3 | 5.288146 | 262.089
| 194.6006 | 5.560893 | 90 | 267262.5 | 5.26733 | 262.5569
| 194.7645 | 5.620226 | 90.2 | 269262.9 | 5.317317 | 264.8273
| 196.096 | 5.680889 | 90.4 | 272064.5 | 5.302877 | 266.0337
| 197.0321 | 5.741174 | 90.6 | 273722.5 | 5.312523 | 266.604
| 198.9529 | 5.802321 | 90.8 | 274781 | 5.272335 | 264.8589
| 199.9227 | 5.863715 | 91 | 275258 | 5.284281 | 264.0645
| 201.1526 | 5.926649 | 91.2 | 275922.8 | 5.283253 | 263.0665
| 202.172 | 5.989136 | 91.4 | 276677.5 | 5.292122 | 262.5158
| 203.3202 | 6.053265 | 91.6 | 278385.8 | 5.292694 | 262.8064
| 204.7505 | 6.117604 | 91.8 | 279811.3 | 5.279492 | 262.3373
| 206.2159 | 6.182214 | 92 | 281467.9 | 5.26395 | 262.067
| 207.3737 | 6.249097 | 92.2 | 284918 | 5.260784 | 264.2093
| 208.5983 | 6.315409 | 92.4 | 287771.7 | 5.255205 | 265.5903
| 209.5292 | 6.383309 | 92.6 | 290230.3 | 5.266684 | 267.0113
| 211.0962 | 6.451132 | 92.8 | 292108 | 5.247725 | 266.7972
| 212.0843 | 6.519509 | 93 | 293046.2 | 5.260333 | 266.5076
| 212.8943 | 6.588818 | 93.2 | 291626.8 | 5.288898 | 264.0338
| 214.826 | 6.65728 | 93.4 | 289390.1 | 5.263598 | 259.0408
| 216.1066 | 6.727322 | 93.6 | 286840.9 | 5.272656 | 254.8077
| 216.7029 | 6.797432 | 93.8 | 285763.7 | 5.31061 | 253.1151
| 217.799 | 6.868555 | 94 | 285743.4 | 5.321484 | 251.7818
| 219.5905 | 6.941631 | 94.2 | 288797.2 | 5.290616 | 252.5426
| 220.4461 | 7.01484 | 94.4 | 292826.4 | 5.302066 | 255.6043
| 221.323 | 7.089885 | 94.6 | 296895.4 | 5.31369 | 258.6728
| 223.0427 | 7.164488 | 94.8 | 299236.5 | 5.28938 | 258.7788
| 224.0124 | 7.240177 | 95 | 301477.2 | 5.301698 | 259.8694
| 225.6073 | 7.316149 | 95.2 | 301675.1 | 5.290172 | 258.0428
| 226.4051 | 7.393298 | 95.4 | 302139.4 | 5.316016 | 257.6344
| 227.9032 | 7.470944 | 95.6 | 303385.6 | 5.306821 | 257.0014
| 229.3653 | 7.549815 | 95.8 | 305028.4 | 5.298977 | 256.8125
| 230.6634 | 7.629235 | 96 | 306255.7 | 5.300058 | 256.456
| 232.016 | 7.709484 | 96.2 | 308287.5 | 5.296724 | 256.7968
| 233.7683 | 7.790553 | 96.4 | 309866 | 5.276876 | 256.1577
| 234.9925 | 7.872321 | 96.6 | 311217.7 | 5.281911 | 256.033
| 236.3736 | 7.954837 | 96.8 | 313567.3 | 5.277398 | 256.6334
| 237.6262 | 8.038716 | 97 | 316902.8 | 5.27674 | 258.3265
| 238.331 | 8.124409 | 97.2 | 320512.9 | 5.300803 | 261.0183
| 240.1163 | 8.209523 | 97.4 | 322927.5 | 5.279247 | 261.1021
| 241.5694 | 8.296511 | 97.6 | 324606 | 5.275522 | 260.959
| 242.8817 | 8.383171 | 97.8 | 325040.6 | 5.280624 | 259.861
| 244.2004 | 8.470573 | 98 | 325858.5 | 5.284649 | 259.1184
| 245.6003 | 8.560855 | 98.2 | 328562.7 | 5.282005 | 259.9978
| 246.6849 | 8.650541 | 98.4 | 330061.5 | 5.295294 | 260.1917
END
Unloading Marker

## Test 062
Segment | Displacement Into Surface | Load On Sample | Time On Sample | Harmonic Contact Stiffness | Hardness | Modulus
| nm | mN | s | N/m | GPa | GPa
Surface Marker | 3.490864 | 0.002879628 | 0 | 149.3979 | 1.7977e+308 | 1.7977e+308
| 6.158134 | 0.002812247 | 0.2 | 180.7776 | 1.7977e+308 | 1.08736e-158
| 2.869447 | 0.003170384 | 0.4 | 235.9204 | 1.7977e+308 | 1.419038e-158
| 5.393823 | 0.003105323 | 0.6 | 279.884 | 1.7977e+308 | 1.683475e-158
| 6.409808 | 0.003148739 | 0.8 | 339.0611 | 1.7977e+308 | 2.039419e-158
| 7.051578 | 0.003217477 | 1 | 400.3607 | 11.63276 | 19.78236
| 7.362136 | 0.003308491 | 1.2 | 444.1623 | -469.1148 | 1.7977e+308
| 3.364334 | 0.003717231 | 1.4 | 482.0966 | 1.7977e+308 | 2.899764e-158
| 5.380063 | 0.003682125 | 1.6 | 521.9538 | 2.17767 | 10.33825
| 3.45001 | 0.003938304 | 1.8 | 550.2801 | 1.7977e+308 | 3.309881e-158
| 6.370697 | 0.003842079 | 2 | 572.8837 | 34.9374 | 45.99925
| 6.809888 | 0.003932298 | 2.2 | 598.7424 | -192.6403 | 1.7977e+308
| 5.218657 | 0.004175184 | 2.4 | 622.4927 | 2.987835 | 13.60464
| 5.445353 | 0.004291097 | 2.6 | 673.9603 | 7.35827 | 23.00355
| 7.034351 | 0.00431367 | 2.8 | 763.32 | 81.06177 | 91.81279
| 5.88768 | 0.004452041 | 2.882 | 807.4736 | -1275.086 | 1.7977e+308
| 5.483712 | 0.004899191 | 3.4 | 978.1549 | 6723.491 | 8082.495
| 7.838709 | 0.005059284 | 3.8 | 1011.711 | 8.974323 | 35.53391
| 6.682153 | 0.00550039 | 4.2 | 1035.744 | 171.805 | 171.9531
| 6.743791 | 0.005879388 | 4.6 | 1048.33 | 1989.63 | 930.329
| 8.80599 | 0.006129838 | 5 | 1150.628 | 6.138987 | 30.21644
| 7.190199 | 0.006647984 | 5.4 | 1416.3 | 18.62592 | 64.1768
| 9.540985 | 0.006848946 | 5.8 | 1417.253 | 3.748485 | 27.44254
| 9.569826 | 0.007211248 | 6.2 | 1401.178 | 4.347341 | 28.50301
| 8.283551 | 0.007709902 | 6.6 | 1528.79 | 9.624281 | 45.45841
| 9.789232 | 0.00803934 | 7 | 1745.307 | 3.679092 | 31.00526
| 9.873668 | 0.008507369 | 7.4 | 2148.582 | 3.140699 | 34.39038
| 7.677499 | 0.009194914 | 7.8 | 3004.182 | 6.549114 | 68.93067
| 9.325835 | 0.009625756 | 8.2 | 3473.842 | 3.162635 | 53.37912
| 9.526109 | 0.01016682 | 8.6 | 2799.751 | 3.891456 | 46.1271
| 10.21698 | 0.01065404 | 9 | 2341.035 | 4.076291 | 38.28414
| 8.922985 | 0.01133775 | 9.4 | 2476.277 | 7.632287 | 54.52171
| 9.25779 | 0.01196153 | 9.8 | 2977.093 | 5.679745 | 55.07958
| 9.612366 | 0.01263663 | 10.2 | 2962.667 | 5.603225 | 52.86098
| 10.44382 | 0.01328568 | 10.6 | 3934.656 | 3.563401 | 54.69164
| 9.750318 | 0.01400898 | 11 | 3899.975 | 4.906143 | 62.37802
| 10.80992 | 0.01461346 | 11.4 | 3330.085 | 4.405219 | 48.80941
| 11.81563 | 0.01521897 | 11.8 | 3105.034 | 3.828756 | 41.28986
| 10.88018 | 0.01601984 | 12.2 | 3296.54 | 5.284433 | 50.62816
| 10.34458 | 0.0168615 | 12.6 | 3850.652 | 5.896773 | 61.49644
| 11.61646 | 0.01756925 | 13 | 4133.012 | 4.091011 | 53.4681
| 11.23721 | 0.01842509 | 13.4 | 3940.099 | 5.210157 | 56.31756
| 11.08699 | 0.01925762 | 13.8 | 3937.603 | 5.988749 | 59.17551
| 12.10611 | 0.02005337 | 14.2 | 4427.857 | 4.345966 | 55.35796
| 12.79497 | 0.02089498 | 14.6 | 4592.613 | 3.861149 | 52.90075
| 12.63329 | 0.02182839 | 15 | 4767.462 | 4.205817 | 56.24571
| 12.59959 | 0.02282999 | 15.4 | 5431.322 | 4.158393 | 62.66592
| 11.73525 | 0.02384578 | 15.8 | 5131.421 | 5.821507 | 68.93169
| 13.63769 | 0.02460868 | 16.2 | 4612.329 | 4.299906 | 51.60062
| 12.93728 | 0.02568397 | 16.6 | 4964.343 | 5.115977 | 59.73933
| 12.2211 | 0.02678874 | 17 | 5213.703 | 6.338142 | 68.94885
| 14.07534 | 0.02765574 | 17.4 | 4961.818 | 4.573059 | 54.12541
| 14.20125 | 0.02867485 | 17.8 | 4939.004 | 4.78974 | 54.15074
| 12.90177 | 0.02984913 | 18.2 | 5101.375 | 6.798531 | 66.01747
| 14.99222 | 0.03080128 | 18.6 | 5293.956 | 4.400157 | 53.65283
| 14.54989 | 0.03202341 | 19 | 5820.005 | 4.759419 | 60.54068
| 14.29208 | 0.03326929 | 19.4 | 6296.095 | 5.036862 | 66.4555
| 14.10813 | 0.03457607 | 19.8 | 6865.52 | 5.232651 | 72.87034
| 13.2336 | 0.0359375 | 20.2 | 6881.919 | 6.740019 | 81.97842
| 15.15444 | 0.03703697 | 20.6 | 6398.239 | 5.110607 | 64.35112
| 15.08719 | 0.03830566 | 21 | 6140.786 | 5.709151 | 64.17821
| 16.39026 | 0.03950841 | 21.4 | 6059.482 | 4.821801 | 56.93168
| 15.92412 | 0.04090806 | 21.8 | 6431.593 | 5.304875 | 62.6103
| 15.92944 | 0.04239102 | 22.2 | 7253.312 | 5.133033 | 68.60034
| 15.80728 | 0.04392446 | 22.6 | 7730.046 | 5.319265 | 73.43056
| 16.12279 | 0.04530046 | 23 | 7182.349 | 5.632611 | 68.85058
| 18.19645 | 0.04646947 | 23.4 | 6378.534 | 4.651357 | 54.13528
| 18.52357 | 0.04782636 | 23.8 | 6170.587 | 4.803074 | 52.37308
| 18.11227 | 0.0493452 | 24.2 | 6399.042 | 5.256132 | 56.12628
| 18.43228 | 0.05085503 | 24.6 | 6606.335 | 5.147449 | 56.50404
| 18.15441 | 0.05252751 | 25 | 7257.905 | 5.262532 | 62.07234
| 17.50014 | 0.0543931 | 25.4 | 8549.971 | 5.447501 | 73.89119
| 18.78126 | 0.05616118 | 25.8 | 9743.761 | 4.418323 | 74.6875
| 17.97541 | 0.05815167 | 26.2 | 10327.96 | 5.025898 | 83.64006
| 18.1581 | 0.06011224 | 26.6 | 11055.07 | 4.970121 | 87.89719
| 18.26317 | 0.06216723 | 27 | 11814.03 | 4.981861 | 92.88255
| 19.90516 | 0.06421183 | 27.4 | 12030.89 | 4.235483 | 85.23757
| 20.4371 | 0.06634054 | 27.8 | 12234.57 | 4.149567 | 84.34225
| 20.71824 | 0.06857792 | 28.2 | 12908.07 | 4.121258 | 87.464
| 20.97775 | 0.07100122 | 28.6 | 14117.14 | 4.056746 | 93.79324
| 21.92291 | 0.07340832 | 29 | 14533.12 | 3.814607 | 91.93247
| 22.57516 | 0.07585424 | 29.4 | 14416.04 | 3.75605 | 88.77045
| 22.20459 | 0.07845543 | 29.8 | 14804.42 | 4.038614 | 93.3222
| 22.53577 | 0.08110073 | 30.2 | 15347.51 | 4.037658 | 95.3099
| 22.67002 | 0.083843 | 30.6 | 15796.03 | 4.127668 | 97.75677
| 22.89626 | 0.08668164 | 31 | 16285.18 | 4.180951 | 99.94937
| 21.97015 | 0.08970617 | 31.4 | 16950.8 | 4.723896 | 109.623
| 22.99776 | 0.09264117 | 31.8 | 17265.19 | 4.439311 | 106.1957
| 23.36359 | 0.09557804 | 32.2 | 17079.07 | 4.498018 | 103.8979
| 24.04182 | 0.09859629 | 32.6 | 16929.35 | 4.429032 | 100.3026
| 23.85501 | 0.101853 | 33 | 17507.89 | 4.651622 | 105.0233
| 24.12113 | 0.1051761 | 33.4 | 18518.16 | 4.645575 | 109.6872
| 24.50971 | 0.1084587 | 33.8 | 18914.01 | 4.64532 | 110.3874
| 23.96598 | 0.1120169 | 34.2 | 19149.41 | 5.075448 | 115.4555
| 24.65836 | 0.1154271 | 34.6 | 19088.76 | 4.981204 | 111.9829
| 25.18451 | 0.1188281 | 35 | 19171.19 | 4.946846 | 110.3016
| 25.20217 | 0.1225988 | 35.4 | 19576.39 | 5.117304 | 113.0503
| 25.49563 | 0.1262853 | 35.8 | 20045.02 | 5.152662 | 114.6013
| 25.73373 | 0.1300029 | 36.2 | 20258.64 | 5.237204 | 115.1409
| 25.56325 | 0.1338693 | 36.6 | 20326.28 | 5.53105 | 117.2032
| 26.18935 | 0.1377663 | 37 | 20537.06 | 5.440538 | 115.6141
| 26.16207 | 0.1417901 | 37.4 | 21017.61 | 5.625608 | 118.9354
| 26.76228 | 0.1459016 | 37.8 | 21722.95 | 5.499669 | 119.9198
| 26.85444 | 0.1500839 | 38.2 | 22182.38 | 5.632175 | 122.4492
| 26.90607 | 0.1544293 | 38.6 | 22180.06 | 5.840378 | 122.9669
| 27.20601 | 0.1585255 | 39 | 21795.84 | 5.962871 | 120.2264
| 27.68963 | 0.1628128 | 39.4 | 21583.49 | 5.987507 | 117.4374
| 28.09003 | 0.1672004 | 39.8 | 21651.25 | 6.020592 | 116.4741
| 28.4517 | 0.1716505 | 40.2 | 21896.1 | 6.049844 | 116.5434
| 28.90322 | 0.1762375 | 40.6 | 22324.45 | 6.018628 | 117.011
| 28.94801 | 0.1809558 | 41 | 22696.11 | 6.186438 | 119.2533
| 29.13718 | 0.1856603 | 41.4 | 22688.62 | 6.33198 | 119.0493
| 29.46425 | 0.1904002 | 41.8 | 22796.17 | 6.395993 | 118.6725
| 30.0286 | 0.1953162 | 42.2 | 23155.21 | 6.320168 | 118.2659
| 29.66074 | 0.2004821 | 42.6 | 23745.34 | 6.669972 | 123.533
| 30.33145 | 0.2056532 | 43 | 24575.12 | 6.485296 | 124.5846
| 30.762 | 0.2110401 | 43.4 | 25158.27 | 6.459567 | 125.7814
| 30.90109 | 0.2163985 | 43.8 | 25227.4 | 6.624981 | 126.1837
| 31.28315 | 0.2218252 | 44.2 | 24930.85 | 6.722915 | 123.8222
| 31.47369 | 0.2273183 | 44.6 | 25030.1 | 6.863944 | 124.1166
| 31.97601 | 0.2330255 | 45 | 25561.53 | 6.806003 | 124.7255
| 32.38809 | 0.2389516 | 45.4 | 26160.17 | 6.790971 | 126.0581
| 32.86186 | 0.2449707 | 45.8 | 26757.07 | 6.750686 | 127.0724
| 32.44739 | 0.251163 | 46.2 | 27432.34 | 7.117142 | 132.7501
| 33.39779 | 0.2573071 | 46.6 | 27570.88 | 6.904108 | 129.4679
| 34.17304 | 0.263435 | 47 | 27116.22 | 6.847739 | 124.8332
| 34.06475 | 0.269685 | 47.4 | 26599.87 | 7.206679 | 124.0803
| 34.61839 | 0.2759343 | 47.8 | 26245.6 | 7.24408 | 121.03
| 34.98496 | 0.2824132 | 48.2 | 26283.97 | 7.322355 | 120.3877
| 35.6746 | 0.2890635 | 48.6 | 26848.94 | 7.181459 | 120.3763
| 35.59955 | 0.2959987 | 49 | 27723.8 | 7.357374 | 124.8021
| 36.01747 | 0.3031903 | 49.4 | 28609.66 | 7.316197 | 127.1519
| 36.40567 | 0.3102864 | 49.8 | 28651.96 | 7.389857 | 126.4294
| 37.20598 | 0.3173582 | 50.2 | 28319.47 | 7.325524 | 122.6228
| 37.52875 | 0.3245815 | 50.6 | 28119.65 | 7.460799 | 121.3712
| 37.94944 | 0.3320647 | 51 | 28356.63 | 7.500209 | 121.3211
| 38.28926 | 0.3397051 | 51.4 | 28668.77 | 7.567196 | 121.8668
| 38.63762 | 0.3474595 | 51.8 | 28921.79 | 7.63899 | 122.1698
| 39.79816 | 0.3554335 | 52.2 | 29353.9 | 7.343605 | 119.9765
| 40.47862 | 0.3635961 | 52.6 | 29985.05 | 7.239799 | 120.352
| 41.45164 | 0.3719576 | 53 | 30405.55 | 7.058122 | 118.9981
| 42.37177 | 0.3804533 | 53.4 | 30718.8 | 6.920103 | 117.5606
| 42.27475 | 0.3891361 | 53.8 | 30899.87 | 7.171982 | 119.2043
| 42.79116 | 0.3978788 | 54.2 | 30948.29 | 7.212369 | 118.3134
| 43.24831 | 0.4068801 | 54.6 | 30965.33 | 7.283195 | 117.5587
| 44.82842 | 0.4158653 | 55 | 31168.88 | 6.928419 | 113.7891
| 44.83531 | 0.4253249 | 55.4 | 31658.93 | 7.107794 | 115.9742
| 45.34033 | 0.4349496 | 55.8 | 32035.09 | 7.128253 | 116.24
| 45.95852 | 0.4446039 | 56.2 | 32134.83 | 7.138233 | 115.318
| 46.51666 | 0.4544292 | 56.6 | 31892.56 | 7.209631 | 113.6007
| 46.91974 | 0.4643457 | 57 | 31833.54 | 7.314573 | 112.9201
| 47.2404 | 0.4746644 | 57.4 | 32205.51 | 7.404138 | 113.7636
| 49.57193 | 0.4849784 | 57.8 | 32418.38 | 6.848734 | 108.46
| 50.34858 | 0.495705 | 58.2 | 32780.18 | 6.800281 | 108.055
| 50.45577 | 0.5068213 | 58.6 | 33610.61 | 6.910489 | 110.7095
| 51.96057 | 0.5181671 | 59 | 34751.39 | 6.588604 | 110.5209
| 52.4202 | 0.5298549 | 59.4 | 35508.08 | 6.61161 | 112.0146
| 52.78925 | 0.5416097 | 59.8 | 35571.43 | 6.718896 | 111.8733
| 53.67456 | 0.5535238 | 60.2 | 35548.69 | 6.692345 | 110.2148
| 54.38513 | 0.5656215 | 60.6 | 35562.29 | 6.712369 | 109.132
| 54.89255 | 0.5781278 | 61 | 35854.48 | 6.766975 | 109.2888
| 56.45355 | 0.5907835 | 61.4 | 36259.8 | 6.53585 | 107.2617
| 58.16144 | 0.6037307 | 61.8 | 36801.74 | 6.279358 | 105.3847
| 58.76628 | 0.6168848 | 62.2 | 36855.51 | 6.331994 | 104.7898
| 59.71343 | 0.6303328 | 62.6 | 37031.45 | 6.297685 | 103.7875
| 60.89078 | 0.6440279 | 63 | 37350.33 | 6.203855 | 102.6895
| 61.2799 | 0.6581488 | 63.4 | 37850.41 | 6.276927 | 103.6316
| 62.47371 | 0.6725762 | 63.8 | 38302.96 | 6.178843 | 102.8565
| 64.05512 | 0.6871865 | 64.2 | 38820.03 | 6.002036 | 101.5267
| 66.58644 | 0.7020988 | 64.6 | 39392.81 | 5.657719 | 98.71499
| 68.05197 | 0.7174388 | 65 | 40000.42 | 5.532487 | 97.99478
| 69.51893 | 0.7331088 | 65.4 | 40689.74 | 5.411609 | 97.48567
| 70.49886 | 0.7491489 | 65.8 | 41096.16 | 5.393365 | 97.21196
| 71.98676 | 0.765342 | 66.2 | 41012.12 | 5.321072 | 95.16483
| 74.00947 | 0.7817692 | 66.6 | 40979.79 | 5.169831 | 92.5236
| 75.60909 | 0.7984855 | 67 | 41143.15 | 5.080511 | 90.99483
| 77.33183 | 0.815717 | 67.4 | 41753.96 | 4.960071 | 90.21352
| 78.91583 | 0.8334502 | 67.8 | 42625.81 | 4.855766 | 90.14355
| 80.5714 | 0.8515364 | 68.2 | 43270.36 | 4.759596 | 89.58446
| 81.67002 | 0.8699184 | 68.6 | 43617.11 | 4.749466 | 89.21929
| 83.89635 | 0.8887248 | 69 | 44417.83 | 4.589612 | 88.29272
| 85.55534 | 0.908081 | 69.4 | 45681.32 | 4.489358 | 88.89177
| 86.7316 | 0.9282322 | 69.8 | 47389.74 | 4.435935 | 90.8198
| 87.7133 | 0.9485842 | 70.2 | 48785.85 | 4.416611 | 92.41508
| 89.70318 | 0.9695354 | 70.6 | 50309.53 | 4.295517 | 93.01379
| 91.23998 | 0.9910741 | 71 | 51800.14 | 4.229192 | 94.0771
| 92.44772 | 1.013052 | 71.4 | 53233.03 | 4.200041 | 95.40622
| 93.75889 | 1.035702 | 71.8 | 55122.76 | 4.154727 | 97.34363
| 95.4923 | 1.058727 | 72.2 | 57130.86 | 4.073669 | 98.9474
| 97.03857 | 1.08267 | 72.6 | 59599.82 | 4.00825 | 101.477
| 98.33281 | 1.107014 | 73 | 61365.64 | 3.981739 | 103.1353
| 99.716 | 1.132201 | 73.4 | 63898.25 | 3.939368 | 105.8765
| 101.3826 | 1.157943 | 73.8 | 66246.83 | 3.882462 | 107.9485
| 102.4275 | 1.184227 | 74.2 | 67617.25 | 3.891478 | 109.1966
| 103.8065 | 1.210831 | 74.6 | 68366.84 | 3.884437 | 109.0774
| 105.3977 | 1.238347 | 75 | 70350.85 | 3.847028 | 110.5989
| 106.9749 | 1.266676 | 75.4 | 73027.29 | 3.80566 | 113.1534
| 108.3177 | 1.295465 | 75.8 | 74342.98 | 3.800412 | 113.8998
| 110.0448 | 1.324428 | 76.2 | 74732.76 | 3.779624 | 112.8229
| 111.5899 | 1.354501 | 76.6 | 76293.18 | 3.760615 | 113.6914
| 112.7929 | 1.385092 | 77 | 79250.19 | 3.750111 | 116.9519
| 114.919 | 1.416876 | 77.4 | 81965.39 | 3.686683 | 118.7639
| 116.4661 | 1.449293 | 77.8 | 84171.49 | 3.668788 | 120.4726
| 117.5723 | 1.48247 | 78.2 | 85972.3 | 3.684085 | 122.0879
| 119.7294 | 1.516171 | 78.6 | 87580.71 | 3.637244 | 122.2105
| 120.7926 | 1.550103 | 79 | 88043.15 | 3.667226 | 121.9793
| 122.1868 | 1.585195 | 79.4 | 88307.54 | 3.681091 | 121.1232
| 124.0347 | 1.621 | 79.8 | 89763.71 | 3.658108 | 121.4015
| 125.5735 | 1.657793 | 80.2 | 92956.58 | 3.640672 | 124.3322
| 127.1633 | 1.695341 | 80.6 | 95450.92 | 3.628111 | 126.234
| 129.0208 | 1.733399 | 81 | 96039.17 | 3.616288 | 125.3055
| 130.6693 | 1.772688 | 81.4 | 97897.79 | 3.608533 | 126.2764
| 132.4999 | 1.812728 | 81.8 | 100449.8 | 3.586992 | 127.9264
| 134.164 | 1.853359 | 82.2 | 102065.9 | 3.582138 | 128.5312
| 136.0002 | 1.89526 | 82.6 | 103981.9 | 3.568305 | 129.3259
| 137.4553 | 1.938508 | 83 | 107368.9 | 3.566826 | 132.3538
| 138.7651 | 1.982421 | 83.4 | 110366.2 | 3.576189 | 135.0146
| 139.5354 | 2.027198 | 83.8 | 112622.9 | 3.618562 | 137.3179
| 141.7573 | 2.072932 | 84.2 | 115401.5 | 3.584916 | 138.6532
| 143.1977 | 2.120065 | 84.6 | 118388.1 | 3.591806 | 141.0751
| 144.581 | 2.167454 | 85 | 120632.5 | 3.605196 | 142.6198
| 146.4519 | 2.216483 | 85.4 | 121968.4 | 3.601739 | 142.5145
| 148.0635 | 2.2663 | 85.8 | 123611.1 | 3.609692 | 143.0612
| 150.1439 | 2.316952 | 86.2 | 125518.3 | 3.594352 | 143.408
| 151.9447 | 2.368955 | 86.6 | 127669.5 | 3.592739 | 144.3364
| 153.938 | 2.421831 | 87 | 128630.7 | 3.588854 | 143.6681
| 155.7086 | 2.475877 | 87.4 | 129142.1 | 3.598583 | 142.7376
| 157.0219 | 2.530838 | 87.8 | 130804.9 | 3.623768 | 143.601
| 158.7198 | 2.587235 | 88.2 | 134747.3 | 3.621305 | 146.6316
| 160.9905 | 2.645279 | 88.6 | 138990 | 3.594194 | 149.3607
| 162.7684 | 2.703907 | 89 | 142216.2 | 3.594226 | 151.4238
| 164.5194 | 2.764339 | 89.4 | 144212.5 | 3.602653 | 152.1293
| 165.9167 | 2.825615 | 89.8 | 145002.6 | 3.631717 | 151.8714
| 167.7754 | 2.888147 | 90.2 | 144620.5 | 3.646664 | 149.8804
| 169.3123 | 2.951732 | 90.6 | 146264.4 | 3.666867 | 150.426
| 171.5302 | 3.016633 | 91 | 150453.1 | 3.64773 | 152.9881
| 173.3694 | 3.084255 | 91.4 | 155811.8 | 3.643403 | 157.1412
| 175.2135 | 3.15223 | 91.8 | 157543.2 | 3.653076 | 157.4084
| 177.152 | 3.221286 | 92.2 | 158465.9 | 3.662358 | 156.735
| 179.0351 | 3.292312 | 92.6 | 160768.6 | 3.669969 | 157.5595
| 181.2532 | 3.365443 | 93 | 164614.6 | 3.659872 | 159.62
| 182.9181 | 3.439355 | 93.4 | 167058.1 | 3.677287 | 160.7742
| 185.1153 | 3.514012 | 93.8 | 167946.3 | 3.679034 | 159.8132
| 186.8156 | 3.591402 | 94.2 | 169808.6 | 3.699034 | 160.3387
| 189.1231 | 3.67004 | 94.6 | 172833.1 | 3.691355 | 161.4129
| 191.3066 | 3.749513 | 95 | 174231.4 | 3.694411 | 160.996
| 193.3662 | 3.831341 | 95.4 | 174713.9 | 3.707137 | 159.8282
| 195.5772 | 3.914105 | 95.8 | 175658.8 | 3.712399 | 158.9861
| 197.9453 | 3.999516 | 96.2 | 178553.4 | 3.706711 | 159.8654
| 200.4752 | 4.085967 | 96.6 | 182500.7 | 3.691812 | 161.5643
| 202.5988 | 4.175416 | 97 | 188580.7 | 3.687457 | 165.6049
| 204.2845 | 4.267573 | 97.4 | 194723.6 | 3.70107 | 170.0824
| 206.2463 | 4.360809 | 97.8 | 199884 | 3.708039 | 173.3399
| 208.6283 | 4.455715 | 98.2 | 202085 | 3.709376 | 173.4141
| 211.0213 | 4.552653 | 98.6 | 204469.8 | 3.710752 | 173.648
| 212.9648 | 4.651228 | 99 | 204539.3 | 3.73496 | 172.2128
| 215.1819 | 4.752007 | 99.4 | 206203.2 | 3.745864 | 171.9806
| 217.1662 | 4.854955 | 99.8 | 209542.4 | 3.760793 | 173.4574
| 218.9245 | 4.959987 | 100.2 | 213500.1 | 3.782449 | 175.6745
| 221.0958 | 5.067356 | 100.6 | 217522.5 | 3.790626 | 177.5406
| 223.0526 | 5.177065 | 101 | 221706.1 | 3.80662 | 179.726
| 225.5896 | 5.289874 | 101.4 | 227780.2 | 3.799583 | 182.9883
| 227.9002 | 5.403905 | 101.8 | 230252.5 | 3.809575 | 183.2994
| 229.637 | 5.520556 | 102.2 | 228825.7 | 3.849753 | 180.8087
| 231.9115 | 5.638223 | 102.6 | 227605.9 | 3.871268 | 178.0533
| 234.3956 | 5.758822 | 103 | 231090.4 | 3.874292 | 179.0993
| 236.8719 | 5.884075 | 103.4 | 240224.5 | 3.86566 | 184.8457
| 239.0604 | 6.011822 | 103.8 | 248249.3 | 3.870893 | 189.8836
| 241.7302 | 6.141178 | 104.2 | 252045.9 | 3.871002 | 190.9075
| 243.9516 | 6.273441 | 104.6 | 253386.7 | 3.892158 | 190.316
| 246.1966 | 6.407794 | 105 | 254939.4 | 3.912315 | 189.8884
| 249.019 | 6.545506 | 105.4 | 257776.4 | 3.912327 | 189.9863
END
Unloading Marker

## Test 061
Segment | Displacement Into Surface | Load On Sample | Time On Sample | Harmonic Contact Stiffness | Hardness | Modulus
| nm | mN | s | N/m | GPa | GPa
Surface Marker | 3.293138 | 0.002914806 | 0 | 130.455 | 1.7977e+308 | 1.7977e+308
| 7.386185 | 0.002744846 | 0.2 | 201.5352 | 1.7977e+308 | 1.212215e-158
| 5.07538 | 0.00303653 | 0.4 | 271.3624 | 1.7977e+308 | 1.632218e-158
| 6.588084 | 0.003051804 | 0.6 | 312.4464 | 1.7977e+308 | 1.879334e-158
| 6.159188 | 0.003209816 | 0.8 | 356.7535 | 1.7977e+308 | 2.145837e-158
| 5.543024 | 0.003372412 | 1 | 412.0717 | 1.7977e+308 | 2.478571e-158
| 4.586143 | 0.003550316 | 1.2 | 448.0133 | 1.7977e+308 | 2.694756e-158
| 6.155178 | 0.003546226 | 1.4 | 490.2839 | 6.82865 | 17.64414
| 9.606683 | 0.003393007 | 1.6 | 529.7127 | 3.415775 | 13.73275
| 9.155797 | 0.003519509 | 1.8 | 556.1649 | 4.718994 | 16.68645
| 4.453735 | 0.003960657 | 2 | 580.1787 | 1.7977e+308 | 3.489718e-158
| 5.923216 | 0.003962933 | 2.2 | 612.0679 | 15.91802 | 32.25094
| 9.588909 | 0.003810491 | 2.4 | 613.3746 | 3.531995 | 15.28079
| 7.467302 | 0.004092102 | 2.6 | 635.2167 | 208.4035 | 130.0129
| 8.179694 | 0.004167924 | 2.8 | 659.4703 | 16.09401 | 34.12966
| 7.858094 | 0.004319437 | 3 | 664.4543 | 42.47392 | 55.98852
| 7.60129 | 0.004473861 | 3.2 | 654.6508 | -753.9293 | 1.7977e+308
| 9.160254 | 0.004504301 | 3.4 | 709.0206 | 6.107806 | 21.48957
| 8.418436 | 0.004708357 | 3.6 | 778.7068 | 10.27572 | 30.18685
| 6.123461 | 0.005034998 | 3.8 | 897.1389 | -217.683 | 1.7977e+308
| 8.184338 | 0.005049866 | 4 | 1101.384 | 5.283619 | 29.54453
| 8.159927 | 0.005216604 | 4.2 | 1349.057 | 3.97279 | 30.91367
| 6.636224 | 0.005491655 | 4.4 | 1465.53 | 12.77502 | 60.29891
| 8.678363 | 0.005501306 | 4.6 | 1509.783 | 2.97178 | 29.08826
| 7.748638 | 0.005725511 | 4.8 | 1548.926 | 5.153863 | 38.8743
| 9.360225 | 0.005764538 | 5 | 1615.039 | 2.304865 | 26.71084
| 8.194237 | 0.006009103 | 5.2 | 1699.922 | 3.934721 | 36.3011
| 8.357355 | 0.006168355 | 5.4 | 1855.393 | 3.458199 | 36.67457
| 7.259941 | 0.006426207 | 5.6 | 2083.831 | 5.891435 | 53.49275
| 8.183652 | 0.00655724 | 5.8 | 2420.29 | 3.237034 | 45.24841
| 8.488365 | 0.006723536 | 6 | 2608.834 | 2.820877 | 44.95147
| 8.674218 | 0.006790576 | 6.08 | 2688.367 | 2.620703 | 44.40483
| 8.638326 | 0.007383832 | 6.6 | 2712.385 | 3.049735 | 46.4341
| 9.411505 | 0.007809619 | 7 | 2981.863 | 2.407159 | 43.99967
| 8.649383 | 0.008366729 | 7.4 | 3596.572 | 3.088093 | 58.86784
| 9.279833 | 0.008876893 | 7.8 | 3804.012 | 2.666886 | 56.0294
| 10.39819 | 0.00931767 | 8.2 | 3439.416 | 2.205182 | 44.49117
| 10.20945 | 0.009875443 | 8.6 | 3267.114 | 2.625338 | 44.80479
| 9.842156 | 0.01049037 | 9 | 3479.216 | 3.102577 | 50.59378
| 11.32319 | 0.01095961 | 9.4 | 3510.972 | 2.222257 | 41.93995
| 10.80159 | 0.01159816 | 9.8 | 3274.391 | 2.913488 | 43.60218
| 10.58601 | 0.0122309 | 10.2 | 3394.326 | 3.306867 | 47.04027
| 8.092946 | 0.01308919 | 10.6 | 3937.346 | 8.32959 | 86.76308
| 10.30914 | 0.01363063 | 11 | 4057.032 | 3.78756 | 57.54824
| 11.64577 | 0.01421106 | 11.4 | 3765.036 | 3.00051 | 46.0684
| 12.42325 | 0.01486623 | 11.8 | 3990.736 | 2.601415 | 44.38493
| 11.94603 | 0.01562271 | 12.2 | 4226.016 | 3.028231 | 49.7103
| 11.55504 | 0.01643177 | 12.6 | 4377.15 | 3.5345 | 54.47552
| 11.93832 | 0.01718108 | 13 | 4420.259 | 3.449841 | 53.08345
| 12.0275 | 0.01792939 | 13.4 | 4574.012 | 3.545684 | 54.58799
| 12.75489 | 0.01873812 | 13.8 | 4985.423 | 3.07215 | 54.15276
| 13.90278 | 0.01945281 | 14.2 | 4869.701 | 2.638068 | 47.83058
| 14.41918 | 0.0202201 | 14.6 | 4725.405 | 2.596017 | 45.04459
| 14.81312 | 0.02102469 | 15 | 4727.341 | 2.575976 | 43.97835
| 14.68646 | 0.02195792 | 15.4 | 5326.66 | 2.636913 | 49.29956
| 15.02772 | 0.02295559 | 15.8 | 6136.372 | 2.486767 | 54.18226
| 13.01136 | 0.02407106 | 16.2 | 6275.94 | 3.788653 | 67.61258
| 13.85902 | 0.024988 | 16.6 | 5933.332 | 3.521448 | 60.07459
| 14.53706 | 0.02591056 | 17 | 5881.252 | 3.313109 | 56.53965
| 15.6741 | 0.02687575 | 17.4 | 5982.085 | 2.873658 | 52.3905
| 15.01595 | 0.02793812 | 17.8 | 5801.913 | 3.466526 | 54.86057
| 15.19739 | 0.02893794 | 18.2 | 5593.101 | 3.645776 | 53.21101
| 16.48781 | 0.02984653 | 18.6 | 5531.556 | 3.123873 | 47.72624
| 16.20656 | 0.03096415 | 19 | 5786.758 | 3.369652 | 51.06646
| 17.66917 | 0.03196154 | 19.4 | 5976.305 | 2.798544 | 47.13683
| 16.23772 | 0.03315921 | 19.8 | 5889.083 | 3.713752 | 52.80548
| 17.4566 | 0.0341236 | 20.2 | 5561.787 | 3.353325 | 46.44339
| 16.55046 | 0.03530412 | 20.6 | 5517.03 | 4.129425 | 50.44624
| 18.24257 | 0.03634999 | 21 | 5789.166 | 3.238584 | 46.01174
| 17.67609 | 0.03761703 | 21.4 | 6235.695 | 3.538804 | 51.16803
| 17.49807 | 0.03903618 | 21.8 | 7180.862 | 3.533358 | 58.16785
| 17.01972 | 0.04047263 | 22.2 | 7825.258 | 3.813529 | 65.07948
| 18.05021 | 0.04175936 | 22.6 | 7874.636 | 3.455926 | 61.15889
| 19.07034 | 0.04302789 | 23 | 7516.252 | 3.250352 | 55.48542
| 18.92863 | 0.04452916 | 23.4 | 8185.92 | 3.333501 | 60.42708
| 18.89319 | 0.04610626 | 23.8 | 8744.383 | 3.4131 | 64.42113
| 20.19027 | 0.04752045 | 24.2 | 8594.564 | 3.0841 | 58.99569
| 19.60309 | 0.04910983 | 24.6 | 8421.154 | 3.50794 | 60.73968
| 19.55298 | 0.05078798 | 25 | 9035.811 | 3.580682 | 64.99803
| 19.53393 | 0.05253635 | 25.4 | 9833.766 | 3.620888 | 70.27327
| 20.32041 | 0.05430553 | 25.8 | 10432.45 | 3.379418 | 70.87837
| 20.95648 | 0.0561425 | 26.2 | 11182.08 | 3.212766 | 72.99065
| 20.07949 | 0.05826232 | 26.6 | 12425.51 | 3.567384 | 84.7832
| 21.25476 | 0.06026943 | 27 | 13335.95 | 3.217327 | 84.97927
| 21.2537 | 0.06231304 | 27.4 | 13427.53 | 3.357544 | 86.04325
| 21.12336 | 0.06450821 | 27.8 | 13355.28 | 3.574095 | 86.84308
| 21.99884 | 0.06661748 | 28.2 | 13153.8 | 3.43924 | 82.22766
| 23.08395 | 0.0687381 | 28.6 | 13187.42 | 3.232426 | 78.41159
| 23.09315 | 0.07107755 | 29 | 13555.31 | 3.346843 | 80.82566
| 23.16817 | 0.07351177 | 29.4 | 14129.07 | 3.427722 | 84.0777
| 23.73479 | 0.07595076 | 29.8 | 14635.03 | 3.360376 | 84.89432
| 23.95433 | 0.07841782 | 30.2 | 14714.03 | 3.434193 | 84.91865
| 23.96024 | 0.08093154 | 30.6 | 14922.17 | 3.564769 | 86.4887
| 23.98167 | 0.08355104 | 31 | 15178.34 | 3.69312 | 88.267
| 24.42953 | 0.08628067 | 31.4 | 15707.06 | 3.663009 | 89.6255
| 24.77405 | 0.08909852 | 31.8 | 16385.92 | 3.658589 | 92.15876
| 24.79656 | 0.09201345 | 32.2 | 17166.24 | 3.752427 | 96.59227
| 25.38479 | 0.09492592 | 32.6 | 17710.62 | 3.685015 | 97.2888
| 25.48187 | 0.09795567 | 33 | 17956.02 | 3.794654 | 98.65105
| 25.42231 | 0.1009648 | 33.4 | 18170.93 | 3.955237 | 100.5597
| 25.69246 | 0.1041674 | 33.8 | 18498.92 | 4.009222 | 101.5633
| 25.88984 | 0.1073867 | 34.2 | 18742.06 | 4.091647 | 102.4608
| 26.5806 | 0.1106318 | 34.6 | 18624.41 | 4.038408 | 99.39151
| 26.58648 | 0.1139557 | 35 | 18766.89 | 4.190676 | 100.6327
| 26.59329 | 0.1172888 | 35.4 | 19086.02 | 4.329814 | 102.7282
| 27.28483 | 0.1207142 | 35.8 | 19281.75 | 4.248905 | 101.2035
| 27.3426 | 0.1242409 | 36.2 | 19320.47 | 4.396803 | 101.7285
| 27.73572 | 0.127729 | 36.6 | 19445.14 | 4.420191 | 101.1987
| 27.95502 | 0.1313364 | 37 | 19618.48 | 4.501776 | 101.6542
| 28.37649 | 0.1350421 | 37.4 | 19959.41 | 4.501701 | 102.024
| 28.38898 | 0.138884 | 37.8 | 20327.63 | 4.642768 | 104.2545
| 28.9053 | 0.1427926 | 38.2 | 20934.91 | 4.590985 | 105.4026
| 28.99765 | 0.1468471 | 38.6 | 21614.99 | 4.682601 | 108.6893
| 29.37773 | 0.1510112 | 39 | 22124.95 | 4.692746 | 109.9476
| 29.48535 | 0.1551476 | 39.4 | 22476.11 | 4.804169 | 111.6598
| 29.54992 | 0.1594959 | 39.8 | 23041.65 | 4.921132 | 114.5502
| 30.14668 | 0.1639278 | 40.2 | 23746.97 | 4.844476 | 115.649
| 30.21975 | 0.1685541 | 40.6 | 24492.61 | 4.950473 | 119.2849
| 30.63083 | 0.1732248 | 41 | 25121.75 | 4.949301 | 120.8348
| 30.90923 | 0.177951 | 41.4 | 25477.02 | 5.011891 | 121.7646
| 31.09449 | 0.1828227 | 41.8 | 25643.33 | 5.122496 | 122.2985
| 31.82317 | 0.1877137 | 42.2 | 26045.72 | 5.03033 | 121.3856
| 31.84378 | 0.1929239 | 42.6 | 26849.17 | 5.157497 | 125.4112
| 32.24638 | 0.1981944 | 43 | 27521.55 | 5.165645 | 127.1164
| 32.63224 | 0.2035239 | 43.4 | 27807.06 | 5.20436 | 127.2286
| 32.8506 | 0.2089869 | 43.8 | 28342.52 | 5.284173 | 129.163
| 33.32232 | 0.2145661 | 44.2 | 28950 | 5.27647 | 130.2281
| 33.66732 | 0.2202995 | 44.6 | 29604.79 | 5.310451 | 132.0573
| 33.98049 | 0.2262514 | 45 | 30345.06 | 5.354126 | 134.3802
| 33.99256 | 0.2324103 | 45.4 | 31211.14 | 5.49345 | 138.6337
| 34.44144 | 0.2386386 | 45.8 | 32006.7 | 5.492559 | 140.5114
| 34.6577 | 0.2449681 | 46.2 | 32477.72 | 5.587677 | 142.1328
| 35.22198 | 0.2513132 | 46.6 | 32762.98 | 5.576389 | 141.3196
| 35.12968 | 0.257939 | 47 | 33158.79 | 5.781912 | 144.0924
| 35.84541 | 0.2646662 | 47.4 | 33760.94 | 5.706065 | 143.8501
| 35.73937 | 0.2717399 | 47.8 | 34734.36 | 5.890335 | 149.0481
| 36.41119 | 0.2787925 | 48.2 | 35338.39 | 5.83257 | 148.9632
| 36.62526 | 0.2860698 | 48.6 | 35753.2 | 5.941175 | 150.3339
| 36.85334 | 0.2934232 | 49 | 36048.39 | 6.051627 | 151.1521
| 36.91461 | 0.3008624 | 49.4 | 36825.48 | 6.191692 | 154.7025
| 37.50866 | 0.3088202 | 49.8 | 38412.28 | 6.11736 | 158.8673
| 37.60223 | 0.3168877 | 50.2 | 39389.01 | 6.246637 | 163.0796
| 38.33769 | 0.3250169 | 50.6 | 39461.82 | 6.205698 | 160.4442
| 37.91836 | 0.3334696 | 51 | 40169.15 | 6.529502 | 166.1776
| 38.80003 | 0.341841 | 51.4 | 41065.47 | 6.391171 | 165.9783
| 39.07776 | 0.350783 | 51.8 | 42417.66 | 6.449672 | 170.6778
| 39.64989 | 0.3598324 | 52.2 | 43404.82 | 6.428201 | 172.3961
| 39.43823 | 0.3692897 | 52.6 | 44546.02 | 6.669372 | 178.837
| 39.77395 | 0.3788844 | 53 | 46030.88 | 6.710513 | 183.7391
| 40.36596 | 0.3887255 | 53.4 | 47888.66 | 6.653256 | 188.6674
| 40.5528 | 0.3992081 | 53.8 | 50159.1 | 6.729516 | 197.5247
| 40.95974 | 0.4095642 | 54.2 | 51305.9 | 6.773058 | 200.6122
| 40.96012 | 0.4202892 | 54.6 | 52139.39 | 6.970276 | 204.8592
| 41.76876 | 0.4312572 | 55 | 53535.24 | 6.875816 | 206.513
| 41.59737 | 0.4424041 | 55.4 | 55188.22 | 7.101781 | 215.0804
| 42.06736 | 0.4541454 | 55.8 | 56984.43 | 7.116466 | 220.3334
| 42.35351 | 0.4663321 | 56.2 | 58768.12 | 7.20052 | 226.6977
| 42.88187 | 0.4784318 | 56.6 | 59983.24 | 7.217634 | 229.1539
| 42.98699 | 0.4908685 | 57 | 60799.71 | 7.394262 | 232.758
| 43.23126 | 0.5035786 | 57.4 | 61647.1 | 7.525331 | 235.5806
| 43.64665 | 0.5165685 | 57.8 | 61954.4 | 7.617788 | 235.103
| 43.72518 | 0.529538 | 58.2 | 61617.39 | 7.849795 | 234.283
| 44.05385 | 0.5428685 | 58.6 | 61697.3 | 7.983174 | 233.5068
| 44.33779 | 0.5564395 | 59 | 62393.04 | 8.110574 | 235.4551
| 44.78532 | 0.5701302 | 59.4 | 62836.26 | 8.18647 | 235.3346
| 45.2271 | 0.5844247 | 59.8 | 63575.55 | 8.260194 | 236.4329
| 45.24135 | 0.5987786 | 60.2 | 64569.22 | 8.480621 | 241.2893
| 45.77546 | 0.6136179 | 60.6 | 65854.35 | 8.499672 | 243.8572
| 46.35269 | 0.628758 | 61 | 67018.93 | 8.509777 | 245.6511
| 46.4602 | 0.6439955 | 61.4 | 67981.97 | 8.701203 | 249.7636
| 46.95472 | 0.6599029 | 61.8 | 69202.97 | 8.745338 | 252.2956
| 46.9346 | 0.6760346 | 62.2 | 70129.23 | 8.997056 | 257.1788
| 47.7961 | 0.6924506 | 62.6 | 70534.33 | 8.933319 | 254.0628
| 47.55982 | 0.7090658 | 63 | 70913.01 | 9.293736 | 258.2985
| 47.95169 | 0.7257866 | 63.4 | 71371.79 | 9.406458 | 258.5638
| 48.35225 | 0.7430595 | 63.8 | 71870.08 | 9.519729 | 258.9456
| 48.64122 | 0.7607644 | 64.2 | 73079.87 | 9.65054 | 262.7746
| 49.26472 | 0.7789002 | 64.6 | 74436.1 | 9.643854 | 264.8442
| 49.49169 | 0.7972321 | 65 | 75471.17 | 9.80899 | 268.4151
| 49.81437 | 0.8159379 | 65.4 | 75833.82 | 9.967023 | 268.8167
| 50.37857 | 0.8351501 | 65.8 | 76659.64 | 10.01094 | 269.288
| 50.92057 | 0.8545881 | 66.2 | 77202.41 | 10.07567 | 268.873
| 51.11001 | 0.8742666 | 66.6 | 77724.06 | 10.28485 | 270.7834
| 51.39789 | 0.8945383 | 67 | 78478.9 | 10.44978 | 272.8936
| 52.0401 | 0.9152895 | 67.4 | 79494.63 | 10.45906 | 273.5269
| 52.41056 | 0.9363802 | 67.8 | 80201.5 | 10.5957 | 274.8954
| 52.78307 | 0.9578295 | 68.2 | 80639.31 | 10.74535 | 275.289
| 53.57316 | 0.9793798 | 68.6 | 80703.58 | 10.73595 | 271.574
| 54.20187 | 1.001411 | 69 | 80716.16 | 10.80004 | 268.8554
| 54.87784 | 1.023698 | 69.4 | 81243.2 | 10.8206 | 267.6595
| 55.10578 | 1.046949 | 69.8 | 82319.2 | 11.00838 | 271.2295
| 55.54983 | 1.070385 | 70.2 | 83017.77 | 11.12384 | 272.1192
| 56.33901 | 1.094157 | 70.6 | 82544.45 | 11.15451 | 266.9225
| 56.63728 | 1.118242 | 71 | 82376.32 | 11.3754 | 265.8787
| 57.46829 | 1.142754 | 71.4 | 83290.39 | 11.32177 | 265.156
| 57.58054 | 1.168481 | 71.8 | 85285.4 | 11.52359 | 272.3795
| 58.24542 | 1.194664 | 72.2 | 87396.79 | 11.49381 | 276.5677
| 58.58686 | 1.221344 | 72.6 | 88713.52 | 11.63892 | 280.1584
| 59.27537 | 1.248589 | 73 | 89820.59 | 11.65407 | 280.878
| 60.02707 | 1.276059 | 73.4 | 89744.63 | 11.69901 | 277.4095
| 60.02118 | 1.303828 | 73.8 | 88290.82 | 12.12882 | 274.2513
| 61.4789 | 1.331632 | 74.2 | 87085.84 | 11.93874 | 263.3709
| 61.41489 | 1.360516 | 74.6 | 87886.08 | 12.28436 | 267.5958
| 62.28477 | 1.390563 | 75 | 90927.74 | 12.13062 | 273.3186
| 63.09155 | 1.421743 | 75.4 | 94788.6 | 11.98405 | 281.9
| 62.97332 | 1.453585 | 75.8 | 97617.05 | 12.26744 | 292.9003
| 63.77539 | 1.485742 | 76.2 | 98741.82 | 12.25933 | 292.9698
| 64.09416 | 1.518423 | 76.6 | 98168.67 | 12.52768 | 290.7759
| 65.27118 | 1.551277 | 77 | 97745.37 | 12.44076 | 283.9933
| 65.87737 | 1.584936 | 77.4 | 98969.39 | 12.50944 | 285.6119
| 66.77334 | 1.619856 | 77.8 | 100440.8 | 12.46098 | 286.3117
| 67.2541 | 1.655027 | 78.2 | 100601.5 | 12.63693 | 285.5354
| 67.88137 | 1.690828 | 78.6 | 100549.5 | 12.76857 | 283.3505
| 68.87231 | 1.72745 | 79 | 101716 | 12.70128 | 282.6952
| 69.09934 | 1.764836 | 79.4 | 103122.4 | 12.92512 | 286.9594
| 69.79611 | 1.803107 | 79.8 | 103535.6 | 13.01753 | 285.804
| 70.70895 | 1.841674 | 80.2 | 103412.1 | 13.05065 | 282.01
| 71.21093 | 1.881302 | 80.6 | 104315.3 | 13.19942 | 283.3463
| 72.27467 | 1.921705 | 81 | 105436.2 | 13.12059 | 282.2924
| 72.93761 | 1.962767 | 81.4 | 105461.6 | 13.25486 | 280.4208
| 73.88788 | 2.004876 | 81.8 | 106085.7 | 13.25358 | 278.7331
| 74.71566 | 2.0477 | 82.2 | 107373.6 | 13.26805 | 279.4565
| 75.61408 | 2.091554 | 82.6 | 108422 | 13.27322 | 279.2143
| 76.4934 | 2.136115 | 83 | 108848.3 | 13.31887 | 277.4868
| 77.19868 | 2.181195 | 83.4 | 109072.3 | 13.43985 | 276.133
| 77.83087 | 2.227469 | 83.8 | 109169.1 | 13.60114 | 274.8636
| 78.55012 | 2.274573 | 84.2 | 109532.5 | 13.71888 | 273.8829
| 79.87506 | 2.323057 | 84.6 | 110851.1 | 13.56851 | 272.4732
| 81.00899 | 2.372167 | 85 | 111954.7 | 13.50438 | 271.4711
| 82.02172 | 2.422393 | 85.4 | 113415.4 | 13.47211 | 271.9132
| 82.64202 | 2.474091 | 85.8 | 115393.6 | 13.56042 | 275.3671
| 84.18299 | 2.526726 | 86.2 | 117031.1 | 13.34919 | 273.8808
| 85.31483 | 2.58042 | 86.6 | 117798.7 | 13.32742 | 272.2298
| 86.15615 | 2.634431 | 87 | 116930.1 | 13.47972 | 268.1221
| 87.12272 | 2.689786 | 87.4 | 116777.6 | 13.56246 | 265.2283
| 88.67463 | 2.746554 | 87.8 | 118061.8 | 13.38701 | 263.2362
| 90.12214 | 2.804596 | 88.2 | 119753.7 | 13.23782 | 262.6333
| 91.28879 | 2.863668 | 88.6 | 120862.6 | 13.2112 | 261.9077
| 92.93488 | 2.923778 | 89 | 121062.5 | 13.08289 | 257.4923
| 94.17871 | 2.985342 | 89.4 | 121925.8 | 13.05542 | 256.096
| 96.04302 | 3.048295 | 89.8 | 123802.3 | 12.80835 | 254.5977
| 97.08451 | 3.112527 | 90.2 | 126017.5 | 12.79424 | 256.7486
| 98.60277 | 3.178458 | 90.6 | 128010.8 | 12.6634 | 256.7721
| 101.3682 | 3.245666 | 91 | 130243.3 | 12.20364 | 253.0728
| 103.131 | 3.314136 | 91.4 | 132879.4 | 12.01385 | 253.6274
| 104.6238 | 3.38479 | 91.8 | 134878.3 | 11.92746 | 253.872
| 106.141 | 3.456866 | 92.2 | 136631.2 | 11.84988 | 253.5926
| 108.2803 | 3.529886 | 92.6 | 138475.9 | 11.62925 | 251.5729
| 109.738 | 3.604818 | 93 | 140573.6 | 11.5686 | 252.1727
| 111.1157 | 3.681401 | 93.4 | 142558.5 | 11.53486 | 252.8155
| 112.6373 | 3.758996 | 93.8 | 143313.6 | 11.50828 | 250.8459
| 114.2884 | 3.837802 | 94.2 | 142127.4 | 11.51526 | 245.2033
| 116.0017 | 3.918106 | 94.6 | 141101.5 | 11.50975 | 239.8716
| 118.5499 | 4.000326 | 95 | 142294.7 | 11.2695 | 236.2144
| 120.1925 | 4.084727 | 95.4 | 145980.9 | 11.15355 | 239.1221
| 122.4142 | 4.170968 | 95.8 | 149151.7 | 10.95003 | 239.6617
| 124.2378 | 4.258493 | 96.2 | 150002.3 | 10.89266 | 237.5149
| 125.8398 | 4.348465 | 96.6 | 152693.4 | 10.8354 | 238.8878
| 128.1575 | 4.440502 | 97 | 155940.8 | 10.64288 | 239.3606
| 130.5497 | 4.535042 | 97.4 | 160112 | 10.43175 | 241.088
| 132.2173 | 4.630758 | 97.8 | 161753.1 | 10.40754 | 240.6708
| 134.9121 | 4.728712 | 98.2 | 162449.2 | 10.24116 | 236.4995
| 137.5726 | 4.827697 | 98.6 | 164132.1 | 10.06734 | 234.0169
| 139.5008 | 4.930149 | 99 | 168523.9 | 9.964471 | 237.127
| 141.8452 | 5.034498 | 99.4 | 171765.6 | 9.829628 | 237.6424
| 144.0477 | 5.140925 | 99.8 | 174184.7 | 9.738401 | 237.3112
| 146.3392 | 5.249713 | 100.2 | 175774.8 | 9.655879 | 235.6757
| 148.8903 | 5.360345 | 100.6 | 176941.1 | 9.550099 | 233.0006
| 153.2315 | 5.473193 | 101 | 178786.6 | 9.208386 | 227.8641
| 156.983 | 5.587925 | 101.4 | 179304.2 | 8.984521 | 222.4478
| 159.2533 | 5.704857 | 101.8 | 179253.9 | 8.957868 | 219.2047
| 162.2221 | 5.824561 | 102.2 | 180011 | 8.841961 | 215.8713
| 164.8802 | 5.946415 | 102.6 | 182909.8 | 8.73522 | 215.7541
| 167.5195 | 6.0714 | 103 | 186872 | 8.623261 | 216.9505
| 170.4542 | 6.200204 | 103.4 | 190859.8 | 8.489616 | 217.6882
| 172.9051 | 6.330199 | 103.8 | 193502.4 | 8.428792 | 217.6305
| 176.5039 | 6.463696 | 104.2 | 197770.8 | 8.239637 | 217.6399
| 179.4073 | 6.599968 | 104.6 | 202067.9 | 8.128825 | 218.7725
| 182.0089 | 6.739655 | 105 | 207463.8 | 8.042092 | 221.5768
| 184.4939 | 6.882049 | 105.4 | 211873.9 | 7.982237 | 223.4248
| 187.1701 | 7.028108 | 105.8 | 216903.6 | 7.904948 | 225.6337
| 189.8614 | 7.176894 | 106.2 | 221009 | 7.840227 | 226.7802
| 191.9126 | 7.329286 | 106.6 | 226637.7 | 7.820959 | 230.5191
| 194.8777 | 7.484983 | 107 | 231143.6 | 7.739134 | 231.6248
| 196.8398 | 7.643432 | 107.4 | 236758.4 | 7.734117 | 235.3976
| 200.2907 | 7.805716 | 107.8 | 243652.5 | 7.603977 | 238.2198
| 202.6842 | 7.972325 | 108.2 | 247757.3 | 7.585811 | 239.6736
| 204.705 | 8.140757 | 108.6 | 251312.1 | 7.601008 | 241.0912
| 207.6435 | 8.313703 | 109 | 253728.4 | 7.557868 | 239.9701
| 210.4453 | 8.489988 | 109.4 | 257393.8 | 7.518927 | 240.3449
| 212.5957 | 8.67003 | 109.8 | 260176.2 | 7.537058 | 240.7782
| 215.365 | 8.852842 | 110.2 | 260721.5 | 7.526579 | 238.1183
| 218.2682 | 9.038932 | 110.6 | 263854.5 | 7.490326 | 237.8639
| 220.8186 | 9.230102 | 111 | 267066 | 7.482538 | 238.1894
| 223.6746 | 9.42406 | 111.4 | 270349.1 | 7.454081 | 238.1646
| 227.3738 | 9.62326 | 111.8 | 272138.6 | 7.38217 | 235.6333
| 229.6786 | 9.825991 | 112.2 | 276645.9 | 7.389211 | 237.5137
| 232.6607 | 10.03195 | 112.6 | 282547.6 | 7.34397 | 239.7615
| 235.8695 | 10.24408 | 113 | 287706.2 | 7.293909 | 241.0068
| 238.8447 | 10.45968 | 113.4 | 292431.2 | 7.263925 | 242.142
| 244.0698 | 10.68005 | 113.8 | 295959.5 | 7.105956 | 239.3494
| 248.2055 | 10.90446 | 114.2 | 298331.8 | 7.027377 | 237.0169
END
Unloading Marker

## Test 060
Segment | Displacement Into Surface | Load On Sample | Time On Sample | Harmonic Contact Stiffness | Hardness | Modulus
| nm | mN | s | N/m | GPa | GPa
Surface Marker | 3.511941 | 0.00289449 | 0 | 167.5218 | 1.7977e+308 | 1.7977e+308
| 4.251497 | 0.002948538 | 0.2 | 237.4544 | 1.7977e+308 | 1.428265e-158
| 4.460262 | 0.003048562 | 0.4 | 275.4047 | 1.7977e+308 | 1.656532e-158
| 4.906663 | 0.003133797 | 0.6 | 319.9292 | 1.7977e+308 | 1.924343e-158
| 4.749019 | 0.003256101 | 0.8 | 356.3494 | 1.7977e+308 | 2.143407e-158
| 5.115193 | 0.003350463 | 1 | 366.7837 | 1.7977e+308 | 2.206168e-158
| 4.185781 | 0.003540697 | 1.2 | 384.7188 | 1.7977e+308 | 2.314046e-158
| 4.553871 | 0.003635314 | 1.4 | 407.8628 | 1.7977e+308 | 2.453255e-158
| 6.283787 | 0.003630183 | 1.6 | 411.5631 | 1.7977e+308 | 2.475512e-158
| 6.933408 | 0.003712706 | 1.8 | 428.8632 | 4.184677 | 11.74224
| 6.386987 | 0.003884078 | 2 | 456.9635 | 2.030475 | 8.49462
| 6.011338 | 0.004048676 | 2.2 | 480.0852 | 1.7977e+308 | 2.887665e-158
| 8.035939 | 0.004040789 | 2.4 | 542.6347 | -441.4154 | 1.7977e+308
| 6.448325 | 0.004298919 | 2.6 | 641.1334 | 53.51979 | 61.06805
| 7.809379 | 0.004336564 | 2.8 | 704.4843 | 25.88815 | 45.82492
| 6.553769 | 0.004568419 | 3 | 768.7227 | -146.7895 | 1.7977e+308
| 7.905882 | 0.004610176 | 3.2 | 846.9827 | 10.75138 | 34.06321
| 7.777825 | 0.004767982 | 3.4 | 942.533 | 9.369973 | 34.82102
| 6.592191 | 0.005009946 | 3.6 | 1081.371 | 35.12004 | 78.51073
| 5.117437 | 0.005278137 | 3.8 | 1280.559 | -177.6347 | 1.7977e+308
| 5.865749 | 0.005385192 | 4 | 1458.747 | 39.55838 | 111.6145
| 4.139407 | 0.00567336 | 4.2 | 1543.866 | 60.73166 | 146.9641
| 5.075245 | 0.005677125 | 4.29 | 1536.149 | -237.5296 | 1.7977e+308
| 8.377732 | 0.005717667 | 4.6 | 1445.699 | 4.008704 | 31.81267
| 8.051406 | 0.005921927 | 4.8 | 1379.393 | 5.848461 | 36.17127
| 9.712021 | 0.005983957 | 5 | 1362.629 | 2.648092 | 23.64103
| 10.23369 | 0.006133305 | 5.2 | 1391.725 | 2.244902 | 21.92411
| 10.11001 | 0.006341996 | 5.4 | 1476.937 | 2.353329 | 23.46027
| 7.61047 | 0.006749915 | 5.6 | 1635.851 | 8.332851 | 48.50791
| 8.621397 | 0.006903764 | 5.8 | 1784.298 | 4.142752 | 36.48214
| 9.04471 | 0.007115968 | 6 | 2041.733 | 3.133704 | 35.7374
| 8.871666 | 0.007387769 | 6.2 | 2352.259 | 3.146758 | 40.67764
| 8.004968 | 0.0076986 | 6.4 | 2516.975 | 4.638774 | 52.32526
| 8.583514 | 0.00791394 | 6.6 | 2753.583 | 3.488954 | 48.80786
| 7.700209 | 0.008246874 | 6.8 | 3035.769 | 5.086842 | 64.5669
| 9.487765 | 0.008377987 | 7 | 3029.966 | 2.609492 | 44.98455
| 10.84378 | 0.008514949 | 7.2 | 2745.229 | 1.93734 | 34.49877
| 10.16072 | 0.008802069 | 7.4 | 2648.56 | 2.535282 | 37.5555
| 10.74542 | 0.009018379 | 7.6 | 2672.54 | 2.22285 | 34.97186
| 10.41679 | 0.009307721 | 7.8 | 2693.903 | 2.559186 | 37.3127
| 11.58925 | 0.009509184 | 8 | 2821.307 | 1.892176 | 33.11422
| 10.68777 | 0.009887629 | 8.2 | 3126.896 | 2.371443 | 40.57205
| 11.21819 | 0.01016793 | 8.4 | 3225.648 | 2.126406 | 39.0263
| 9.45578 | 0.01059683 | 8.6 | 3169.057 | 3.852367 | 51.11678
| 9.792399 | 0.01088925 | 8.8 | 3350.619 | 3.455846 | 50.46643
| 10.60969 | 0.01114032 | 9 | 3510.151 | 2.734879 | 46.32306
| 11.33981 | 0.01137361 | 9.2 | 3317.792 | 2.428844 | 40.62315
| 10.57861 | 0.01170914 | 9.4 | 3279.498 | 3.150099 | 45.26215
| 10.04685 | 0.01205553 | 9.6 | 3231.496 | 3.95936 | 49.46818
| 11.83707 | 0.01224624 | 9.8 | 3264.668 | 2.458629 | 38.68853
| 11.64398 | 0.01258784 | 10 | 3286.397 | 2.686488 | 40.21105
| 10.69427 | 0.01298282 | 10.2 | 3355.587 | 3.604185 | 47.12577
| 11.2187 | 0.01327879 | 10.4 | 3412.319 | 3.198447 | 44.53251
| 11.3579 | 0.01365608 | 10.6 | 3647.297 | 3.081402 | 46.13811
| 11.49706 | 0.0140374 | 10.8 | 4098.281 | 2.883359 | 49.6217
| 12.64493 | 0.01433278 | 11 | 4700.48 | 2.157554 | 48.67963
| 11.53073 | 0.01482782 | 11.2 | 5548.193 | 2.653814 | 63.50276
| 11.75785 | 0.01518645 | 11.4 | 5811.466 | 2.563056 | 64.65986
| 12.99333 | 0.01550905 | 11.6 | 5737.697 | 2.080512 | 56.49588
| 12.52916 | 0.01594621 | 11.8 | 5607.015 | 2.382512 | 58.36387
| 14.26659 | 0.01621027 | 12 | 5304.672 | 1.827383 | 47.4891
| 15.17783 | 0.01652838 | 12.2 | 5034.854 | 1.658597 | 42.32502
| 13.7683 | 0.01704247 | 12.4 | 4967.018 | 2.193869 | 47.51844
| 14.89204 | 0.01738544 | 12.6 | 5038.857 | 1.858988 | 43.78403
| 13.18079 | 0.01793745 | 12.8 | 5089.855 | 2.607424 | 51.95418
| 14.31062 | 0.01829186 | 13 | 5208.586 | 2.166415 | 47.80843
| 12.42319 | 0.01886083 | 13.2 | 5387.727 | 3.183389 | 59.67756
| 15.88922 | 0.01906329 | 13.4 | 5543.119 | 1.75298 | 44.70432
| 15.22115 | 0.01960322 | 13.6 | 5575.208 | 2.006984 | 47.56817
| 14.56413 | 0.02011694 | 13.8 | 5703.084 | 2.288687 | 51.47814
| 16.04594 | 0.02054917 | 14 | 6353.537 | 1.808765 | 50.39416
| 15.72393 | 0.02109219 | 14.2 | 6857.25 | 1.910228 | 55.42359
| 15.53247 | 0.02163229 | 14.4 | 7281.185 | 1.990828 | 59.54664
| 15.81147 | 0.02216555 | 14.6 | 7688.008 | 1.943234 | 61.47301
| 16.46272 | 0.02265721 | 14.8 | 7797.814 | 1.823537 | 59.64226
| 17.59462 | 0.02312306 | 15 | 7496.822 | 1.641307 | 53.55154
| 15.50158 | 0.02380301 | 15.2 | 7573.16 | 2.241668 | 62.83922
| 17.38982 | 0.02421605 | 15.4 | 7717.489 | 1.771071 | 56.08771
| 17.48303 | 0.0248411 | 15.6 | 7743.621 | 1.807725 | 56.1398
| 18.07927 | 0.02543345 | 15.8 | 8052.568 | 1.715434 | 56.2071
| 17.7372 | 0.02607856 | 16 | 8413.193 | 1.822121 | 59.97434
| 15.99786 | 0.02685062 | 16.2 | 8367.913 | 2.372962 | 67.54825
| 19.72429 | 0.02717345 | 16.4 | 8200.461 | 1.547148 | 52.40848
| 18.5865 | 0.02790993 | 16.6 | 8395.585 | 1.801111 | 57.38235
| 19.53985 | 0.02850512 | 16.8 | 8434.191 | 1.663681 | 54.68762
| 19.63876 | 0.02918668 | 17 | 8529.939 | 1.691273 | 55.13258
| 19.43634 | 0.02987609 | 17.2 | 9070.715 | 1.750978 | 59.17858
| 19.16167 | 0.03068997 | 17.4 | 10373.35 | 1.803174 | 68.32368
| 16.15229 | 0.03171925 | 17.6 | 11556.49 | 2.617748 | 92.14404
| 19.14788 | 0.03234285 | 17.8 | 12392.52 | 1.85091 | 81.51095
| 19.08809 | 0.03317772 | 18 | 12850.73 | 1.906462 | 84.95719
| 19.60864 | 0.0338664 | 18.2 | 12601.14 | 1.858648 | 81.1397
| 19.62843 | 0.03466181 | 18.4 | 11841.42 | 1.933945 | 76.56673
| 20.0668 | 0.03541137 | 18.6 | 11167.39 | 1.924521 | 70.90564
| 19.11982 | 0.03636841 | 18.8 | 11322.83 | 2.191023 | 76.04182
| 19.54716 | 0.03727813 | 19 | 11882.95 | 2.132481 | 77.89207
| 20.88956 | 0.03803281 | 19.2 | 12425.73 | 1.889587 | 75.7625
| 21.01188 | 0.0389082 | 19.4 | 13008.95 | 1.900972 | 78.87588
| 21.67583 | 0.03995465 | 19.6 | 14280 | 1.81056 | 83.74637
| 21.52139 | 0.0409417 | 19.8 | 15048.36 | 1.871678 | 89.0593
| 20.57627 | 0.04205498 | 20 | 15512.89 | 2.099711 | 96.58204
| 21.96198 | 0.04292357 | 20.2 | 15852.07 | 1.884144 | 92.18254
| 21.60901 | 0.04395231 | 20.4 | 16337.48 | 1.989195 | 96.86659
| 22.08215 | 0.04509096 | 20.6 | 16644.46 | 1.958444 | 96.65908
| 21.46908 | 0.0462724 | 20.8 | 16832.74 | 2.12967 | 101.0105
| 22.73979 | 0.04724128 | 21 | 17218.04 | 1.942141 | 97.33839
| 21.9673 | 0.04850065 | 21.2 | 18091.75 | 2.124119 | 106.4031
| 22.14654 | 0.0496196 | 21.4 | 18427.87 | 2.140585 | 107.6854
| 22.56057 | 0.05096978 | 21.6 | 19151.1 | 2.116656 | 110.0236
| 22.62762 | 0.05217656 | 21.8 | 19722.57 | 2.152123 | 113.2378
| 22.65509 | 0.05352822 | 22 | 20467.26 | 2.198425 | 117.7156
| 22.69907 | 0.05474464 | 22.2 | 20893.48 | 2.240658 | 120.219
| 22.02343 | 0.05606724 | 22.4 | 21809.01 | 2.425521 | 130.1081
| 22.88997 | 0.05755532 | 22.6 | 22704.44 | 2.30541 | 130.3639
| 22.03158 | 0.05896488 | 22.8 | 23364.79 | 2.541103 | 140.3347
| 23.09061 | 0.06040309 | 23 | 23879.25 | 2.378387 | 136.6705
| 22.58441 | 0.06190591 | 23.2 | 23789.15 | 2.555786 | 139.7856
| 23.13759 | 0.06322097 | 23.4 | 23212.73 | 2.509892 | 132.9865
| 23.66876 | 0.06463326 | 23.6 | 22972.45 | 2.469483 | 128.6344
| 23.33345 | 0.06613262 | 23.8 | 22736.98 | 2.612999 | 129.5738
| 23.28303 | 0.06768074 | 24 | 22954.87 | 2.692173 | 131.467
| 23.18118 | 0.06916745 | 24.2 | 23505.75 | 2.773919 | 135.656
| 23.64853 | 0.07070594 | 24.4 | 24558.22 | 2.716895 | 139.1413
| 23.36993 | 0.07262645 | 24.6 | 26232.38 | 2.836039 | 151.3801
| 23.70782 | 0.07425483 | 24.8 | 27450.55 | 2.809421 | 156.6087
| 23.65383 | 0.0761388 | 25 | 28746.64 | 2.883432 | 165.2642
| 23.31671 | 0.07783402 | 25.2 | 29373.34 | 3.030395 | 172.2046
| 24.31548 | 0.07944854 | 25.4 | 29540.78 | 2.86076 | 165.653
| 23.31057 | 0.08146703 | 25.6 | 29565.77 | 3.194347 | 174.2374
| 24.16823 | 0.08310386 | 25.8 | 29501.02 | 3.05048 | 167.2487
| 23.72341 | 0.08500378 | 26 | 29204.69 | 3.252619 | 169.3366
| 24.08397 | 0.08670704 | 26.2 | 29254.11 | 3.232666 | 167.128
| 23.95882 | 0.08858209 | 26.4 | 29472.27 | 3.344547 | 169.8174
| 24.3666 | 0.09052227 | 26.6 | 29309.48 | 3.324181 | 166.0305
| 24.54646 | 0.09236465 | 26.8 | 29199.58 | 3.358645 | 164.3707
| 24.57288 | 0.09427847 | 27 | 29234.5 | 3.433631 | 164.7481
| 24.52853 | 0.09619022 | 27.2 | 29070.98 | 3.53325 | 164.4915
| 24.42513 | 0.09817273 | 27.4 | 29185.8 | 3.648007 | 166.3549
| 23.92056 | 0.1001559 | 27.6 | 29812.68 | 3.87652 | 174.6098
| 24.69397 | 0.1022229 | 27.8 | 30423.32 | 3.717144 | 172.3983
| 24.84631 | 0.1041879 | 28 | 30628.43 | 3.752551 | 172.7884
| 25.09362 | 0.1061003 | 28.2 | 30704.09 | 3.760019 | 171.658
| 25.3903 | 0.1080279 | 28.4 | 30575.19 | 3.758249 | 168.9943
| 25.29735 | 0.1102044 | 28.6 | 30200.89 | 3.887684 | 167.9453
| 25.14148 | 0.1121705 | 28.8 | 30158.56 | 4.022031 | 169.2658
| 25.15523 | 0.1144022 | 29 | 30788 | 4.096774 | 173.2555
| 25.29128 | 0.1164366 | 29.2 | 31452.68 | 4.122181 | 176.4478
| 25.60262 | 0.1186054 | 29.4 | 32426.14 | 4.088718 | 180.0324
| 25.2435 | 0.1211466 | 29.6 | 33740.31 | 4.27701 | 191.323
| 25.75706 | 0.1233224 | 29.8 | 34435.1 | 4.18327 | 191.4141
| 26.09522 | 0.125712 | 30 | 34774.63 | 4.16508 | 190.97
| 25.45236 | 0.1279486 | 30.2 | 35010 | 4.461253 | 198.4254
| 26.27799 | 0.1301011 | 30.4 | 34874.78 | 4.279704 | 190.8099
| 26.24013 | 0.1324606 | 30.6 | 34344.29 | 4.400652 | 188.4835
| 26.2384 | 0.134833 | 30.8 | 34118 | 4.504078 | 187.6243
| 26.09598 | 0.136995 | 31 | 34008.47 | 4.645762 | 188.5828
| 26.43806 | 0.1393217 | 31.2 | 33869.92 | 4.62669 | 185.3727
| 26.61289 | 0.1415695 | 31.4 | 34053.09 | 4.651836 | 185.3947
| 26.69481 | 0.1439828 | 31.6 | 34598.38 | 4.703563 | 188.2502
| 26.99393 | 0.1464723 | 31.8 | 35168.12 | 4.681606 | 189.4596
| 26.54652 | 0.1489317 | 32 | 35800.9 | 4.91873 | 197.3003
| 26.9303 | 0.1515467 | 32.2 | 36469.64 | 4.863867 | 198.2875
| 27.31699 | 0.1540245 | 32.4 | 37018.36 | 4.807869 | 198.5319
| 27.94886 | 0.1567108 | 32.6 | 37470.55 | 4.682325 | 196.2473
| 28.01377 | 0.1591939 | 32.8 | 37734.51 | 4.744043 | 197.583
| 28.5283 | 0.161716 | 33 | 37787.39 | 4.665152 | 194.1302
| 28.89281 | 0.1643155 | 33.2 | 37998.6 | 4.634442 | 192.8225
| 28.59643 | 0.166863 | 33.4 | 38234.01 | 4.812093 | 196.8202
| 28.67801 | 0.1697488 | 33.6 | 38773.1 | 4.871482 | 199.5465
| 29.15604 | 0.172485 | 33.8 | 39411.53 | 4.792016 | 199.5734
| 29.95692 | 0.1752835 | 34 | 40265.3 | 4.614011 | 198.2607
| 29.84976 | 0.1782446 | 34.2 | 41029.7 | 4.722679 | 203.5479
| 29.88654 | 0.1810009 | 34.4 | 41340.12 | 4.792203 | 205.3012
| 29.96948 | 0.1838568 | 34.6 | 41569.15 | 4.852175 | 206.2659
| 30.92517 | 0.1867752 | 34.8 | 41613.67 | 4.652139 | 199.5165
| 31.15242 | 0.1895215 | 35 | 41533.52 | 4.670323 | 197.7959
| 31.71646 | 0.1924787 | 35.2 | 41533.92 | 4.596106 | 194.132
| 32.03283 | 0.1952913 | 35.4 | 41806.42 | 4.582198 | 193.6195
| 32.05078 | 0.1984957 | 35.6 | 42343.1 | 4.655811 | 196.5338
| 32.71538 | 0.201449 | 35.8 | 42860.4 | 4.543715 | 194.808
| 32.59968 | 0.204756 | 36 | 43846.94 | 4.643754 | 200.8089
| 32.79997 | 0.2078528 | 36.2 | 44763.9 | 4.653172 | 204.2439
| 32.55607 | 0.2110984 | 36.4 | 45791.51 | 4.787244 | 211.5105
| 32.96945 | 0.2146154 | 36.6 | 46794.95 | 4.745248 | 213.817
| 33.36932 | 0.2181135 | 36.8 | 47825.51 | 4.707001 | 216.3211
| 33.5767 | 0.2213859 | 37 | 48370.49 | 4.724522 | 217.8269
| 33.95326 | 0.2248472 | 37.2 | 48734.2 | 4.704339 | 217.1944
| 34.14973 | 0.2281762 | 37.4 | 49033.28 | 4.729457 | 217.5706
| 34.52983 | 0.2318459 | 37.6 | 49685.11 | 4.707318 | 218.3301
| 34.63367 | 0.2352804 | 37.8 | 49987.56 | 4.757671 | 219.3988
| 34.62526 | 0.2389955 | 38 | 50582.39 | 4.838671 | 222.7306
| 35.28465 | 0.2424341 | 38.2 | 51116.21 | 4.737885 | 220.8028
| 35.30237 | 0.2461132 | 38.4 | 51768.17 | 4.807386 | 224.1563
| 35.70849 | 0.2500021 | 38.6 | 52555.11 | 4.778437 | 225.3111
| 35.61305 | 0.2538183 | 38.8 | 53198.95 | 4.878984 | 229.4689
| 36.06718 | 0.2576785 | 39 | 53650.55 | 4.841044 | 228.6316
| 36.38337 | 0.2616079 | 39.2 | 53881.09 | 4.843762 | 227.7977
| 36.37692 | 0.265372 | 39.4 | 53862.74 | 4.928967 | 228.1408
| 36.90289 | 0.269175 | 39.6 | 53859.79 | 4.877924 | 224.7309
| 37.05602 | 0.273267 | 39.8 | 54325.41 | 4.91927 | 226.1796
| 37.13743 | 0.2771266 | 40 | 54824.59 | 4.972607 | 228.2622
| 37.29029 | 0.2813065 | 40.2 | 55573.45 | 5.009544 | 231.0027
| 37.49036 | 0.2854104 | 40.4 | 56484.91 | 5.029263 | 234.1283
| 37.57682 | 0.2899139 | 40.6 | 57603.86 | 5.082366 | 239.074
| 37.90816 | 0.293981 | 40.8 | 57861.43 | 5.077365 | 238.1954
| 38.4593 | 0.298288 | 41 | 57960.6 | 5.024347 | 235.058
| 38.57797 | 0.302421 | 41.2 | 58062 | 5.075846 | 235.0483
| 39.21835 | 0.3065048 | 41.4 | 57826.87 | 5.002306 | 229.914
| 39.61 | 0.3108399 | 41.6 | 57370.86 | 4.99913 | 225.6799
| 39.85966 | 0.3150476 | 41.8 | 57582.46 | 5.016 | 225.3079
| 40.15231 | 0.3195799 | 42 | 58126.79 | 5.02242 | 226.1058
| 40.53362 | 0.3240126 | 42.2 | 58568.58 | 5.007166 | 225.8757
| 40.99193 | 0.3285955 | 42.4 | 59361.17 | 4.970916 | 226.6429
| 40.84762 | 0.3332372 | 42.6 | 60244.34 | 5.074388 | 231.6891
| 41.16364 | 0.337933 | 42.8 | 60824.96 | 5.075216 | 232.4485
| 42.1975 | 0.3426048 | 43 | 61452.94 | 4.911515 | 228.7916
| 42.28019 | 0.3475333 | 43.2 | 62375.84 | 4.963098 | 232.449
| 42.77888 | 0.3522545 | 43.4 | 62981.71 | 4.923328 | 232.1357
| 42.49232 | 0.3571235 | 43.6 | 63506.4 | 5.060618 | 236.4925
| 43.10385 | 0.3622243 | 43.8 | 64194.58 | 4.998724 | 235.7784
| 44.14343 | 0.3669933 | 44 | 64485.1 | 4.848515 | 230.8456
| 44.28753 | 0.3721159 | 44.2 | 64562.19 | 4.897332 | 230.6407
| 44.42789 | 0.3770865 | 44.4 | 64796.47 | 4.941904 | 231.0686
| 45.01162 | 0.3821946 | 44.6 | 65243.72 | 4.892355 | 229.694
| 44.97917 | 0.3875148 | 44.8 | 65704.08 | 4.973517 | 232.0472
| 45.64203 | 0.3929211 | 45 | 66494.22 | 4.906681 | 231.5547
| 45.89391 | 0.3980874 | 45.2 | 67123.17 | 4.922937 | 232.8425
| 46.54666 | 0.4033515 | 45.4 | 67723.48 | 4.860183 | 231.6842
| 46.77036 | 0.4091052 | 45.6 | 68555.82 | 4.886721 | 233.9211
| 47.12169 | 0.4145266 | 45.8 | 69133.88 | 4.886089 | 234.4227
| 47.16572 | 0.4202635 | 46 | 69653.78 | 4.950564 | 236.4932
| 47.72108 | 0.4257652 | 46.2 | 70295.88 | 4.908931 | 236.0442
| 47.87 | 0.4313898 | 46.4 | 70879.81 | 4.948883 | 237.7194
| 48.05046 | 0.4374193 | 46.6 | 71480.1 | 4.987366 | 239.2918
| 48.59396 | 0.4431255 | 46.8 | 72226.83 | 4.948387 | 239.2886
| 48.43542 | 0.4493126 | 47 | 73363.47 | 5.04699 | 244.819
| 48.61609 | 0.4551843 | 47.2 | 73920.72 | 5.082017 | 246.1939
| 48.1703 | 0.4612291 | 47.4 | 74637.43 | 5.243403 | 251.9582
| 48.93473 | 0.4676168 | 47.6 | 75508.7 | 5.162002 | 250.9924
| 49.62629 | 0.4736195 | 47.8 | 75635.11 | 5.101495 | 247.7176
| 49.70802 | 0.4799037 | 48 | 75458.95 | 5.16755 | 246.9558
| 50.62147 | 0.4859155 | 48.2 | 75535.64 | 5.06549 | 242.3703
| 50.34814 | 0.4920326 | 48.4 | 75260.41 | 5.197446 | 243.2541
| 50.83456 | 0.4983021 | 48.6 | 74889.19 | 5.185427 | 239.5584
| 51.1535 | 0.504521 | 48.8 | 74528.9 | 5.20492 | 236.8816
| 51.4448 | 0.5107019 | 49 | 74477.62 | 5.224819 | 235.4715
| 51.69057 | 0.5171739 | 49.2 | 74432.25 | 5.256496 | 234.3538
| 52.01085 | 0.5235373 | 49.4 | 74810.42 | 5.266183 | 234.3176
| 52.34544 | 0.5303123 | 49.6 | 75579.9 | 5.272243 | 235.5782
| 52.92693 | 0.5370206 | 49.8 | 76747.26 | 5.225144 | 236.898
| 52.84811 | 0.5438209 | 50 | 77858.96 | 5.304527 | 241.4931
| 53.53054 | 0.5509408 | 50.2 | 79062.9 | 5.242265 | 242.3685
| 53.68754 | 0.5578633 | 50.4 | 79781.89 | 5.282059 | 244.3465
| 54.1037 | 0.5649076 | 50.6 | 80492.57 | 5.274506 | 244.9138
| 55.11634 | 0.5721754 | 50.8 | 81152.16 | 5.162049 | 242.2083
| 55.84628 | 0.5792589 | 51 | 81839.18 | 5.100812 | 241.1104
| 56.22479 | 0.5869084 | 51.2 | 83373.3 | 5.0975 | 244.6094
| 56.45203 | 0.5943967 | 51.4 | 84711.63 | 5.120344 | 248.2102
| 56.83918 | 0.6020182 | 51.6 | 85895.63 | 5.11838 | 250.4708
| 57.05917 | 0.6099063 | 51.8 | 87074.46 | 5.147172 | 253.5768
| 57.39176 | 0.6175073 | 52 | 87808.57 | 5.157974 | 254.6039
| 57.82948 | 0.6253719 | 52.2 | 87777.34 | 5.16086 | 252.5853
| 57.8152 | 0.6330463 | 52.4 | 87795.27 | 5.237674 | 253.0541
| 58.23392 | 0.6407939 | 52.6 | 87669.14 | 5.24246 | 250.8449
| 58.23963 | 0.6488494 | 52.8 | 87532.65 | 5.320799 | 250.7241
| 59.0448 | 0.6565531 | 53 | 87244.13 | 5.25986 | 246.1222
| 59.69023 | 0.6647068 | 53.2 | 87454.22 | 5.225795 | 243.9995
| 60.03016 | 0.6727203 | 53.4 | 87808.41 | 5.239612 | 243.81
| 60.6304 | 0.6809456 | 53.6 | 88402.75 | 5.209497 | 243.1456
| 61.07027 | 0.6894897 | 53.8 | 89155.48 | 5.206695 | 243.7386
| 61.21393 | 0.6978774 | 54 | 90012.51 | 5.248962 | 246.0254
| 61.32287 | 0.7066835 | 54.2 | 91031.83 | 5.298499 | 248.9919
| 62.03432 | 0.7152265 | 54.4 | 91794.97 | 5.249838 | 248.292
| 61.96073 | 0.7240131 | 54.6 | 92647.62 | 5.329152 | 251.5877
| 62.33451 | 0.7331442 | 54.8 | 93899.23 | 5.334249 | 253.9838
| 62.40853 | 0.7421326 | 55 | 94970.06 | 5.388312 | 257.2581
| 62.55157 | 0.7514569 | 55.2 | 96138.14 | 5.432609 | 260.5135
| 63.64209 | 0.7605429 | 55.4 | 96835.82 | 5.325439 | 257.6865
| 63.87295 | 0.7697982 | 55.6 | 97152.28 | 5.361678 | 257.8812
| 65.13503 | 0.7790669 | 55.8 | 96937.22 | 5.241519 | 251.6896
| 65.43354 | 0.7882717 | 56 | 96464.13 | 5.273084 | 249.2782
| 65.99057 | 0.7973667 | 56.2 | 95836.14 | 5.265572 | 245.3077
| 66.28118 | 0.8066735 | 56.4 | 95592.73 | 5.296189 | 243.6641
| 66.36908 | 0.8164409 | 56.6 | 95727.61 | 5.357192 | 244.0006
| 66.89763 | 0.8259238 | 56.8 | 96193.21 | 5.344625 | 243.3704
| 66.92895 | 0.8358406 | 57 | 96660.6 | 5.411032 | 244.8929
| 67.40545 | 0.8455373 | 57.2 | 97254.71 | 5.40559 | 244.8497
| 67.77443 | 0.8557868 | 57.4 | 98332.46 | 5.415441 | 246.6431
| 68.13537 | 0.8659772 | 57.6 | 99391.08 | 5.425798 | 248.4024
| 69.34337 | 0.8762425 | 57.8 | 100634.8 | 5.308592 | 247.061
| 69.65063 | 0.8869248 | 58 | 102274.7 | 5.324401 | 250.6335
| 70.20373 | 0.8974047 | 58.2 | 103570.5 | 5.306017 | 252.1897
| 70.75187 | 0.9080118 | 58.4 | 104058.9 | 5.296419 | 251.5405
| 70.86061 | 0.9190321 | 58.6 | 104264.1 | 5.354597 | 251.9783
| 71.80335 | 0.929628 | 58.8 | 104415.6 | 5.291037 | 248.7958
| 71.67787 | 0.94065 | 59 | 104373.3 | 5.383361 | 249.5214
| 72.39848 | 0.9513251 | 59.2 | 104441.1 | 5.35174 | 247.0812
| 72.43211 | 0.9625213 | 59.4 | 105327.2 | 5.413101 | 249.6327
| 73.22181 | 0.9742881 | 59.6 | 106886.3 | 5.364593 | 250.9106
| 73.66709 | 0.9856428 | 59.8 | 107740.3 | 5.368168 | 251.6895
| 74.21733 | 0.9970716 | 60 | 108404.9 | 5.358977 | 251.5422
| 74.79367 | 1.008918 | 60.2 | 109239.2 | 5.347128 | 251.7464
| 75.09521 | 1.020659 | 60.4 | 109667.1 | 5.37526 | 251.9803
| 75.95263 | 1.032403 | 60.6 | 109714.3 | 5.330924 | 249.0505
| 75.99889 | 1.044527 | 60.8 | 109832.5 | 5.397457 | 249.4954
| 76.6418 | 1.056476 | 61 | 110354.1 | 5.378381 | 248.6564
| 77.14877 | 1.068821 | 61.2 | 110884.4 | 5.379626 | 248.3797
| 77.39123 | 1.081134 | 61.4 | 111281.1 | 5.416699 | 248.773
| 77.80175 | 1.093602 | 61.6 | 111863 | 5.430079 | 248.9938
| 78.04937 | 1.106137 | 61.8 | 112666.5 | 5.463187 | 250.3855
| 78.7065 | 1.119178 | 62 | 113829.5 | 5.441 | 251.124
| 78.98586 | 1.131925 | 62.2 | 114594.5 | 5.470307 | 252.2867
| 79.33915 | 1.145001 | 62.4 | 115404 | 5.490794 | 253.2807
| 80.42961 | 1.158515 | 62.6 | 116366.6 | 5.415589 | 251.8828
| 80.72586 | 1.171752 | 62.8 | 116980.2 | 5.444951 | 252.5977
| 81.23438 | 1.185321 | 63 | 117084.1 | 5.452482 | 251.2908
| 81.94279 | 1.198651 | 63.2 | 117487.6 | 5.430314 | 249.9891
| 81.8435 | 1.212376 | 63.4 | 118054.6 | 5.511789 | 252.0342
| 82.38752 | 1.226549 | 63.6 | 119016.1 | 5.509283 | 252.6839
| 83.02699 | 1.240376 | 63.8 | 119518 | 5.496269 | 251.8758
| 83.67253 | 1.254699 | 64 | 120457.3 | 5.48131 | 252.1027
| 84.33062 | 1.268838 | 64.2 | 121080.5 | 5.466275 | 251.5351
| 84.95604 | 1.283336 | 64.4 | 121995.4 | 5.454612 | 251.7784
| 85.38487 | 1.297966 | 64.6 | 122682.6 | 5.469307 | 252.1833
| 85.83093 | 1.313015 | 64.8 | 123867.1 | 5.479522 | 253.6849
| 86.0441 | 1.328391 | 65 | 125450.4 | 5.51632 | 256.9345
| 87.05359 | 1.343375 | 65.2 | 126370.1 | 5.458827 | 255.8032
| 87.7509 | 1.358541 | 65.4 | 126662.6 | 5.445088 | 254.3554
| 87.6864 | 1.374002 | 65.6 | 127185.7 | 5.521856 | 256.0907
| 88.71159 | 1.389592 | 65.8 | 126994 | 5.47356 | 252.4409
| 89.32338 | 1.404789 | 66 | 126332.7 | 5.476483 | 249.2076
| 89.93654 | 1.42065 | 66.2 | 126408.8 | 5.476307 | 247.6614
| 90.10443 | 1.436549 | 66.4 | 126718.5 | 5.526417 | 248.1021
| 91.24035 | 1.452483 | 66.6 | 127031.8 | 5.46285 | 245.4079
| 91.63845 | 1.469041 | 66.8 | 128042.2 | 5.482319 | 246.6341
| 92.49543 | 1.485403 | 67 | 129333 | 5.4458 | 246.9853
| 93.00805 | 1.502357 | 67.2 | 130663.4 | 5.450676 | 248.5204
| 93.28304 | 1.519405 | 67.4 | 132179.3 | 5.481006 | 251.2045
| 94.19642 | 1.53674 | 67.6 | 134024.9 | 5.438016 | 252.5355
| 95.32355 | 1.554254 | 67.8 | 135850.8 | 5.373406 | 253.1291
| 95.6224 | 1.571847 | 68 | 136918.3 | 5.404799 | 254.743
| 96.33536 | 1.589457 | 68.2 | 137858 | 5.391765 | 254.7626
| 96.84659 | 1.607298 | 68.4 | 138519.3 | 5.402957 | 254.8391
| 97.16135 | 1.625825 | 68.6 | 138853 | 5.439725 | 254.8603
| 97.88156 | 1.643805 | 68.8 | 138891.1 | 5.432289 | 252.9948
| 98.10544 | 1.662457 | 69 | 139787.4 | 5.47442 | 254.4628
| 99.47121 | 1.68091 | 69.2 | 140670.5 | 5.393969 | 252.3763
| 99.60422 | 1.699787 | 69.4 | 141411.2 | 5.44611 | 253.7845
| 99.9659 | 1.719275 | 69.6 | 142575.6 | 5.473203 | 255.3621
| 101.1871 | 1.738193 | 69.8 | 143170.3 | 5.411626 | 253.1592
| 101.5672 | 1.75779 | 70 | 143774.3 | 5.439776 | 253.5365
| 102.5915 | 1.777084 | 70.2 | 143996.6 | 5.402715 | 251.2387
| 103.3835 | 1.796744 | 70.4 | 144247.5 | 5.390599 | 249.7221
| 103.7931 | 1.816669 | 70.6 | 144749.4 | 5.416007 | 249.8181
| 104.5673 | 1.837107 | 70.8 | 146061.4 | 5.400814 | 250.446
| 105.4479 | 1.857383 | 71 | 147002.1 | 5.376819 | 250.0443
| 105.684 | 1.878389 | 71.2 | 148280.9 | 5.416578 | 252.1384
| 106.9976 | 1.899332 | 71.4 | 149559 | 5.349949 | 251.1544
| 107.8167 | 1.920424 | 71.6 | 150552.4 | 5.334195 | 251.0373
| 108.554 | 1.941857 | 71.8 | 151092.9 | 5.329936 | 250.302
| 108.9516 | 1.963205 | 72 | 151676.7 | 5.357052 | 250.5898
| 110.1513 | 1.98503 | 72.2 | 151970.9 | 5.311267 | 248.1546
| 110.2738 | 2.006912 | 72.4 | 152289.8 | 5.36648 | 248.7039
| 111.1559 | 2.028979 | 72.6 | 153002.4 | 5.348128 | 247.9316
| 111.9649 | 2.051158 | 72.8 | 154045 | 5.334845 | 247.9658
| 112.1979 | 2.074231 | 73 | 155543.5 | 5.374546 | 250.3718
| 112.5291 | 2.097196 | 73.2 | 157284.5 | 5.402956 | 252.9524
| 113.2671 | 2.120656 | 73.4 | 159220 | 5.393552 | 254.7824
| 113.8083 | 2.144838 | 73.6 | 161120.2 | 5.404395 | 257.0766
| 114.8439 | 2.168238 | 73.8 | 161874.7 | 5.373883 | 255.9311
| 115.3434 | 2.192538 | 74 | 162725.6 | 5.393965 | 256.421
| 115.961 | 2.216515 | 74.2 | 163139.8 | 5.404408 | 255.8057
| 116.4392 | 2.240948 | 74.4 | 163659.7 | 5.427716 | 255.7586
| 117.6402 | 2.266257 | 74.6 | 164845.4 | 5.38441 | 254.9951
| 118.5132 | 2.290956 | 74.8 | 166295.7 | 5.367397 | 255.5535
| 118.9998 | 2.316198 | 75 | 167810.6 | 5.38525 | 257.2303
| 119.5726 | 2.342272 | 75.2 | 169745.8 | 5.395084 | 259.4156
| 121.2072 | 2.368123 | 75.4 | 170744 | 5.317264 | 257.1955
| 121.4689 | 2.394179 | 75.6 | 171299.1 | 5.360189 | 257.7715
| 122.2093 | 2.420675 | 75.8 | 171738.6 | 5.363487 | 256.9268
| 123.1892 | 2.44692 | 76 | 171650.8 | 5.34826 | 254.5942
| 123.7265 | 2.473964 | 76.2 | 172014.9 | 5.369824 | 254.1624
| 124.0574 | 2.501245 | 76.4 | 173381 | 5.403691 | 255.9304
| 125.1702 | 2.528954 | 76.6 | 175644.2 | 5.367632 | 257.2452
| 125.6982 | 2.557076 | 76.8 | 177940.8 | 5.381311 | 260.0641
| 126.6151 | 2.585436 | 77 | 180308 | 5.36267 | 262.0111
| 127.2711 | 2.614175 | 77.2 | 181429.3 | 5.372369 | 262.5281
| 128.1174 | 2.642676 | 77.4 | 180903.7 | 5.373573 | 259.8468
| 129.2319 | 2.671022 | 77.6 | 179433 | 5.357188 | 255.0248
| 129.5115 | 2.699973 | 77.8 | 178088.9 | 5.409262 | 252.4782
| 130.3714 | 2.728686 | 78 | 177115.2 | 5.41151 | 249.1915
| 131.3965 | 2.758361 | 78.2 | 177718.2 | 5.394134 | 248.0778
| 131.8267 | 2.788555 | 78.4 | 179812.7 | 5.417651 | 250.6882
| 132.7011 | 2.818972 | 78.6 | 182178.3 | 5.404339 | 252.6924
| 133.5781 | 2.850147 | 78.8 | 184658.8 | 5.391899 | 254.8606
| 134.4167 | 2.881283 | 79 | 187054.9 | 5.382713 | 256.9663
| 135.0162 | 2.913224 | 79.2 | 189063.5 | 5.395596 | 259.014
| 135.647 | 2.94507 | 79.4 | 190441.4 | 5.408406 | 259.9896
| 136.4417 | 2.977238 | 79.6 | 191827.4 | 5.408695 | 260.5902
| 137.2655 | 3.009855 | 79.8 | 193041 | 5.408145 | 260.8534
| 138.3696 | 3.042608 | 80 | 194106.1 | 5.386825 | 260.24
| 139.0848 | 3.076086 | 80.2 | 195728 | 5.39384 | 261.381
| 139.7009 | 3.109789 | 80.4 | 196597.3 | 5.411819 | 261.5926
| 140.466 | 3.143432 | 80.6 | 197475.6 | 5.417907 | 261.4747
| 141.1687 | 3.177937 | 80.8 | 198616.8 | 5.428807 | 261.9029
| 141.944 | 3.212077 | 81 | 198836 | 5.437287 | 260.7725
| 143.3776 | 3.246388 | 81.2 | 198554.6 | 5.399114 | 257.4566
| 144.0929 | 3.28128 | 81.4 | 198500 | 5.414128 | 256.1026
| 144.7157 | 3.317167 | 81.6 | 199394.5 | 5.433083 | 256.3594
| 145.4628 | 3.352624 | 81.8 | 199994.6 | 5.442967 | 255.9121
| 146.8209 | 3.389176 | 82 | 201463.8 | 5.406052 | 255.433
| 147.9602 | 3.425681 | 82.2 | 203218.6 | 5.383831 | 255.8328
| 148.3448 | 3.462881 | 82.4 | 205492.2 | 5.414338 | 258.5743
| 149.8023 | 3.500965 | 82.6 | 206761.7 | 5.374099 | 257.5956
| 150.4963 | 3.538541 | 82.8 | 207877.2 | 5.387457 | 258.0085
| 151.6422 | 3.577451 | 83 | 210159.5 | 5.36618 | 259.1289
| 152.0524 | 3.615815 | 83.2 | 211569.3 | 5.398587 | 260.5448
| 153.4222 | 3.654712 | 83.4 | 212521.4 | 5.366882 | 259.3094
| 153.8596 | 3.694721 | 83.6 | 214198.4 | 5.398071 | 261.0364
| 155.0374 | 3.734557 | 83.8 | 215455.2 | 5.37944 | 260.6321
| 155.8243 | 3.774392 | 84 | 215357.2 | 5.392831 | 259.1657
| 156.6628 | 3.815151 | 84.2 | 215459.8 | 5.403029 | 257.8916
| 157.7322 | 3.856023 | 84.4 | 216500 | 5.393512 | 257.4439
| 158.3184 | 3.897756 | 84.6 | 218408.9 | 5.414003 | 259.1493
| 159.3958 | 3.940161 | 84.8 | 220618.7 | 5.400975 | 260.269
| 160.1622 | 3.982639 | 85 | 223090.6 | 5.407522 | 262.3557
| 160.9862 | 4.025958 | 85.2 | 225446 | 5.411683 | 264.1617
| 161.6284 | 4.069471 | 85.4 | 226723.8 | 5.432003 | 264.8748
| 162.9963 | 4.113146 | 85.6 | 226863.1 | 5.408849 | 262.6085
| 163.9514 | 4.157339 | 85.8 | 227630.7 | 5.410882 | 262.025
| 164.937 | 4.201767 | 86 | 228416.8 | 5.410872 | 261.4133
| 166.0069 | 4.247455 | 86.2 | 229120.1 | 5.407296 | 260.5443
| 167.5217 | 4.292291 | 86.4 | 229782.4 | 5.374057 | 258.7779
| 168.3907 | 4.338212 | 86.6 | 230708.7 | 5.382238 | 258.6045
| 169.2336 | 4.384745 | 86.8 | 230988.2 | 5.395033 | 257.659
| 169.9749 | 4.431206 | 87 | 231243.4 | 5.41381 | 256.8801
| 171.103 | 4.479337 | 87.2 | 232644.7 | 5.405793 | 256.8477
| 172.2088 | 4.527261 | 87.4 | 234982.6 | 5.395049 | 258.0299
| 172.959 | 4.575623 | 87.6 | 237301.5 | 5.406734 | 259.8361
| 174.0306 | 4.624568 | 87.8 | 240652.6 | 5.395251 | 262.3299
| 175.1267 | 4.675105 | 88 | 244609.5 | 5.382205 | 265.5255
| 176.1124 | 4.725378 | 88.2 | 246783.2 | 5.381711 | 266.6788
| 176.8281 | 4.776273 | 88.4 | 248049.8 | 5.401139 | 267.2033
| 178.0982 | 4.827427 | 88.6 | 248848 | 5.388781 | 266.1121
| 178.9264 | 4.879093 | 88.8 | 248497.8 | 5.407273 | 264.4425
| 180.1593 | 4.930743 | 89 | 248656.2 | 5.39946 | 262.676
| 181.3593 | 4.983908 | 89.2 | 249871.3 | 5.391561 | 262.2753
| 182.3243 | 5.036931 | 89.4 | 252464.4 | 5.392184 | 263.9525
| 183.386 | 5.091129 | 89.6 | 255271.8 | 5.387596 | 265.7063
| 184.0712 | 5.146515 | 89.8 | 259705.2 | 5.400607 | 270.0877
| 185.1577 | 5.201467 | 90 | 262688.1 | 5.394407 | 271.9778
| 185.8815 | 5.258449 | 90.2 | 265479.2 | 5.41186 | 274.2993
| 186.9784 | 5.314429 | 90.4 | 266845.9 | 5.410846 | 274.2115
| 187.9032 | 5.371427 | 90.6 | 267645.9 | 5.422323 | 273.7683
| 189.1818 | 5.428815 | 90.8 | 267250.3 | 5.417571 | 271.283
| 190.3506 | 5.485989 | 91 | 267249.1 | 5.41728 | 269.489
| 191.2561 | 5.545178 | 91.2 | 267010 | 5.434588 | 267.9124
| 192.7219 | 5.603335 | 91.4 | 266652.6 | 5.419315 | 265.2472
| 193.1742 | 5.662724 | 91.6 | 266651.4 | 5.460694 | 264.7578
| 193.5597 | 5.722943 | 91.8 | 267051.6 | 5.505152 | 264.8459
| 194.581 | 5.783445 | 92 | 267740 | 5.512651 | 264.1816
| 195.4436 | 5.845115 | 92.2 | 269772.5 | 5.52539 | 265.3146
| 196.4133 | 5.906911 | 92.4 | 272331 | 5.530065 | 266.852
| 197.6808 | 5.969866 | 92.6 | 274538 | 5.520211 | 267.4824
| 199.0555 | 6.033826 | 92.8 | 277567.2 | 5.502658 | 268.8486
| 199.2953 | 6.098065 | 93 | 279494.5 | 5.551263 | 270.8938
| 200.4526 | 6.162696 | 93.2 | 280465.3 | 5.552225 | 270.3086
| 201.0951 | 6.228 | 93.4 | 281361 | 5.582145 | 270.5147
| 202.3291 | 6.293903 | 93.6 | 282477.1 | 5.578897 | 269.972
| 202.8983 | 6.360934 | 93.8 | 284419.7 | 5.610285 | 271.4592
| 203.5521 | 6.42851 | 94 | 286296 | 5.63735 | 272.7276
| 204.5992 | 6.496473 | 94.2 | 288423.5 | 5.641852 | 273.6047
| 205.7105 | 6.565771 | 94.4 | 291272.6 | 5.641505 | 275.1619
| 206.785 | 6.635631 | 94.6 | 293552.8 | 5.645185 | 276.1488
| 207.4195 | 6.705527 | 94.8 | 294931.4 | 5.675276 | 276.8848
| 208.1654 | 6.777435 | 95 | 296691.9 | 5.699608 | 277.853
| 209.4458 | 6.848942 | 95.2 | 298465.5 | 5.693931 | 277.9283
| 210.6468 | 6.921043 | 95.4 | 299979.6 | 5.693629 | 277.857
| 211.3408 | 6.995382 | 95.6 | 302782.1 | 5.718416 | 280.0237
| 211.9135 | 7.068867 | 95.8 | 305634.8 | 5.748356 | 282.4384
| 212.9518 | 7.145212 | 96 | 308410.9 | 5.755613 | 283.9874
| 213.995 | 7.22059 | 96.2 | 310024.1 | 5.764809 | 284.2652
| 214.8654 | 7.296716 | 96.4 | 311949.8 | 5.782599 | 285.1672
| 215.3372 | 7.374555 | 96.6 | 312207.2 | 5.828058 | 284.9619
| 216.1971 | 7.452297 | 96.8 | 311371.4 | 5.85547 | 282.947
| 216.7392 | 7.530579 | 97 | 310486.6 | 5.900482 | 281.4264
| 217.5472 | 7.609242 | 97.2 | 310172.9 | 5.92923 | 280.0809
| 218.8612 | 7.688512 | 97.4 | 310190.8 | 5.929456 | 278.2743
| 219.5932 | 7.770153 | 97.6 | 311008 | 5.960466 | 278.2595
| 220.9077 | 7.851804 | 97.8 | 312544.7 | 5.956993 | 278.0519
| 221.8097 | 7.934453 | 98 | 314827.4 | 5.9739 | 279.2731
| 222.9829 | 8.017403 | 98.2 | 316283.9 | 5.978645 | 279.2067
| 223.7718 | 8.100996 | 98.4 | 317564.1 | 6.004784 | 279.5731
| 224.2085 | 8.186244 | 98.6 | 319728.8 | 6.048059 | 281.4059
| 225.4896 | 8.273023 | 98.8 | 322498.2 | 6.044551 | 282.5025
| 225.9267 | 8.359767 | 99 | 324914.6 | 6.087292 | 284.5841
| 227.1534 | 8.448369 | 99.2 | 328368.4 | 6.085163 | 286.4486
| 227.8904 | 8.536974 | 99.4 | 331457.3 | 6.110188 | 288.7224
| 229.0036 | 8.626715 | 99.6 | 332685.1 | 6.121269 | 288.492
| 230.0244 | 8.717538 | 99.8 | 332429.8 | 6.142428 | 286.9215
| 231.2098 | 8.808313 | 100 | 332563.7 | 6.153047 | 285.4944
| 231.7767 | 8.900655 | 100.2 | 332320.7 | 6.198961 | 284.6855
| 232.6782 | 8.992752 | 100.4 | 331871.6 | 6.226969 | 283.1522
| 233.9364 | 9.086317 | 100.6 | 332698.8 | 6.23228 | 282.3402
| 234.5972 | 9.181402 | 100.8 | 334284.2 | 6.268003 | 283.2051
| 235.6654 | 9.277395 | 101 | 334712.1 | 6.285847 | 282.3068
| 236.4003 | 9.37308 | 101.2 | 334998.1 | 6.321455 | 281.7865
| 237.2955 | 9.470411 | 101.4 | 335397.6 | 6.348877 | 281.14
| 238.7466 | 9.569273 | 101.6 | 335336.3 | 6.348585 | 279.2213
| 239.8762 | 9.668583 | 101.8 | 336121.9 | 6.362651 | 278.6149
| 240.5241 | 9.769642 | 102 | 338099.6 | 6.399388 | 279.8702
| 242.0047 | 9.871018 | 102.2 | 340094.1 | 6.391016 | 279.8935
| 242.6111 | 9.973198 | 102.4 | 341983.8 | 6.430068 | 281.117
| 243.7702 | 10.0778 | 102.6 | 343937.9 | 6.440564 | 281.5801
| 244.8496 | 10.18216 | 102.8 | 343997.5 | 6.461158 | 280.3741
| 245.5072 | 10.28784 | 103 | 343705.6 | 6.50618 | 279.4724
| 246.5947 | 10.39381 | 103.2 | 343566.2 | 6.527343 | 278.0927
END
Unloading Marker

## Test 059
Segment | Displacement Into Surface | Load On Sample | Time On Sample | Harmonic Contact Stiffness | Hardness | Modulus
| nm | mN | s | N/m | GPa | GPa
Surface Marker | 3.184223 | 0.002954013 | 0 | 153.012 | 1.7977e+308 | 1.7977e+308
| 5.46015 | 0.002920336 | 0.2 | 181.65 | 1.7977e+308 | 1.092607e-158
| 2.673468 | 0.003260211 | 0.4 | 205.0063 | 1.7977e+308 | 1.233093e-158
| 2.396942 | 0.003413307 | 0.6 | 274.0609 | 1.7977e+308 | 1.648449e-158
| 3.693792 | 0.003446086 | 0.8 | 330.874 | 1.7977e+308 | 1.990175e-158
| 3.46455 | 0.003586544 | 1 | 396.2146 | 1.7977e+308 | 2.383192e-158
| 4.13118 | 0.003659278 | 1.2 | 460.761 | 1.7977e+308 | 2.771432e-158
| 6.056345 | 0.003627508 | 1.4 | 525.4607 | 9.445393 | 22.08143
| 5.689786 | 0.003763899 | 1.6 | 562.4002 | 6.457328 | 19.13065
| 4.554062 | 0.003957455 | 1.8 | 605.8512 | 1.7977e+308 | 3.644136e-158
| 4.095303 | 0.004106468 | 2 | 635.1772 | 1.7977e+308 | 3.820528e-158
| 5.684126 | 0.004106352 | 2.2 | 661.1419 | 14.9048 | 33.14336
| 5.089265 | 0.004275189 | 2.4 | 710.677 | 6.169219 | 22.23585
| 5.954062 | 0.004340006 | 2.6 | 776.2183 | -907.853 | 1.7977e+308
| 6.599043 | 0.004422129 | 2.8 | 839.2572 | 203.0425 | 168.4432
| 5.080343 | 0.004667349 | 3 | 935.6632 | 42.18702 | 77.03638
| 5.711991 | 0.004756284 | 3.2 | 1053.18 | -213.9042 | 1.7977e+308
| 7.135851 | 0.004788103 | 3.4 | 1121.552 | 9.905075 | 42.82746
| 7.119856 | 0.00493285 | 3.6 | 1209.498 | 8.980665 | 43.34856
| 2.98264 | 0.00538417 | 3.8 | 1321.505 | 1.7977e+308 | 7.948725e-158
| 5.507166 | 0.005265979 | 3.89 | 1353.683 | 461.428 | 468.1492
| 8.22905 | 0.005354125 | 4.2 | 1434.889 | 3.716274 | 31.40455
| 4.590949 | 0.005818937 | 4.4 | 1527.712 | -12306.6 | 1.7977e+308
| 6.835062 | 0.005857376 | 4.6 | 1592.509 | 10.50634 | 57.38434
| 7.291855 | 0.006027549 | 4.8 | 1595.752 | 7.773719 | 48.35828
| 6.819602 | 0.006278128 | 5 | 1670.415 | 12.12833 | 62.77222
| 7.580129 | 0.006439559 | 5.2 | 1773.345 | 6.255813 | 46.56445
| 7.2285 | 0.006680625 | 5.4 | 1844.427 | 8.271356 | 55.10332
| 6.33705 | 0.006971076 | 5.6 | 1947.607 | 19.96304 | 91.41663
| 5.716237 | 0.007243318 | 5.8 | 2066.492 | 54.41726 | 167.6616
| 7.961537 | 0.00733841 | 6 | 2240.916 | 4.898363 | 48.87858
| 8.523787 | 0.00754441 | 6.2 | 2199.279 | 4.065481 | 42.86415
| 8.694307 | 0.007798575 | 6.4 | 2240.199 | 3.96417 | 42.38722
| 9.642951 | 0.007994292 | 6.6 | 2374.51 | 2.741943 | 36.7128
| 9.935132 | 0.008236687 | 6.8 | 2595.372 | 2.455394 | 37.43505
| 7.896702 | 0.008675842 | 7 | 2991.532 | 5.200902 | 62.6142
| 9.785481 | 0.00880835 | 7.2 | 3275.923 | 2.462332 | 46.12452
| 10.47891 | 0.009043713 | 7.4 | 3395.335 | 2.076999 | 43.21539
| 10.38368 | 0.009324474 | 7.6 | 3569.295 | 2.173414 | 45.8792
| 9.316198 | 0.009704961 | 7.8 | 3730.401 | 3.070133 | 56.40094
| 8.768033 | 0.01005244 | 8 | 3812.329 | 3.86466 | 63.97964
| 9.629223 | 0.01031025 | 8.2 | 3998.666 | 2.945619 | 57.51173
| 10.19234 | 0.01058198 | 8.4 | 4088.734 | 2.5825 | 54.18757
| 8.862634 | 0.01099669 | 8.6 | 3955.427 | 4.247467 | 66.69977
| 11.01461 | 0.01113672 | 8.8 | 3835.136 | 2.338875 | 46.83391
| 11.55096 | 0.01142057 | 9 | 3737.18 | 2.170469 | 43.27236
| 10.74092 | 0.01180031 | 9.2 | 3691.836 | 2.809572 | 48.0571
| 9.93371 | 0.01218039 | 9.4 | 3644.656 | 3.778028 | 54.4683
| 11.25289 | 0.01242562 | 9.6 | 3787.71 | 2.638011 | 46.49158
| 13.22747 | 0.01263243 | 9.8 | 4145.134 | 1.70215 | 40.30321
| 12.80059 | 0.01307592 | 10 | 4948.359 | 1.802375 | 49.05534
| 11.42083 | 0.01359006 | 10.2 | 5914.064 | 2.343407 | 66.62985
| 11.15639 | 0.01403047 | 10.4 | 7007.112 | 2.44175 | 80.28472
| 10.66519 | 0.01447903 | 10.6 | 7238.265 | 2.812092 | 88.23053
| 12.56769 | 0.0147122 | 10.8 | 6653.033 | 1.994298 | 66.44678
| 11.83685 | 0.01519735 | 11 | 6094.702 | 2.47578 | 66.74835
| 11.50529 | 0.01562558 | 11.2 | 5460.142 | 2.902901 | 63.68199
| 11.94881 | 0.01595464 | 11.4 | 4884.815 | 2.872637 | 55.68136
| 12.19365 | 0.0163205 | 11.6 | 4508.424 | 2.951904 | 51.30273
| 12.06376 | 0.01670021 | 11.8 | 4319.315 | 3.244213 | 50.91995
| 12.88469 | 0.01700564 | 12 | 4105.22 | 2.88236 | 44.9595
| 13.02966 | 0.01739339 | 12.2 | 4065.062 | 2.921496 | 44.29131
| 11.70747 | 0.01790375 | 12.4 | 4262.742 | 4.031958 | 54.27289
| 15.13764 | 0.01810253 | 12.6 | 4542.158 | 1.984163 | 39.81351
| 15.03053 | 0.01856262 | 12.8 | 4891.508 | 2.022975 | 42.87388
| 14.08194 | 0.01916354 | 13 | 5639.787 | 2.325498 | 52.63089
| 14.17099 | 0.01969233 | 13.2 | 6442.746 | 2.25516 | 58.7327
| 15.08091 | 0.02011573 | 13.4 | 6883.657 | 1.966742 | 57.94041
| 14.22123 | 0.02072469 | 13.6 | 7247.233 | 2.298042 | 65.40281
| 15.5334 | 0.02112021 | 13.8 | 7105.146 | 1.943762 | 58.02784
| 15.84668 | 0.02163419 | 14 | 6638.851 | 1.963305 | 53.62511
| 16.40181 | 0.02207258 | 14.2 | 6345.879 | 1.897093 | 49.70577
| 18.00582 | 0.02249155 | 14.4 | 6478.514 | 1.573448 | 45.60987
| 17.46745 | 0.02303791 | 14.6 | 6551.57 | 1.728684 | 47.86833
| 17.50207 | 0.02358849 | 14.8 | 6700.091 | 1.763043 | 48.90355
| 17.78763 | 0.02411894 | 15 | 6837.245 | 1.741268 | 49.05383
| 17.24563 | 0.02473047 | 15.2 | 6911.669 | 1.919818 | 51.53723
| 19.28243 | 0.02512068 | 15.4 | 6907.335 | 1.539483 | 45.51027
| 17.90981 | 0.0258175 | 15.6 | 7182.209 | 1.847629 | 51.41429
| 19.80321 | 0.02624717 | 15.8 | 7472.397 | 1.505506 | 47.72771
| 19.79906 | 0.02692032 | 16 | 8092.051 | 1.522339 | 51.49707
| 19.43713 | 0.02762097 | 16.2 | 8797.696 | 1.598853 | 56.92592
| 20.07022 | 0.02821383 | 16.4 | 9334.171 | 1.51559 | 58.25259
| 20.77215 | 0.02883709 | 16.6 | 9589.703 | 1.443427 | 57.74387
| 19.21679 | 0.02959612 | 16.8 | 9592.013 | 1.746405 | 63.01099
| 20.19883 | 0.03024237 | 17 | 9146.73 | 1.638502 | 57.27645
| 20.39548 | 0.03086528 | 17.2 | 8762.015 | 1.666402 | 54.64017
| 20.16345 | 0.03159261 | 17.4 | 8702.215 | 1.761314 | 55.17204
| 19.79563 | 0.03230263 | 17.6 | 8862.25 | 1.87394 | 57.4327
| 20.41639 | 0.0329612 | 17.8 | 9018.334 | 1.793804 | 56.56204
| 19.13753 | 0.03393222 | 18 | 9929.423 | 2.074981 | 66.61771
| 19.73659 | 0.03467705 | 18.2 | 10693.65 | 1.960871 | 69.1486
| 20.51387 | 0.03548645 | 18.4 | 11102.53 | 1.847303 | 68.86576
| 20.01558 | 0.0363773 | 18.6 | 11335.03 | 1.993248 | 72.35913
| 21.41564 | 0.03707883 | 18.8 | 11415.86 | 1.775759 | 67.85572
| 21.26135 | 0.03793394 | 19 | 11102.78 | 1.865777 | 66.81754
| 21.37165 | 0.03885222 | 19.2 | 10964.6 | 1.908166 | 65.88248
| 21.65677 | 0.03971726 | 19.4 | 11550.93 | 1.884646 | 68.37447
| 21.99779 | 0.04069401 | 19.6 | 12765.17 | 1.839131 | 74.1241
| 21.36781 | 0.0417064 | 19.8 | 14257.4 | 1.961395 | 85.29697
| 21.7171 | 0.04286169 | 20 | 16560.5 | 1.907741 | 97.42052
| 21.64079 | 0.04390991 | 20.2 | 18052.52 | 1.94729 | 106.8837
| 21.28125 | 0.04505529 | 20.4 | 18606.97 | 2.062695 | 112.4778
| 21.72827 | 0.04603008 | 20.6 | 18764.64 | 2.028208 | 111.1539
| 21.92547 | 0.04704469 | 20.8 | 18661.21 | 2.046128 | 109.6849
| 22.37631 | 0.04828695 | 21 | 18679.34 | 2.027344 | 107.6842
| 22.64553 | 0.04939345 | 21.2 | 18964.43 | 2.028865 | 108.1837
| 22.84625 | 0.05066202 | 21.4 | 19426.72 | 2.046201 | 110.0712
| 23.60252 | 0.05177823 | 21.6 | 19979.1 | 1.962243 | 109.609
| 23.53952 | 0.05298938 | 21.8 | 20455.88 | 2.018318 | 112.8221
| 23.31992 | 0.0544583 | 22 | 21020.88 | 2.111976 | 117.4563
| 23.76258 | 0.05569393 | 22.2 | 21292.16 | 2.086512 | 116.875
| 23.89502 | 0.05710961 | 22.4 | 21824.5 | 2.117023 | 119.4269
| 23.56777 | 0.05840643 | 22.6 | 21997.47 | 2.228332 | 122.4345
| 23.55875 | 0.05973309 | 22.8 | 21971.19 | 2.289528 | 122.5879
| 24.2155 | 0.06124329 | 23 | 21598.23 | 2.242094 | 117.2316
| 24.09345 | 0.06260692 | 23.2 | 21520.53 | 2.324693 | 117.6856
| 24.44901 | 0.06408098 | 23.4 | 21609.34 | 2.320811 | 116.5972
| 24.59778 | 0.0654388 | 23.6 | 21903.99 | 2.345448 | 117.6838
| 24.53042 | 0.06689223 | 23.8 | 22540.56 | 2.407442 | 121.782
| 24.831 | 0.06865508 | 24 | 24250.96 | 2.394508 | 129.8782
| 25.19935 | 0.07020182 | 24.2 | 25390.03 | 2.371526 | 134.3335
| 24.73594 | 0.07199046 | 24.4 | 26378.27 | 2.514456 | 142.9477
| 25.44979 | 0.07351145 | 24.6 | 26871.09 | 2.433016 | 141.5888
| 25.20174 | 0.07515072 | 24.8 | 27218.38 | 2.537686 | 145.3212
| 25.58673 | 0.0769613 | 25 | 26922.79 | 2.538702 | 141.6293
| 26.09807 | 0.07854337 | 25.2 | 26785.31 | 2.5052 | 138.1496
| 25.65694 | 0.08025708 | 25.4 | 26811.59 | 2.653522 | 141.1497
| 26.11254 | 0.08202396 | 25.6 | 27150.66 | 2.626193 | 140.5905
| 26.42846 | 0.08371509 | 25.8 | 27520.02 | 2.622495 | 141.0066
| 26.17692 | 0.08555203 | 26 | 28048.48 | 2.730642 | 145.6311
| 26.40272 | 0.08749943 | 26.2 | 28406.49 | 2.751852 | 146.5133
| 26.8271 | 0.08924463 | 26.4 | 28695.45 | 2.726977 | 145.7979
| 26.80167 | 0.09126315 | 26.6 | 29407.04 | 2.792718 | 150.0578
| 26.50358 | 0.09312146 | 26.8 | 29850.18 | 2.913612 | 154.608
| 26.39316 | 0.09525838 | 27 | 30418.76 | 3.006314 | 158.7863
| 26.66513 | 0.09714013 | 27.2 | 30985.02 | 3.006761 | 160.3941
| 27.0057 | 0.09923245 | 27.4 | 31525.13 | 3.000043 | 161.4169
| 26.90277 | 0.1010882 | 27.6 | 31424.09 | 3.089851 | 161.8413
| 27.04971 | 0.1029957 | 27.8 | 31332.02 | 3.127188 | 160.6731
| 27.24723 | 0.1051828 | 28 | 31356.53 | 3.160608 | 159.8578
| 26.98268 | 0.1072086 | 28.2 | 31333.23 | 3.29414 | 161.7898
| 27.55137 | 0.1092444 | 28.4 | 30981.59 | 3.242559 | 156.5468
| 27.78087 | 0.1113653 | 28.6 | 30923.31 | 3.265956 | 155.1315
| 27.84236 | 0.1133455 | 28.8 | 31049.96 | 3.318352 | 155.7087
| 27.49822 | 0.1154295 | 29 | 31194.35 | 3.470569 | 158.9595
| 28.38449 | 0.1175875 | 29.2 | 31516.22 | 3.330773 | 155.423
| 28.0721 | 0.1198991 | 29.4 | 32350.17 | 3.465051 | 162.0318
| 28.6886 | 0.1221537 | 29.6 | 33025.28 | 3.38443 | 161.951
| 28.71669 | 0.1243388 | 29.8 | 33462.32 | 3.441436 | 164.3343
| 28.98142 | 0.126577 | 30 | 33794.08 | 3.447325 | 164.6771
| 28.70172 | 0.1289748 | 30.2 | 33967.34 | 3.587944 | 167.7059
| 29.48209 | 0.1310772 | 30.4 | 33891.6 | 3.475246 | 162.6789
| 29.42862 | 0.133421 | 30.6 | 33869.15 | 3.562248 | 163.2137
| 29.5971 | 0.1356368 | 30.8 | 33822.7 | 3.594264 | 162.2479
| 29.66991 | 0.137925 | 31 | 33884.55 | 3.648324 | 162.4218
| 29.46914 | 0.1404037 | 31.2 | 34066.87 | 3.772357 | 164.9165
| 29.9566 | 0.1426403 | 31.4 | 34162.7 | 3.722556 | 162.692
| 30.31865 | 0.1450632 | 31.6 | 34351.84 | 3.707412 | 161.7663
| 30.45943 | 0.1474594 | 31.8 | 34869.6 | 3.736175 | 163.7668
| 30.40672 | 0.1501203 | 32 | 35635.03 | 3.813394 | 168.1913
| 31.09904 | 0.1525531 | 32.2 | 36274.78 | 3.709556 | 167.4029
| 30.67229 | 0.1553586 | 32.4 | 37446.66 | 3.869198 | 176.1533
| 30.90947 | 0.1579191 | 32.6 | 38444.47 | 3.867778 | 179.8918
| 31.23336 | 0.1605692 | 32.8 | 39297.53 | 3.851059 | 182.3275
| 31.46081 | 0.1635064 | 33 | 40188.57 | 3.864385 | 185.5916
| 31.78021 | 0.1661812 | 33.2 | 40741.37 | 3.854415 | 186.5248
| 31.62051 | 0.1690902 | 33.4 | 41071.38 | 3.966607 | 189.5734
| 31.92412 | 0.1717504 | 33.6 | 41174.09 | 3.965807 | 188.3664
| 32.16305 | 0.1744508 | 33.8 | 41350.22 | 3.979618 | 187.968
| 32.73253 | 0.1774453 | 34 | 41718.34 | 3.920489 | 186.3937
| 32.8795 | 0.1804799 | 34.2 | 42362.61 | 3.954805 | 188.874
| 32.70167 | 0.1833231 | 34.4 | 42768.75 | 4.06351 | 192.3191
| 33.64843 | 0.1863111 | 34.6 | 43315.58 | 3.913612 | 189.1221
| 34.15918 | 0.1892149 | 34.8 | 43780.3 | 3.865778 | 188.4066
| 34.5658 | 0.1923646 | 35 | 44302.99 | 3.846052 | 188.6416
| 34.55338 | 0.1954684 | 35.2 | 44737.97 | 3.915152 | 191.0358
| 34.99239 | 0.1987359 | 35.4 | 45490.53 | 3.886354 | 192.1018
| 35.05948 | 0.2018465 | 35.6 | 46280.24 | 3.931719 | 195.6068
| 35.18737 | 0.2051135 | 35.8 | 47419.77 | 3.962162 | 200.3534
| 35.52934 | 0.208739 | 36 | 48617.72 | 3.954113 | 204.0151
| 36.1152 | 0.2119868 | 36.2 | 49287.48 | 3.894856 | 203.6283
| 36.61055 | 0.215556 | 36.4 | 49884.66 | 3.863169 | 203.5336
| 36.61032 | 0.218834 | 36.6 | 50004.73 | 3.930318 | 204.3806
| 37.30141 | 0.2220299 | 36.8 | 49478.75 | 3.866065 | 198.1238
| 37.69408 | 0.2255718 | 37 | 49143.11 | 3.865908 | 194.6839
| 38.1346 | 0.2290566 | 37.2 | 49223.09 | 3.849633 | 192.812
| 38.00788 | 0.2324424 | 37.4 | 49418.5 | 3.938486 | 194.6576
| 38.55618 | 0.2360358 | 37.6 | 49785.36 | 3.898082 | 193.408
| 38.49787 | 0.2395911 | 37.8 | 50576.13 | 3.967557 | 197.3786
| 38.46799 | 0.2434955 | 38 | 51521.06 | 4.036477 | 201.9068
| 38.80934 | 0.2471064 | 38.2 | 52060.77 | 4.031642 | 202.5009
| 39.16067 | 0.2509458 | 38.4 | 52550.89 | 4.029513 | 202.8391
| 39.74003 | 0.2545521 | 38.6 | 52936.91 | 3.980627 | 201.4111
| 39.80866 | 0.2582737 | 38.8 | 53131.95 | 4.033217 | 202.1293
| 40.213 | 0.2622631 | 39 | 53289.05 | 4.026849 | 200.8069
| 40.3069 | 0.2661987 | 39.2 | 53555.26 | 4.076355 | 201.6819
| 40.96636 | 0.2700051 | 39.4 | 53923.78 | 4.015175 | 199.8143
| 41.05906 | 0.2740998 | 39.6 | 54584.18 | 4.060764 | 202.2821
| 41.24819 | 0.278079 | 39.8 | 55332.18 | 4.084765 | 204.555
| 42.01657 | 0.2821288 | 40 | 55938.73 | 4.005213 | 203.0542
| 42.19311 | 0.2864845 | 40.2 | 56615.29 | 4.037364 | 205.0937
| 42.09565 | 0.290596 | 40.4 | 57012.83 | 4.118234 | 207.5124
| 42.42635 | 0.2948456 | 40.6 | 57241.24 | 4.124786 | 206.9
| 43.11253 | 0.2989243 | 40.8 | 57439.47 | 4.064615 | 204.2524
| 42.77187 | 0.3034946 | 41 | 57965.4 | 4.193208 | 208.4793
| 43.22744 | 0.3077183 | 41.2 | 58419 | 4.171907 | 208.064
| 43.24965 | 0.3122857 | 41.4 | 59255.14 | 4.230116 | 211.5344
| 43.4438 | 0.3166542 | 41.6 | 59986.12 | 4.254467 | 213.6288
| 43.79598 | 0.3210612 | 41.8 | 60677.07 | 4.250357 | 214.6764
| 43.74313 | 0.3259891 | 42 | 61662.43 | 4.324763 | 219.1751
| 43.97226 | 0.3307293 | 42.2 | 62356.73 | 4.34714 | 220.9228
| 44.20447 | 0.3353495 | 42.4 | 62641.37 | 4.371352 | 221.0286
| 44.35395 | 0.3399162 | 42.6 | 62792.51 | 4.41122 | 221.0786
| 44.62975 | 0.3447775 | 42.8 | 62896.8 | 4.431969 | 220.2513
| 45.73184 | 0.3494003 | 43 | 62827.36 | 4.300415 | 214.259
| 46.03499 | 0.3542621 | 43.2 | 62765.01 | 4.317354 | 212.7322
| 46.07248 | 0.3589848 | 43.4 | 62907.39 | 4.376564 | 213.3621
| 46.44366 | 0.3640116 | 43.6 | 63316.89 | 4.376879 | 213.252
| 47.38995 | 0.368732 | 43.8 | 63634.22 | 4.274107 | 209.862
| 47.89546 | 0.373684 | 44 | 64080.99 | 4.250454 | 209.2459
| 47.90294 | 0.3790032 | 44.2 | 64878.52 | 4.310998 | 212.3813
| 48.41982 | 0.3840309 | 44.4 | 65479.99 | 4.283709 | 212.2443
| 48.80253 | 0.3893154 | 44.6 | 66117.15 | 4.281697 | 212.9135
| 48.96169 | 0.3945189 | 44.8 | 66890.87 | 4.313631 | 215.1604
| 48.97007 | 0.400183 | 45 | 67987.84 | 4.372661 | 219.3429
| 49.5902 | 0.4055489 | 45.2 | 68697.51 | 4.329819 | 219.025
| 49.87086 | 0.4109276 | 45.4 | 69316.98 | 4.344015 | 220.0949
| 49.98556 | 0.416682 | 45.6 | 70147.05 | 4.387339 | 222.7555
| 50.49386 | 0.4221831 | 45.8 | 70615.71 | 4.366258 | 222.1329
| 50.97206 | 0.4278012 | 46 | 71047.12 | 4.351867 | 221.5492
| 51.11387 | 0.4337408 | 46.2 | 71820.82 | 4.391478 | 223.8372
| 51.51485 | 0.4395123 | 46.4 | 72590.27 | 4.386937 | 224.7993
| 51.14718 | 0.445535 | 46.6 | 73277.74 | 4.510451 | 229.3624
| 52.34515 | 0.4513665 | 46.8 | 74064.78 | 4.376712 | 226.3453
| 52.30318 | 0.4574417 | 47 | 74825.35 | 4.444605 | 229.4632
| 52.72992 | 0.4636754 | 47.2 | 75209.42 | 4.443107 | 228.9554
| 53.30505 | 0.4696682 | 47.4 | 75669.36 | 4.414679 | 227.9714
| 53.72751 | 0.4760621 | 47.6 | 76379.59 | 4.411972 | 228.6042
| 54.15377 | 0.4822477 | 47.8 | 76883.61 | 4.408043 | 228.5142
| 54.84558 | 0.4885658 | 48 | 77363.08 | 4.365479 | 227.087
| 55.33836 | 0.4951904 | 48.2 | 78138.36 | 4.353495 | 227.6027
| 55.68714 | 0.5015583 | 48.4 | 78605.29 | 4.3626 | 227.773
| 55.81507 | 0.5082751 | 48.6 | 79048.94 | 4.40749 | 228.9128
| 56.36731 | 0.5146744 | 48.8 | 79173.04 | 4.389026 | 227.0277
| 57.0836 | 0.521217 | 49 | 79254.85 | 4.348829 | 224.3149
| 57.21354 | 0.528047 | 49.2 | 79351.56 | 4.395484 | 224.3274
| 57.92986 | 0.5345664 | 49.4 | 79482.91 | 4.354431 | 221.8434
| 58.14658 | 0.5415562 | 49.6 | 80047.15 | 4.38475 | 222.9354
| 58.26024 | 0.5484576 | 49.8 | 80872.88 | 4.42609 | 225.283
| 58.58276 | 0.5555438 | 50 | 81874.24 | 4.437353 | 227.2538
| 58.80935 | 0.5629242 | 50.2 | 82922.54 | 4.464131 | 229.7977
| 59.32905 | 0.5700175 | 50.4 | 83711.72 | 4.448437 | 230.2048
| 59.61663 | 0.5772901 | 50.6 | 84423.43 | 4.467475 | 231.4062
| 60.2011 | 0.5846777 | 50.8 | 85044.19 | 4.446298 | 231.0086
| 60.51971 | 0.5921872 | 51 | 85735.74 | 4.462297 | 232.0025
| 60.56883 | 0.5996349 | 51.2 | 86427.93 | 4.514774 | 234.1805
| 60.62057 | 0.6074119 | 51.4 | 86852.38 | 4.571907 | 235.5454
| 61.36926 | 0.6148153 | 51.6 | 86947.5 | 4.530084 | 232.8048
| 61.92316 | 0.6223315 | 51.8 | 86791.82 | 4.518812 | 230.2269
| 62.66458 | 0.6301878 | 52 | 86555.32 | 4.485608 | 226.6934
| 63.26176 | 0.6376657 | 52.2 | 86339.2 | 4.468904 | 223.882
| 63.50669 | 0.6456802 | 52.4 | 86686.08 | 4.498515 | 224.1722
| 64.29199 | 0.6534723 | 52.6 | 87231.94 | 4.452654 | 222.8575
| 64.94612 | 0.6614424 | 52.8 | 87856 | 4.425338 | 222.3148
| 64.99837 | 0.6698185 | 53 | 88474.46 | 4.478684 | 224.1341
| 65.91234 | 0.6778447 | 53.2 | 88853.94 | 4.420014 | 221.896
| 65.63614 | 0.6863401 | 53.4 | 89326.48 | 4.516352 | 224.5672
| 66.17467 | 0.694519 | 53.6 | 89662.76 | 4.506209 | 223.6715
| 66.48256 | 0.7029544 | 53.8 | 90475.87 | 4.523398 | 225.0057
| 66.85805 | 0.7119591 | 54 | 91879.29 | 4.530874 | 227.7202
| 67.17173 | 0.7206376 | 54.2 | 92926.16 | 4.546338 | 229.6649
| 68.0219 | 0.7295705 | 54.4 | 93629.06 | 4.498207 | 228.5624
| 68.67736 | 0.7382891 | 54.6 | 93984.08 | 4.476172 | 227.282
| 69.55302 | 0.7470116 | 54.8 | 93825.48 | 4.431623 | 223.8359
| 69.78941 | 0.7561504 | 55 | 93677.41 | 4.467164 | 222.8421
| 70.73298 | 0.7650112 | 55.2 | 93894.52 | 4.41292 | 220.2587
| 70.88394 | 0.7743572 | 55.4 | 94697.18 | 4.451498 | 222.0795
| 71.13662 | 0.7835518 | 55.6 | 95604.39 | 4.475799 | 223.7989
| 71.62019 | 0.7930276 | 55.8 | 96964.33 | 4.47073 | 225.8614
| 72.31416 | 0.802898 | 56 | 98063.19 | 4.445407 | 226.4789
| 72.07623 | 0.8125527 | 56.2 | 98625.22 | 4.531538 | 229.0688
| 72.62588 | 0.8224108 | 56.4 | 99231.02 | 4.525434 | 228.9069
| 73.14718 | 0.832245 | 56.6 | 99689.83 | 4.523325 | 228.471
| 73.45936 | 0.842073 | 56.8 | 99650.64 | 4.548963 | 227.5161
| 73.7678 | 0.8521212 | 57 | 100395.5 | 4.570155 | 228.5832
| 73.37268 | 0.8622405 | 57.2 | 101200.2 | 4.67466 | 232.3493
| 74.3508 | 0.8726206 | 57.4 | 101791 | 4.618343 | 230.5894
| 74.88465 | 0.8827286 | 57.6 | 101964.6 | 4.616336 | 229.3903
| 75.1941 | 0.8931084 | 57.8 | 102603.1 | 4.638389 | 230.1698
| 75.5923 | 0.9039634 | 58 | 103327.9 | 4.651824 | 230.8582
| 75.97162 | 0.9144162 | 58.2 | 103628.1 | 4.667747 | 230.5371
| 76.57885 | 0.9252566 | 58.4 | 103937.6 | 4.659015 | 229.4575
| 77.11819 | 0.9359671 | 58.6 | 104447.2 | 4.655643 | 229.1148
| 78.00561 | 0.9467993 | 58.8 | 104833.1 | 4.61423 | 227.2976
| 78.32634 | 0.9580535 | 59 | 105026.1 | 4.640466 | 226.9565
| 78.33806 | 0.9690499 | 59.2 | 105269.8 | 4.699521 | 227.7691
| 78.83165 | 0.9804592 | 59.4 | 105923.6 | 4.702704 | 227.9571
| 79.36809 | 0.9916824 | 59.6 | 106419.1 | 4.700819 | 227.6173
| 79.78769 | 1.003054 | 59.8 | 106771.8 | 4.713624 | 227.3315
| 80.48837 | 1.014924 | 60 | 107507.4 | 4.694498 | 227.0412
| 80.47139 | 1.026553 | 60.2 | 108001 | 4.755643 | 228.527
| 81.09135 | 1.038614 | 60.4 | 108910.7 | 4.744285 | 228.9039
| 81.48923 | 1.050555 | 60.6 | 109806.7 | 4.756857 | 229.9679
| 82.4619 | 1.06265 | 60.8 | 110793.8 | 4.706013 | 229.3661
| 82.57658 | 1.075326 | 61 | 111686.3 | 4.752584 | 231.3397
| 82.85068 | 1.087672 | 61.2 | 112338.1 | 4.781344 | 232.2257
| 83.13582 | 1.100412 | 61.4 | 112787.6 | 4.81192 | 232.6114
| 83.70156 | 1.112821 | 61.6 | 112829.1 | 4.812387 | 231.1405
| 84.01684 | 1.125473 | 61.8 | 113180.2 | 4.838987 | 231.2
| 85.12572 | 1.138632 | 62 | 114024.1 | 4.777876 | 229.8664
| 84.92224 | 1.151588 | 62.2 | 114655.6 | 4.859129 | 232.2079
| 85.67999 | 1.164677 | 62.4 | 115222.8 | 4.836843 | 231.3539
| 86.05928 | 1.178122 | 62.6 | 116104.1 | 4.854712 | 232.4093
| 86.51149 | 1.191472 | 62.8 | 116592.6 | 4.86659 | 232.3489
| 87.43869 | 1.205003 | 63 | 117165.1 | 4.827742 | 231.0025
| 87.64229 | 1.218994 | 63.2 | 118160.4 | 4.864651 | 232.8436
| 87.94258 | 1.232886 | 63.4 | 119414.8 | 4.888639 | 234.9493
| 88.44127 | 1.247322 | 63.6 | 120651.9 | 4.893772 | 236.3968
| 89.20015 | 1.261576 | 63.8 | 121730.9 | 4.871475 | 236.6691
| 89.38755 | 1.276004 | 64 | 122483.8 | 4.911715 | 238.0072
| 90.00366 | 1.290701 | 64.2 | 122755.3 | 4.911 | 236.9621
| 90.58185 | 1.304985 | 64.4 | 122403.7 | 4.916306 | 234.6978
| 91.36114 | 1.319742 | 64.6 | 122088.5 | 4.902404 | 231.9524
| 92.04045 | 1.334321 | 64.8 | 121931.4 | 4.89686 | 229.8805
| 92.71775 | 1.349293 | 65 | 122523.6 | 4.887875 | 229.4174
| 93.00426 | 1.364505 | 65.2 | 123402.5 | 4.9172 | 230.6903
| 93.12134 | 1.380177 | 65.4 | 125205.9 | 4.959061 | 234.3975
| 93.81035 | 1.396063 | 65.6 | 127249.3 | 4.941701 | 236.9145
| 94.26631 | 1.412094 | 65.8 | 128972.2 | 4.950494 | 239.4388
| 94.74066 | 1.428323 | 66 | 129885.9 | 4.963035 | 240.2088
| 95.34608 | 1.444434 | 66.2 | 130852.7 | 4.961209 | 240.6892
| 96.17192 | 1.460818 | 66.4 | 130942.5 | 4.943862 | 238.7128
| 96.44319 | 1.476944 | 66.6 | 130449.4 | 4.983811 | 237.1823
| 97.21476 | 1.493158 | 66.8 | 129868.1 | 4.974901 | 234.0572
| 97.45323 | 1.509843 | 67 | 129429.6 | 5.019306 | 232.7732
| 98.20549 | 1.526358 | 67.2 | 129039.9 | 5.011632 | 230.1657
| 98.51932 | 1.543381 | 67.4 | 129328.5 | 5.044239 | 230.1463
| 99.49228 | 1.560321 | 67.6 | 129781.1 | 5.010308 | 228.6522
| 99.92607 | 1.577626 | 67.8 | 130768.7 | 5.026539 | 229.6818
| 100.3111 | 1.59556 | 68 | 132395.1 | 5.045153 | 232.0945
| 100.7099 | 1.613319 | 68.2 | 133568.2 | 5.064369 | 233.5721
| 101.3423 | 1.631625 | 68.4 | 135029.9 | 5.060684 | 234.9714
| 101.9236 | 1.649799 | 68.6 | 136567.2 | 5.060684 | 236.6431
| 102.4122 | 1.668182 | 68.8 | 137821.5 | 5.071768 | 238.011
| 103.2575 | 1.686862 | 69 | 138668.9 | 5.052182 | 237.6103
| 103.8641 | 1.705826 | 69.2 | 139346.8 | 5.05699 | 237.5411
| 103.7687 | 1.724593 | 69.4 | 139722.5 | 5.128957 | 238.795
| 104.5911 | 1.743706 | 69.6 | 139295.1 | 5.119741 | 236.0342
| 105.0548 | 1.762855 | 69.8 | 139395.6 | 5.140983 | 235.2631
| 105.5027 | 1.782401 | 70 | 140347.4 | 5.159177 | 236.1466
| 106.3617 | 1.802404 | 70.2 | 141933.8 | 5.135772 | 237.1298
| 106.9294 | 1.82256 | 70.4 | 143803.5 | 5.138254 | 239.4032
| 107.5299 | 1.842952 | 70.6 | 145744.8 | 5.137775 | 241.712
| 107.747 | 1.86362 | 70.8 | 147490.8 | 5.174505 | 244.679
| 108.4204 | 1.884805 | 71 | 148585.8 | 5.174108 | 245.1952
| 109.1497 | 1.905491 | 71.2 | 148991.1 | 5.170702 | 244.2698
| 109.5826 | 1.926658 | 71.4 | 148891.2 | 5.198635 | 243.2172
| 110.0216 | 1.94773 | 71.6 | 148973.2 | 5.224223 | 242.489
| 110.3837 | 1.969028 | 71.8 | 149252.3 | 5.25602 | 242.3301
| 111.0803 | 1.991016 | 72 | 149605.5 | 5.258255 | 241.4431
| 111.7281 | 2.012547 | 72.2 | 149750 | 5.264465 | 240.3099
| 112.4579 | 2.034678 | 72.4 | 149873.2 | 5.264819 | 238.9508
| 113.5045 | 2.056665 | 72.6 | 149874.5 | 5.236654 | 236.6014
| 113.9706 | 2.079 | 72.8 | 150219.6 | 5.259401 | 236.3305
| 114.6681 | 2.102089 | 73 | 151555.4 | 5.257099 | 237.2345
| 115.439 | 2.125048 | 73.2 | 152686.6 | 5.248859 | 237.5901
| 115.916 | 2.148764 | 73.4 | 154707.2 | 5.263155 | 240.2201
| 116.1711 | 2.172397 | 73.6 | 156225.3 | 5.29942 | 242.5174
| 116.8814 | 2.196228 | 73.8 | 157463.8 | 5.297197 | 243.1853
| 117.5553 | 2.220757 | 74 | 158419.8 | 5.301455 | 243.4558
| 118.4601 | 2.244951 | 74.2 | 159496.1 | 5.28359 | 243.3554
| 118.9734 | 2.269385 | 74.4 | 159905.4 | 5.303948 | 243.0773
| 119.5962 | 2.294338 | 74.6 | 160039.8 | 5.317387 | 242.0721
| 120.4193 | 2.31901 | 74.8 | 159484.1 | 5.316422 | 239.4301
| 120.9931 | 2.343959 | 75 | 158949.7 | 5.337308 | 237.4537
| 121.3932 | 2.369171 | 75.2 | 157962.1 | 5.37637 | 235.1538
| 122.7903 | 2.394187 | 75.4 | 157225.9 | 5.327518 | 231.0227
| 122.9704 | 2.420105 | 75.6 | 157253.7 | 5.380168 | 230.9411
| 123.6914 | 2.446169 | 75.8 | 158397.3 | 5.379602 | 231.46
| 124.2928 | 2.472713 | 76 | 159980.6 | 5.387367 | 232.9563
| 125.3369 | 2.499836 | 76.2 | 162318 | 5.35445 | 234.6695
| 125.1196 | 2.527393 | 76.4 | 165742.3 | 5.422228 | 241.0018
| 126.1808 | 2.555253 | 76.6 | 168750.1 | 5.385495 | 243.7211
| 126.4116 | 2.583388 | 76.8 | 171268.4 | 5.421711 | 247.5717
| 127.2977 | 2.6125 | 77 | 174345.7 | 5.402332 | 250.7865
| 127.8419 | 2.641053 | 77.2 | 176159.3 | 5.416577 | 252.7335
| 128.5357 | 2.670223 | 77.4 | 176857.1 | 5.425398 | 252.5061
| 129.3466 | 2.699196 | 77.6 | 177301 | 5.425048 | 251.5918
| 129.7972 | 2.728424 | 77.8 | 177614.5 | 5.455139 | 251.3256
| 130.0159 | 2.758607 | 78 | 178024.5 | 5.505691 | 251.7681
| 131.1768 | 2.788193 | 78.2 | 178116 | 5.478492 | 249.5
| 131.6911 | 2.818275 | 78.4 | 178577.4 | 5.503189 | 249.3364
| 132.1534 | 2.849111 | 78.6 | 179180.6 | 5.532655 | 249.5222
| 133.1308 | 2.879859 | 78.8 | 179989.7 | 5.518237 | 248.8533
| 133.9269 | 2.910995 | 79 | 180896.2 | 5.518651 | 248.7561
| 134.4676 | 2.942905 | 79.2 | 182500.1 | 5.537254 | 250.3205
| 135.5041 | 2.974637 | 79.4 | 183610.4 | 5.517809 | 249.993
| 135.948 | 3.007179 | 79.6 | 184524.4 | 5.548272 | 250.7002
| 136.6348 | 3.039357 | 79.8 | 184631.1 | 5.562332 | 249.6215
| 137.5542 | 3.072028 | 80 | 184155.7 | 5.561645 | 247.1656
| 138.2657 | 3.105028 | 80.2 | 183361.6 | 5.579659 | 244.7201
| 139.1114 | 3.137833 | 80.4 | 183029.9 | 5.583772 | 242.7067
| 140.3739 | 3.17137 | 80.6 | 183504.2 | 5.551978 | 241.0433
| 141.0947 | 3.205103 | 80.8 | 184422.8 | 5.560314 | 241.1779
| 141.7912 | 3.240087 | 81 | 186781.3 | 5.564825 | 243.4726
| 142.0438 | 3.27496 | 81.2 | 189059.7 | 5.603589 | 246.5716
| 142.968 | 3.31083 | 81.4 | 191976 | 5.588621 | 249.1863
| 144.125 | 3.34672 | 81.6 | 193868.1 | 5.561202 | 249.7913
| 144.5082 | 3.382491 | 81.8 | 195001.9 | 5.596081 | 250.9219
| 144.9478 | 3.419446 | 82 | 196029.8 | 5.629071 | 251.7837
| 146.0563 | 3.455752 | 82.2 | 196140.7 | 5.614023 | 249.9002
| 146.828 | 3.492725 | 82.4 | 195479.1 | 5.629531 | 247.6448
| 148.3069 | 3.529822 | 82.6 | 195730 | 5.58717 | 245.2755
| 149.0059 | 3.567426 | 82.8 | 196363.3 | 5.601919 | 245.0485
| 149.7338 | 3.60606 | 83 | 197465.3 | 5.613554 | 245.4264
| 151.0157 | 3.644321 | 83.2 | 198501.9 | 5.583666 | 244.6063
| 151.6696 | 3.683854 | 83.4 | 200244.3 | 5.598289 | 246.0159
| 152.273 | 3.722827 | 83.6 | 200181.9 | 5.624245 | 245.0271
| 153.523 | 3.762017 | 83.8 | 199566.3 | 5.605987 | 242.0408
| 154.5461 | 3.801998 | 84 | 198667.2 | 5.606952 | 239.1644
| 155.4189 | 3.841876 | 84.2 | 198705.4 | 5.613411 | 237.8607
| 156.2694 | 3.882131 | 84.4 | 198413.3 | 5.623508 | 236.1782
| 157.4353 | 3.923591 | 84.6 | 199372.2 | 5.606299 | 235.5933
| 158.6004 | 3.965022 | 84.8 | 200888.9 | 5.586129 | 235.7447
| 159.0624 | 4.007857 | 85 | 204063.3 | 5.608822 | 239.3411
| 159.9135 | 4.050343 | 85.2 | 205798 | 5.610665 | 240.3313
| 161.0859 | 4.093752 | 85.4 | 208059.2 | 5.588859 | 241.4135
| 162.1013 | 4.137642 | 85.6 | 210770.1 | 5.576448 | 243.3554
| 163.1088 | 4.181971 | 85.8 | 213234.8 | 5.56635 | 244.98
| 164.1844 | 4.226872 | 86 | 214090.4 | 5.559852 | 244.4002
| 164.4559 | 4.271619 | 86.2 | 215385.9 | 5.604826 | 245.8519
| 165.7495 | 4.317993 | 86.4 | 217644.8 | 5.578593 | 246.6702
| 166.4404 | 4.363442 | 86.6 | 218337 | 5.598232 | 246.5778
| 167.9997 | 4.409824 | 86.8 | 219344.2 | 5.559832 | 245.3239
| 168.7633 | 4.45765 | 87 | 222088.2 | 5.568107 | 247.6956
| 169.5761 | 4.504948 | 87.2 | 223900.7 | 5.576144 | 248.7933
| 171.4046 | 4.552951 | 87.4 | 225508.8 | 5.52014 | 247.8126
| 172.4435 | 4.601882 | 87.6 | 227362.5 | 5.515323 | 248.5516
| 173.3402 | 4.650613 | 87.8 | 227488.8 | 5.526253 | 247.4094
| 174.1843 | 4.69978 | 88 | 227118.2 | 5.542868 | 245.7668
| 175.3162 | 4.749426 | 88.2 | 226176.2 | 5.544122 | 242.9629
| 176.5705 | 4.799399 | 88.4 | 224688 | 5.54041 | 239.3498
| 177.4159 | 4.849659 | 88.6 | 224807.9 | 5.555295 | 238.3712
| 178.8887 | 4.900976 | 88.8 | 226631.9 | 5.524667 | 238.3868
| 179.9354 | 4.952945 | 89 | 228617.3 | 5.520441 | 239.2867
| 180.6589 | 5.005947 | 89.2 | 231541 | 5.532975 | 241.8084
| 181.5628 | 5.059361 | 89.4 | 234875 | 5.532998 | 244.5043
| 183.0685 | 5.113558 | 89.6 | 237460.6 | 5.500667 | 245.3179
| 184.3836 | 5.167808 | 89.8 | 238850.2 | 5.484809 | 245.0498
| 185.3148 | 5.222669 | 90 | 240152.6 | 5.492575 | 245.3119
| 186.4439 | 5.278402 | 90.2 | 241996.8 | 5.4872 | 245.8741
| 187.4015 | 5.334224 | 90.4 | 242821.8 | 5.495701 | 245.5454
| 188.1497 | 5.391054 | 90.6 | 244355.3 | 5.514429 | 246.3654
| 189.2988 | 5.448188 | 90.8 | 245781.8 | 5.510112 | 246.4135
| 192.2198 | 5.50577 | 91 | 247296.5 | 5.404846 | 243.7631
| 193.2788 | 5.564325 | 91.2 | 248783.6 | 5.407043 | 244.0365
| 194.3666 | 5.623133 | 91.4 | 249968.3 | 5.4087 | 243.9304
| 195.4036 | 5.682864 | 91.6 | 251153.1 | 5.413841 | 243.9065
| 196.6893 | 5.74294 | 91.8 | 252378.9 | 5.405144 | 243.5478
| 198.097 | 5.803716 | 92 | 254140.7 | 5.388382 | 243.5898
| 199.0512 | 5.865658 | 92.2 | 256882.5 | 5.393743 | 245.3762
| 200.3598 | 5.927857 | 92.4 | 259381.9 | 5.38084 | 246.3518
| 200.9449 | 5.99151 | 92.6 | 262927.6 | 5.404366 | 249.5488
| 201.8801 | 6.055412 | 92.8 | 265840.7 | 5.411218 | 251.5209
| 203.01 | 6.119758 | 93 | 267697.9 | 5.411401 | 252.0502
| 204.1591 | 6.184881 | 93.2 | 268250.6 | 5.415464 | 251.1587
| 205.5558 | 6.249987 | 93.4 | 268435.3 | 5.407358 | 249.5148
| 206.7216 | 6.316422 | 93.6 | 269193.5 | 5.410507 | 248.8433
| 207.6837 | 6.383013 | 93.8 | 270310.2 | 5.422848 | 248.8541
| 208.5839 | 6.450589 | 94 | 272171.8 | 5.436428 | 249.7338
| 209.7369 | 6.51892 | 94.2 | 275343.1 | 5.432769 | 251.5926
| 211.3504 | 6.588526 | 94.4 | 277854.5 | 5.40863 | 252.0749
| 212.4581 | 6.657764 | 94.6 | 278892.1 | 5.414726 | 251.782
| 213.7744 | 6.727926 | 94.8 | 279372 | 5.412544 | 250.6213
| 215.377 | 6.799419 | 95 | 279853.9 | 5.396903 | 249.0703
| 216.5345 | 6.870664 | 95.2 | 279331.2 | 5.406465 | 247.1674
| 217.5255 | 6.943114 | 95.4 | 280068.3 | 5.420939 | 246.7787
| 218.4359 | 7.015761 | 95.6 | 281383.6 | 5.437273 | 247.0795
| 219.5286 | 7.090377 | 95.8 | 283364.6 | 5.443656 | 247.7874
| 220.7988 | 7.165055 | 96 | 285128.9 | 5.441616 | 248.027
| 221.8934 | 7.240604 | 96.2 | 287286.5 | 5.447398 | 248.8961
| 223.3184 | 7.317159 | 96.4 | 289084.1 | 5.438646 | 248.95
| 224.8259 | 7.393639 | 96.6 | 290054.4 | 5.428243 | 248.0868
| 226.2825 | 7.471289 | 96.8 | 291185.4 | 5.420584 | 247.4619
| 227.3688 | 7.550579 | 97 | 293210.1 | 5.428986 | 248.2057
| 228.7614 | 7.629306 | 97.2 | 294304.1 | 5.424803 | 247.6388
| 230.1459 | 7.710295 | 97.4 | 296709.4 | 5.418496 | 248.3381
| 231.5183 | 7.791001 | 97.6 | 299140.3 | 5.412206 | 249.0687
| 232.9435 | 7.87319 | 97.8 | 301717.9 | 5.403956 | 249.8632
| 233.8978 | 7.956642 | 98 | 303086.6 | 5.422025 | 250.1493
| 235.2812 | 8.039941 | 98.2 | 304484.1 | 5.419493 | 249.8888
| 236.863 | 8.125053 | 98.4 | 307025.1 | 5.405528 | 250.4331
| 238.3941 | 8.209989 | 98.6 | 308758.3 | 5.395993 | 250.2925
| 239.9891 | 8.296291 | 98.8 | 310408 | 5.384649 | 249.9973
| 241.417 | 8.383668 | 99 | 313211.3 | 5.378102 | 250.9737
| 242.7032 | 8.472761 | 99.2 | 317066.2 | 5.375938 | 253.0846
| 244.3619 | 8.561486 | 99.4 | 318615.2 | 5.363204 | 252.6068
| 245.7186 | 8.651624 | 99.6 | 320365.3 | 5.364036 | 252.7068
| 247.0999 | 8.742384 | 99.8 | 321982 | 5.364269 | 252.6558
| 248.505 | 8.834417 | 100 | 322145.6 | 5.368052 | 251.287
| 249.9773 | 8.926352 | 100.2 | 321855.1 | 5.369802 | 249.4506
END
Unloading Marker

## Test 058
Segment | Displacement Into Surface | Load On Sample | Time On Sample | Harmonic Contact Stiffness | Hardness | Modulus
| nm | mN | s | N/m | GPa | GPa
Surface Marker | 3.25355 | 0.002870148 | 0 | 154.9641 | 1.7977e+308 | 1.7977e+308
| 1.980483 | 0.003098963 | 0.2 | 188.4877 | 1.7977e+308 | 1.133735e-158
| 0.295544 | 0.003353967 | 0.4 | 234.7733 | 1.7977e+308 | 1.412138e-158
| 0.3334007 | 0.003486245 | 0.6 | 250.8892 | 1.7977e+308 | 1.509074e-158
| -0.4396432 | 0.003675169 | 0.8 | 275.0191 | 1.7977e+308 | 1.7977e+308
| 0.2791946 | 0.003751568 | 1 | 297.5514 | 1.7977e+308 | 1.789742e-158
| 1.288077 | 0.003807324 | 1.2 | 305.1433 | 1.7977e+308 | 1.835407e-158
| -1.400302 | 0.004137098 | 1.4 | 331.8434 | 1.7977e+308 | 1.7977e+308
| 4.100846 | 0.003868303 | 1.6 | 396.8796 | 1.7977e+308 | 2.387192e-158
| -0.3318954 | 0.004324864 | 1.8 | 479.6589 | 1.7977e+308 | 1.7977e+308
| -0.5515966 | 0.004471617 | 2 | 570.9918 | 1.7977e+308 | 1.7977e+308
| 0.3097421 | 0.00453366 | 2.2 | 659.6866 | 1.7977e+308 | 3.96795e-158
| 1.439761 | 0.004572256 | 2.4 | 700.1524 | 1.7977e+308 | 4.211348e-158
| 1.411322 | 0.004691354 | 2.6 | 717.6344 | 1.7977e+308 | 4.316501e-158
| 0.805594 | 0.004854107 | 2.8 | 741.1686 | 1.7977e+308 | 4.458056e-158
| 3.103517 | 0.004809155 | 3 | 774.6396 | 1.7977e+308 | 4.659382e-158
| 2.301906 | 0.004992888 | 3.2 | 798.4534 | 1.7977e+308 | 4.802619e-158
| 4.490335 | 0.004964191 | 3.4 | 842.3538 | 2.828512 | 16.47168
| 4.194537 | 0.005118211 | 3.6 | 890.3301 | 1.7977e+308 | 5.355248e-158
| 1.960647 | 0.005337189 | 3.684 | 896.7449 | 1.7977e+308 | 5.393833e-158
| 0.175729 | 0.005908607 | 4.2 | 1027.682 | 1.7977e+308 | 6.181409e-158
| 0.1344102 | 0.006283555 | 4.6 | 1214.878 | 1.7977e+308 | 7.307369e-158
| 4.432027 | 0.006345404 | 5 | 1301.732 | 13.37122 | 50.52425
| 4.989289 | 0.006685084 | 5.4 | 1418.818 | 98.17302 | 159.9124
| -1.6366 | 0.007602206 | 5.8 | 1922.891 | 1.7977e+308 | 1.7977e+308
| 1.81092 | 0.007822797 | 6.2 | 2540.499 | 1.7977e+308 | 1.528085e-157
| 4.937933 | 0.008052626 | 6.6 | 2024.457 | -308.033 | 1.7977e+308
| 5.213571 | 0.008432425 | 7 | 1594.624 | 55.94542 | 116.4385
| 3.649718 | 0.008961132 | 7.4 | 1612.916 | 1.7977e+308 | 9.701529e-158
| 6.698918 | 0.009210335 | 7.8 | 1880.173 | 80.76431 | 164.3549
| 4.898113 | 0.009889591 | 8.2 | 2368.689 | -1726.329 | 1.7977e+308
| 5.307361 | 0.0104275 | 8.6 | 2120.263 | 460.9352 | 548.4828
| 6.119265 | 0.01090364 | 9 | 1776.511 | 220.7144 | 253.3257
| 5.428732 | 0.01150696 | 9.4 | 2136.181 | 125.8837 | 217.8016
| 4.329986 | 0.01220243 | 9.8 | 2953.311 | 76.95721 | 231.0249
| 4.883147 | 0.01281064 | 10.2 | 3616.686 | -449.6211 | 1.7977e+308
| 5.976162 | 0.01337973 | 10.6 | 3694.468 | 70.05357 | 271.7363
| 5.189775 | 0.01411033 | 11 | 3733.835 | -720.904 | 1.7977e+308
| 5.289573 | 0.0147953 | 11.4 | 4000.606 | -48103.09 | 1.7977e+308
| 4.510401 | 0.0156394 | 11.8 | 4843.606 | -503.4186 | 1.7977e+308
| 4.377414 | 0.01644243 | 12.2 | 5438.153 | -527.6854 | 1.7977e+308
| 6.409421 | 0.0170731 | 12.6 | 4841.575 | 42.61117 | 239.9162
| 5.159426 | 0.01797261 | 13 | 4386.93 | -578.8549 | 1.7977e+308
| 5.873028 | 0.01873222 | 13.4 | 4349.351 | 893.8089 | 2883.765
| 5.880142 | 0.01956337 | 13.8 | 4311.186 | -3370.12 | 1.7977e+308
| 6.404702 | 0.02038921 | 14.2 | 4394.984 | 237.6625 | 604.2889
| 5.581393 | 0.02131569 | 14.6 | 4307.099 | -1124.779 | 1.7977e+308
| 7.544651 | 0.02207987 | 15 | 4225.71 | 65.4595 | 225.6911
| 7.08101 | 0.02303805 | 15.4 | 4148.372 | 276.7092 | 565.2897
| 6.863308 | 0.02400615 | 15.8 | 4311.81 | 809.1866 | 1644.808
| 8.423774 | 0.02482176 | 16.2 | 4458.18 | 38.07759 | 162.7892
| 7.285272 | 0.02584881 | 16.6 | 4643.311 | 184.2506 | 453.5901
| 8.7827 | 0.0267169 | 17 | 4763.148 | 31.53266 | 151.075
| 7.452257 | 0.02781486 | 17.4 | 4810.229 | 195.8861 | 473.1808
| 8.532535 | 0.02868701 | 17.8 | 4513.519 | 71.51057 | 220.0674
| 9.470396 | 0.02954862 | 18.2 | 4225.991 | 46.19648 | 154.7415
| 9.308173 | 0.03054321 | 18.6 | 4312.904 | 59.24057 | 179.54
| 8.731923 | 0.0316132 | 19 | 4455.267 | 127.8324 | 292.5357
| 8.086073 | 0.03277735 | 19.4 | 4877.21 | 272.5433 | 546.5272
| 9.391977 | 0.03382086 | 19.8 | 5104.853 | 44.86672 | 175.1126
| 9.120088 | 0.03495613 | 20.2 | 5128.028 | 67.07206 | 219.2114
| 9.656082 | 0.0360317 | 20.6 | 5025.894 | 53.80969 | 184.3011
| 9.106918 | 0.03729379 | 21 | 5354.277 | 81.44959 | 250.181
| 9.431507 | 0.03852724 | 21.4 | 5928.366 | 46.09839 | 196.528
| 9.677491 | 0.0398782 | 21.8 | 6524.411 | 33.42975 | 178.3901
| 8.326714 | 0.04131341 | 22.2 | 6731.278 | 108.2942 | 378.8456
| 9.890341 | 0.04256368 | 22.6 | 6644.432 | 35.84015 | 182.722
| 8.735025 | 0.04399678 | 23 | 6359.489 | 145.2469 | 410.6572
| 10.38404 | 0.04521417 | 23.4 | 6196.509 | 42.39627 | 179.3229
| 9.79156 | 0.04675683 | 23.8 | 6671.403 | 56.88412 | 228.815
| 11.23014 | 0.04826211 | 24.2 | 7640.176 | 20.74605 | 145.5705
| 11.32971 | 0.05003254 | 24.6 | 9263.404 | 16.27225 | 154.7021
| 11.8221 | 0.05179269 | 25 | 10171.06 | 13.53473 | 151.904
| 12.0087 | 0.05350933 | 25.4 | 9957.446 | 14.0809 | 148.8505
| 12.22441 | 0.05535459 | 25.8 | 9924.925 | 14.3103 | 146.8012
| 10.88009 | 0.05743119 | 26.2 | 11207.6 | 20.24684 | 202.6724
| 11.33706 | 0.05943796 | 26.6 | 12391.88 | 16.75941 | 199.9723
| 12.53443 | 0.0614525 | 27 | 12268.24 | 13.09457 | 167.628
| 13.44038 | 0.06348387 | 27.4 | 11460.21 | 11.99153 | 144.6306
| 12.85076 | 0.06576955 | 27.8 | 11825.17 | 14.36104 | 162.9245
| 13.05359 | 0.06812714 | 28.2 | 13050.82 | 13.31322 | 171.284
| 13.18377 | 0.07048091 | 28.6 | 13740.13 | 13.16027 | 177.1194
| 13.75653 | 0.07293571 | 29 | 14320.31 | 11.95619 | 172.2787
| 13.2439 | 0.07546392 | 29.4 | 14869.94 | 13.77412 | 191.7969
| 14.15961 | 0.07808047 | 29.8 | 14980.67 | 12.00668 | 174.933
| 14.66826 | 0.080722 | 30.2 | 15201.87 | 11.40733 | 169.4013
| 14.2029 | 0.08360728 | 30.6 | 15963.02 | 12.79475 | 187.9409
| 14.61044 | 0.08654196 | 31 | 17014.21 | 11.98033 | 190.9945
| 14.4794 | 0.08944548 | 31.4 | 17656.53 | 12.65384 | 202.1826
| 14.44429 | 0.09252279 | 31.8 | 17655.05 | 13.51117 | 206.0336
| 14.75243 | 0.09556292 | 32.2 | 17478.31 | 13.59169 | 200.388
| 14.77936 | 0.09868798 | 32.6 | 17203.2 | 14.5148 | 200.6033
| 15.46047 | 0.1018055 | 33 | 17213.12 | 13.51222 | 188.8774
| 14.93717 | 0.1050073 | 33.4 | 17623.07 | 15.4701 | 206.6752
| 15.40992 | 0.108434 | 33.8 | 18623.81 | 14.34381 | 207.0175
| 15.73562 | 0.11194 | 34.2 | 19610.25 | 13.76971 | 210.8485
| 15.63361 | 0.1155297 | 34.6 | 20251.78 | 14.45841 | 221.4957
| 15.9718 | 0.1191333 | 35 | 20329.45 | 14.35068 | 217.4397
| 16.20759 | 0.1227379 | 35.4 | 20394.68 | 14.49442 | 215.6832
| 16.28224 | 0.1265477 | 35.8 | 20828.79 | 14.86544 | 220.5392
| 16.97588 | 0.1303772 | 36.2 | 21224.99 | 13.80027 | 211.8654
| 17.0061 | 0.1344123 | 36.6 | 21774.63 | 14.21065 | 218.3453
| 17.43272 | 0.1383568 | 37 | 22081.9 | 13.84667 | 214.8347
| 17.68552 | 0.1424289 | 37.4 | 22196.36 | 13.95926 | 213.4708
| 17.75709 | 0.146585 | 37.8 | 22098.74 | 14.56293 | 214.0836
| 18.13586 | 0.1507065 | 38.2 | 21971.77 | 14.51338 | 208.6619
| 18.37546 | 0.1548593 | 38.6 | 21978.4 | 14.69753 | 206.9213
| 19.14472 | 0.159137 | 39 | 22100.46 | 13.76943 | 197.1097
| 18.96121 | 0.1636921 | 39.4 | 22822.98 | 14.4852 | 207.5912
| 19.45192 | 0.1683535 | 39.8 | 23883.01 | 13.76289 | 209.0367
| 19.64536 | 0.1730754 | 40.2 | 24459.05 | 13.83036 | 212.1874
| 19.81997 | 0.1777298 | 40.6 | 24296.61 | 14.21072 | 210.5689
| 19.9741 | 0.1825409 | 41 | 24339.3 | 14.56591 | 210.7573
| 19.81231 | 0.1874522 | 41.4 | 24554.6 | 15.48466 | 217.4962
| 20.52588 | 0.1924865 | 41.8 | 24827.33 | 14.66171 | 209.8992
| 20.7952 | 0.197616 | 42.2 | 25117.22 | 14.70978 | 209.9233
| 20.98281 | 0.2027646 | 42.6 | 25298.21 | 14.94888 | 210.5249
| 21.54767 | 0.2080176 | 43 | 25444.14 | 14.52791 | 205.2108
| 21.56245 | 0.2132968 | 43.4 | 25648.8 | 15.05975 | 208.5468
| 21.88277 | 0.2188219 | 43.8 | 26060.74 | 14.97793 | 208.6525
| 21.94091 | 0.2244811 | 44.2 | 26583.49 | 15.32486 | 213.3562
| 22.26403 | 0.23029 | 44.6 | 27092.04 | 15.21371 | 214.0091
| 22.56324 | 0.2362031 | 45 | 27566.84 | 15.16735 | 214.8288
| 22.8235 | 0.2421846 | 45.4 | 28205.7 | 15.12589 | 217.1851
| 23.32104 | 0.2484135 | 45.8 | 28729.47 | 14.76393 | 215.5113
| 23.50979 | 0.254745 | 46.2 | 29161.37 | 14.94299 | 217.6993
| 24.31812 | 0.2611147 | 46.6 | 29653.31 | 14.15431 | 211.8134
| 24.02573 | 0.2678322 | 47 | 30423.68 | 14.95894 | 222.4589
| 24.5597 | 0.2747587 | 47.4 | 31575.65 | 14.42187 | 224.117
| 24.64937 | 0.2818523 | 47.8 | 32339.15 | 14.67802 | 229.627
| 25.23616 | 0.2889865 | 48.2 | 32787.55 | 14.31389 | 226.49
| 25.54126 | 0.2963905 | 48.6 | 33564.92 | 14.27665 | 229.1213
| 26.05197 | 0.3040296 | 49 | 34736.1 | 13.89045 | 231.3309
| 26.33275 | 0.3116788 | 49.4 | 35654.03 | 13.87199 | 235.0378
| 26.54101 | 0.3197254 | 49.8 | 36356.8 | 14.01662 | 238.5123
| 26.56303 | 0.327865 | 50.2 | 37055.69 | 14.39694 | 244.4163
| 27.41598 | 0.3361226 | 50.6 | 37952.22 | 13.71082 | 240.5476
| 27.31246 | 0.3447257 | 51 | 38910.05 | 14.18931 | 249.4527
| 27.66301 | 0.353456 | 51.4 | 39566.31 | 14.18849 | 250.7523
| 27.95126 | 0.3623765 | 51.8 | 39825.86 | 14.34796 | 250.648
| 28.40149 | 0.3713461 | 52.2 | 40100.74 | 14.30769 | 248.5595
| 29.04841 | 0.3803741 | 52.6 | 40303.76 | 14.05778 | 243.7615
| 29.62271 | 0.3897814 | 53 | 40434.8 | 13.93137 | 239.7461
| 29.69142 | 0.3991533 | 53.4 | 40728.39 | 14.32437 | 242.4961
| 30.06416 | 0.4091016 | 53.8 | 42105.45 | 14.19238 | 247.4305
| 30.33264 | 0.4194048 | 54.2 | 43673.76 | 14.16317 | 254.6248
| 30.76368 | 0.4296696 | 54.6 | 44513.38 | 14.08779 | 255.9862
| 30.8264 | 0.4402545 | 55 | 44986.8 | 14.47519 | 259.838
| 31.52019 | 0.4509369 | 55.4 | 45591.37 | 14.17216 | 256.8675
| 31.83746 | 0.4619729 | 55.8 | 46123.53 | 14.28745 | 258.0121
| 32.09347 | 0.4729928 | 56.2 | 46032.14 | 14.56402 | 256.6699
| 31.83052 | 0.4840983 | 56.6 | 45508.91 | 15.4931 | 259.2063
| 32.92877 | 0.4955655 | 57 | 45961.77 | 14.77581 | 251.1078
| 32.94409 | 0.5073828 | 57.4 | 47371.77 | 15.05545 | 259.9526
| 34.30715 | 0.5196575 | 57.8 | 48876.97 | 14.00336 | 254.5357
| 34.47833 | 0.5320167 | 58.2 | 49431.92 | 14.26766 | 257.3682
| 35.02428 | 0.5445426 | 58.6 | 49940.46 | 14.1917 | 256.0664
| 35.00335 | 0.5574615 | 59 | 50499.42 | 14.64362 | 260.9302
| 35.70137 | 0.5704657 | 59.4 | 50517.27 | 14.50508 | 255.7958
| 35.78634 | 0.5836123 | 59.8 | 50221.71 | 14.99249 | 255.5619
| 36.28564 | 0.5969983 | 60.2 | 50190.2 | 15.0528 | 252.4168
| 36.69516 | 0.6107483 | 60.6 | 50783.02 | 15.1021 | 253.0422
| 37.22511 | 0.6248065 | 61 | 51549.38 | 15.01665 | 253.282
| 37.68126 | 0.6391809 | 61.4 | 52176.67 | 15.02989 | 253.6484
| 38.13976 | 0.6536575 | 61.8 | 52128 | 15.1481 | 251.0742
| 38.18353 | 0.6683237 | 62.2 | 52061.24 | 15.6563 | 252.3625
| 38.74191 | 0.6835033 | 62.6 | 52668.79 | 15.58303 | 251.7452
| 39.14016 | 0.69894 | 63 | 53457.19 | 15.63183 | 253.3936
| 39.72203 | 0.7146343 | 63.4 | 54075.43 | 15.54567 | 252.6492
| 39.67681 | 0.7306272 | 63.8 | 54017.8 | 16.15186 | 254.8555
| 40.8099 | 0.7466949 | 64.2 | 54040.51 | 15.66328 | 246.8244
| 41.60597 | 0.7635171 | 64.6 | 54935.38 | 15.37254 | 245.5817
| 41.6497 | 0.7807039 | 65 | 56342.84 | 15.65353 | 252.7496
| 41.54692 | 0.7983984 | 65.4 | 57545.27 | 16.11113 | 260.5247
| 42.65057 | 0.8161704 | 65.8 | 57732.53 | 15.67776 | 253.6701
| 42.98848 | 0.8341065 | 66.2 | 56823.65 | 16.08118 | 249.2904
| 43.64796 | 0.8520802 | 66.6 | 56175.82 | 16.17291 | 243.4189
| 44.25302 | 0.8706726 | 67 | 56578.67 | 16.14653 | 242.0835
| 45.39885 | 0.8898296 | 67.4 | 57638.3 | 15.58496 | 239.115
| 45.43759 | 0.9093811 | 67.8 | 58432.12 | 15.97183 | 243.5938
| 46.18882 | 0.9293087 | 68.2 | 59086.27 | 15.81476 | 242.2023
| 46.63928 | 0.9497298 | 68.6 | 59620.36 | 15.92414 | 242.6734
| 47.02039 | 0.9704956 | 69 | 60341.99 | 16.06087 | 244.3225
| 47.60096 | 0.9917417 | 69.4 | 61252.24 | 16.01831 | 245.1738
| 48.23887 | 1.013522 | 69.8 | 61968.5 | 15.97109 | 244.9582
| 48.46539 | 1.035613 | 70.2 | 62307.59 | 16.29796 | 246.417
| 49.22937 | 1.058137 | 70.6 | 62650.32 | 16.2162 | 244.0585
| 51.01262 | 1.080696 | 71 | 62260.2 | 15.50792 | 232.6066
| 51.42467 | 1.104109 | 71.4 | 62412.04 | 15.72869 | 232.262
| 53.1048 | 1.127813 | 71.8 | 63096.65 | 15.01328 | 225.8413
| 53.38787 | 1.152346 | 72.2 | 64128.72 | 15.20078 | 229.0746
| 54.05373 | 1.177447 | 72.6 | 65531.22 | 15.0977 | 231.1693
| 55.18035 | 1.203113 | 73 | 66859.21 | 14.73298 | 230.339
| 55.73013 | 1.229291 | 73.4 | 67849.38 | 14.77512 | 231.854
| 56.4515 | 1.256028 | 73.8 | 68761.98 | 14.72979 | 232.1562
| 57.13313 | 1.283307 | 74.2 | 69677.56 | 14.71364 | 232.7064
| 58.60247 | 1.31092 | 74.6 | 70111.65 | 14.3109 | 227.5634
| 59.54247 | 1.338986 | 75 | 69735.21 | 14.30695 | 223.1481
| 61.4227 | 1.36745 | 75.4 | 69834.79 | 13.76779 | 215.6354
| 62.01844 | 1.396897 | 75.8 | 70493.4 | 13.85061 | 216.0868
| 63.2671 | 1.426878 | 76.2 | 71240.05 | 13.60537 | 213.7505
| 63.94848 | 1.457574 | 76.6 | 71898.71 | 13.65528 | 213.8514
| 65.30455 | 1.488662 | 77 | 72761.3 | 13.36984 | 211.4989
| 66.61045 | 1.520763 | 77.4 | 74200.47 | 13.0787 | 210.9683
| 67.63339 | 1.553514 | 77.8 | 75302.88 | 12.95786 | 210.8296
| 68.71202 | 1.586811 | 78.2 | 75629.44 | 12.88794 | 208.5677
| 70.32178 | 1.620478 | 78.6 | 75651.86 | 12.63244 | 203.58
| 72.03807 | 1.655132 | 79 | 76689.97 | 12.27595 | 200.8609
| 73.19304 | 1.690468 | 79.4 | 77893.24 | 12.1374 | 200.7006
| 75.32584 | 1.726716 | 79.8 | 79373.31 | 11.65028 | 197.79
| 76.58964 | 1.763767 | 80.2 | 80270.98 | 11.52757 | 196.6964
| 83.7933 | 1.801224 | 80.6 | 81305.21 | 9.716306 | 178.3156
| 86.19404 | 1.839877 | 81 | 82885.69 | 9.346961 | 176.0891
| 87.75878 | 1.879178 | 81.4 | 84128.76 | 9.208781 | 175.4465
| 89.9767 | 1.919677 | 81.8 | 86056.33 | 8.913476 | 174.5669
| 91.41827 | 1.961335 | 82.2 | 88418.01 | 8.784507 | 176.4227
| 93.33505 | 2.003914 | 82.6 | 90369.13 | 8.58749 | 176.3705
| 95.69035 | 2.046849 | 83 | 91694.57 | 8.341696 | 174.2087
| 97.62845 | 2.090776 | 83.4 | 91843.74 | 8.226563 | 171.0022
| 99.71599 | 2.135519 | 83.8 | 92619.44 | 8.072935 | 168.7107
| 102.5521 | 2.181551 | 84.2 | 94353.83 | 7.781007 | 166.662
| 104.8804 | 2.228647 | 84.6 | 96981.23 | 7.566508 | 167.206
| 107.0202 | 2.276867 | 85 | 99780.61 | 7.392596 | 168.3995
| 109.7224 | 2.326189 | 85.4 | 101216.6 | 7.186756 | 166.3513
| 111.4876 | 2.376039 | 85.8 | 101127.9 | 7.152051 | 163.6949
| 112.7743 | 2.42716 | 86.2 | 101880 | 7.165619 | 163.2627
| 114.5715 | 2.479448 | 86.6 | 104958.1 | 7.062814 | 165.5238
| 116.4945 | 2.533593 | 87 | 108852.1 | 6.938905 | 168.7774
| 119.229 | 2.588468 | 87.4 | 112214 | 6.738148 | 169.7659
| 120.3644 | 2.645232 | 87.8 | 115593.3 | 6.736541 | 173.5041
| 121.792 | 2.702956 | 88.2 | 118691.3 | 6.708871 | 176.2806
| 123.3572 | 2.762193 | 88.6 | 121878.7 | 6.66906 | 178.9167
| 125.0621 | 2.822528 | 89 | 123486.5 | 6.64123 | 178.9609
| 127.2975 | 2.883241 | 89.4 | 124655 | 6.563481 | 177.4772
| 128.9595 | 2.946199 | 89.8 | 126912.2 | 6.537172 | 178.5476
| 131.4214 | 3.010411 | 90.2 | 129164.2 | 6.432481 | 178.2835
| 132.7674 | 3.076077 | 90.6 | 131468.1 | 6.443734 | 179.9128
| 134.8964 | 3.142916 | 91 | 134115.3 | 6.375307 | 180.727
| 137.5451 | 3.211116 | 91.4 | 137107.5 | 6.25864 | 181.1723
| 139.1532 | 3.281358 | 91.8 | 139725.6 | 6.249838 | 182.752
| 141.4974 | 3.352656 | 92.2 | 141151 | 6.189446 | 181.5851
| 144.4552 | 3.424543 | 92.6 | 141462.2 | 6.09004 | 178.1062
| 146.5618 | 3.498783 | 93 | 143065.7 | 6.056279 | 177.6415
| 148.2775 | 3.574776 | 93.4 | 146003.9 | 6.044065 | 179.4346
| 151.3059 | 3.652407 | 93.8 | 149647.8 | 5.920806 | 180.1951
| 152.5381 | 3.73191 | 94.2 | 152899.7 | 5.950473 | 183.0158
| 155.8182 | 3.812062 | 94.6 | 154510.2 | 5.835482 | 180.8995
| 159.4889 | 3.894093 | 95 | 154752.6 | 5.711685 | 176.7523
| 161.6009 | 3.977841 | 95.4 | 157019.4 | 5.689173 | 177.1513
| 164.1514 | 4.064541 | 95.8 | 161617.7 | 5.620767 | 179.6656
| 166.7324 | 4.151981 | 96.2 | 163900.9 | 5.571519 | 179.4521
| 169.1799 | 4.241165 | 96.6 | 165877.3 | 5.536609 | 179.0777
| 171.9324 | 4.332782 | 97 | 168759.1 | 5.478537 | 179.3435
| 174.6567 | 4.425902 | 97.4 | 171687.9 | 5.425015 | 179.6938
| 177.4247 | 4.521386 | 97.8 | 173940 | 5.377532 | 179.2656
| 180.2108 | 4.618489 | 98.2 | 175834.1 | 5.333924 | 178.4558
| 183.2858 | 4.717323 | 98.6 | 178418.1 | 5.27131 | 178.0587
| 185.4769 | 4.81927 | 99 | 182680.3 | 5.254038 | 180.4271
| 188.708 | 4.922232 | 99.4 | 186506.2 | 5.18164 | 181.1099
| 191.366 | 5.028468 | 99.8 | 189557.6 | 5.150781 | 181.6561
| 193.844 | 5.136382 | 100.2 | 191807.4 | 5.135782 | 181.5972
| 196.1467 | 5.246948 | 100.6 | 194869.9 | 5.127808 | 182.5413
| 199.0616 | 5.359978 | 101 | 199732.7 | 5.080165 | 184.5537
| 202.1703 | 5.47426 | 101.4 | 201638.4 | 5.039758 | 183.4615
| 204.5668 | 5.591795 | 101.8 | 204404 | 5.034046 | 183.9874
| 206.8447 | 5.711765 | 102.2 | 208764 | 5.027843 | 186.1391
| 209.9062 | 5.835482 | 102.6 | 216192.8 | 4.972587 | 190.2994
| 212.9852 | 5.960708 | 103 | 218771.4 | 4.940646 | 189.8542
| 215.7723 | 6.087073 | 103.4 | 218041.6 | 4.937521 | 186.71
| 218.762 | 6.217133 | 103.8 | 219189.2 | 4.919422 | 185.1421
| 221.3746 | 6.349838 | 104.2 | 222051.5 | 4.912533 | 185.516
| 224.4903 | 6.485469 | 104.6 | 224829 | 4.885256 | 185.3149
| 227.1823 | 6.623365 | 105 | 226699.5 | 4.881819 | 184.7515
| 229.7142 | 6.763733 | 105.4 | 229855.1 | 4.880936 | 185.4593
| 232.8772 | 6.909106 | 105.8 | 235507 | 4.846216 | 187.6783
| 235.3061 | 7.056516 | 106.2 | 241090.1 | 4.844183 | 190.507
| 239.3062 | 7.207163 | 106.6 | 246115.5 | 4.781519 | 191.3105
| 242.4323 | 7.360707 | 107 | 250082.9 | 4.76088 | 192.0567
| 245.22 | 7.516894 | 107.4 | 253830.9 | 4.755701 | 192.9306
END
Unloading Marker

## Test 057
Segment | Displacement Into Surface | Load On Sample | Time On Sample | Harmonic Contact Stiffness | Hardness | Modulus
| nm | mN | s | N/m | GPa | GPa
Surface Marker | 3.321227 | 0.002893131 | 0 | 142.0711 | 1.7977e+308 | 1.7977e+308
| 5.333593 | 0.002868242 | 0.2 | 196.4655 | 1.7977e+308 | 1.181721e-158
| 5.515322 | 0.002972419 | 0.4 | 236.926 | 1.7977e+308 | 1.425087e-158
| 6.225333 | 0.00304265 | 0.6 | 260.1347 | 1.7977e+308 | 1.564684e-158
| 5.26758 | 0.003232743 | 0.8 | 307.8302 | 1.7977e+308 | 1.851569e-158
| 5.982352 | 0.003301923 | 1 | 358.0993 | 1.7977e+308 | 2.153932e-158
| 5.769517 | 0.00344215 | 1.2 | 401.9181 | 1.7977e+308 | 2.417498e-158
| 7.156731 | 0.003461795 | 1.4 | 456.015 | 52.77393 | 47.47309
| 6.717388 | 0.003607111 | 1.6 | 523.4788 | 90.09538 | 71.2779
| 7.627743 | 0.003653595 | 1.8 | 564.131 | 77.18075 | 70.5982
| 9.458555 | 0.00363663 | 2 | 599.6913 | 3.41232 | 15.02795
| 7.521343 | 0.003892546 | 2.2 | 644.029 | 37.66581 | 53.722
| 5.527693 | 0.004164705 | 2.4 | 687.6043 | 13.72974 | 32.84146
| 8.3376 | 0.004092891 | 2.6 | 736.1498 | 6.742852 | 24.66644
| 6.085568 | 0.004397763 | 2.8 | 814.5297 | -146.3893 | 1.7977e+308
| 6.295968 | 0.004523072 | 3 | 892.2933 | -1322.664 | 1.7977e+308
| 7.168664 | 0.004603835 | 3.2 | 940.9517 | 16.25912 | 47.13354
| 7.333839 | 0.004652339 | 3.282 | 960.616 | 12.52809 | 41.81254
| 8.125126 | 0.004877175 | 3.6 | 1004.717 | 6.16703 | 29.63092
| 7.304935 | 0.005123575 | 3.8 | 1012.595 | 17.80936 | 50.47498
| 9.127438 | 0.005186221 | 4 | 1033.08 | 3.733178 | 22.84225
| 8.083769 | 0.00546633 | 4.2 | 1098.484 | 7.682637 | 34.30325
| 8.360009 | 0.005657121 | 4.4 | 1194.222 | 5.677838 | 31.43071
| 8.456245 | 0.005858608 | 4.6 | 1304.009 | 4.930902 | 31.42831
| 6.100822 | 0.006242506 | 4.8 | 1424.952 | 108.0845 | 176.8407
| 7.89281 | 0.006324977 | 5 | 1516.988 | 6.527527 | 40.84017
| 8.582983 | 0.006483322 | 5.2 | 1544.548 | 4.489832 | 33.84282
| 9.317837 | 0.00664284 | 5.4 | 1607.387 | 3.18863 | 29.19557
| 10.56574 | 0.006770024 | 5.6 | 1682.165 | 2.022906 | 23.98941
| 10.23037 | 0.007028621 | 5.8 | 1796.417 | 2.273345 | 26.72228
| 11.21398 | 0.007199214 | 6 | 1961.28 | 1.662101 | 24.59984
| 10.37871 | 0.007518169 | 6.2 | 2174.467 | 2.091361 | 30.09159
| 10.32159 | 0.007792967 | 6.4 | 2411.801 | 2.098102 | 32.92158
| 9.797536 | 0.008092423 | 6.6 | 2606.007 | 2.477731 | 38.1182
| 10.37749 | 0.008325251 | 6.8 | 2588.186 | 2.199067 | 35.06362
| 11.58015 | 0.008494751 | 7 | 2486.332 | 1.707885 | 29.22789
| 12.3216 | 0.00870903 | 7.2 | 2484.185 | 1.503403 | 27.00347
| 12.20074 | 0.008992149 | 7.4 | 2478.217 | 1.626154 | 27.58722
| 10.10563 | 0.009408396 | 7.6 | 2432.194 | 3.135381 | 37.07981
| 12.95762 | 0.009455295 | 7.8 | 2462.623 | 1.505499 | 25.67704
| 14.81033 | 0.009610002 | 8 | 2574.182 | 1.077056 | 22.45062
| 13.67562 | 0.009969926 | 8.2 | 2645.228 | 1.366589 | 25.58847
| 13.73079 | 0.01026546 | 8.4 | 2762.264 | 1.382777 | 26.51156
| 13.51782 | 0.01059116 | 8.6 | 2983.529 | 1.449981 | 28.93376
| 13.66888 | 0.01091662 | 8.8 | 3369.569 | 1.394345 | 31.6429
| 13.44961 | 0.01126808 | 9 | 3716.554 | 1.455509 | 35.21474
| 12.49837 | 0.0117024 | 9.2 | 4090.213 | 1.763488 | 42.12801
| 14.15972 | 0.01194236 | 9.4 | 4392.263 | 1.314869 | 38.54102
| 13.13488 | 0.01238153 | 9.6 | 4535.866 | 1.624768 | 43.65725
| 14.80443 | 0.01260181 | 9.8 | 4654.998 | 1.253498 | 38.83484
| 14.14223 | 0.01303202 | 10 | 4494.351 | 1.470827 | 39.98144
| 15.10565 | 0.01329382 | 10.2 | 4296.027 | 1.320196 | 35.70765
| 14.55042 | 0.01371068 | 10.4 | 4265.011 | 1.50499 | 37.32571
| 13.63433 | 0.01413814 | 10.6 | 4341.446 | 1.820978 | 41.30844
| 14.30354 | 0.0144816 | 10.8 | 4740.404 | 1.62254 | 42.09876
| 15.42598 | 0.01485972 | 11 | 5519.841 | 1.347701 | 44.18941
| 15.91196 | 0.01526999 | 11.2 | 6184.458 | 1.265878 | 47.47766
| 15.27759 | 0.01575063 | 11.4 | 6296.894 | 1.429584 | 50.73262
| 15.9204 | 0.01613711 | 11.6 | 6343.175 | 1.346346 | 48.91653
| 15.4358 | 0.01656017 | 11.8 | 5864.449 | 1.521057 | 47.38511
| 15.65462 | 0.01697997 | 12 | 5453.35 | 1.559298 | 43.9189
| 16.81702 | 0.01732496 | 12.2 | 5191.915 | 1.388763 | 38.88503
| 16.73771 | 0.0177719 | 12.4 | 5137.284 | 1.457084 | 38.91321
| 16.39893 | 0.01824061 | 12.6 | 5218.453 | 1.571125 | 40.57727
| 15.8996 | 0.01875793 | 12.8 | 5639.392 | 1.701732 | 45.19462
| 15.68274 | 0.01932251 | 13 | 6064.023 | 1.781135 | 49.16545
| 16.74891 | 0.01973465 | 13.2 | 6281.281 | 1.565874 | 47.16259
| 16.97731 | 0.02023703 | 13.4 | 6387.995 | 1.563124 | 47.33042
| 16.77182 | 0.02076362 | 13.6 | 6262.005 | 1.67082 | 47.35764
| 17.24426 | 0.02121505 | 13.8 | 6094.895 | 1.631921 | 44.96812
| 18.21382 | 0.02167208 | 14 | 6245.305 | 1.478881 | 43.33397
| 15.92351 | 0.02239966 | 14.2 | 6679.155 | 2.031154 | 53.94491
| 18.3194 | 0.02281196 | 14.4 | 7043.398 | 1.506773 | 48.30187
| 19.52017 | 0.02326241 | 14.6 | 7267.237 | 1.341288 | 46.48566
| 17.14147 | 0.02399389 | 14.8 | 7470.527 | 1.822655 | 55.29223
| 18.58467 | 0.02453239 | 15 | 7720.761 | 1.563824 | 52.20009
| 18.92296 | 0.02507966 | 15.2 | 7522.276 | 1.559645 | 50.13839
| 20.33405 | 0.02553093 | 15.4 | 7328.677 | 1.382929 | 45.39122
| 20.28042 | 0.02611381 | 15.6 | 7150.631 | 1.440782 | 44.66832
| 19.24825 | 0.02676253 | 15.8 | 7050.822 | 1.668175 | 46.91187
| 20.57786 | 0.02720995 | 16 | 6758.257 | 1.498669 | 42.0805
| 20.43325 | 0.02784429 | 16.2 | 6643.893 | 1.57689 | 41.94279
| 21.07451 | 0.02842443 | 16.4 | 6808.811 | 1.505468 | 41.55348
| 21.44783 | 0.02910175 | 16.6 | 7136.381 | 1.474829 | 42.64542
| 20.24152 | 0.0298732 | 16.8 | 7472.04 | 1.700153 | 47.53073
| 20.79375 | 0.03060219 | 17 | 8449.961 | 1.599249 | 51.70435
| 21.19127 | 0.03142333 | 17.2 | 10426.9 | 1.511821 | 61.77992
| 21.67528 | 0.03222489 | 17.4 | 12519.21 | 1.438337 | 72.11437
| 20.59479 | 0.0331362 | 17.6 | 14344.72 | 1.604627 | 87.23378
| 21.7293 | 0.03381637 | 17.8 | 15342.94 | 1.465389 | 88.35004
| 22.28433 | 0.03467899 | 18 | 15661.14 | 1.432844 | 88.03468
| 21.65142 | 0.03556214 | 18.2 | 15666.93 | 1.558533 | 90.93338
| 21.39966 | 0.03647597 | 18.4 | 15495.88 | 1.644415 | 91.24595
| 22.44483 | 0.03728631 | 18.6 | 15239.14 | 1.542397 | 85.52302
| 22.15998 | 0.03824776 | 18.8 | 15569.39 | 1.622683 | 88.74019
| 22.8801 | 0.03915487 | 19 | 15770.1 | 1.564521 | 87.10423
| 22.8689 | 0.04021154 | 19.2 | 16027.46 | 1.610901 | 88.77087
| 23.10467 | 0.04118994 | 19.4 | 16513.37 | 1.616421 | 90.6764
| 22.97778 | 0.04231753 | 19.6 | 17579.69 | 1.66919 | 97.34831
| 22.68878 | 0.04337488 | 19.8 | 18282.46 | 1.749059 | 102.8571
| 22.89899 | 0.04455271 | 20 | 19203.16 | 1.759327 | 107.3289
| 23.08733 | 0.04577083 | 20.2 | 20051.02 | 1.7753 | 111.4665
| 22.35935 | 0.04695915 | 20.4 | 20499.8 | 1.937279 | 118.2179
| 22.29013 | 0.04820229 | 20.6 | 20514.84 | 2.008043 | 118.9585
| 22.71329 | 0.04931592 | 20.8 | 20440.27 | 1.989574 | 116.3815
| 23.51968 | 0.05061449 | 21 | 20195.12 | 1.92108 | 111.0141
| 22.89815 | 0.05188287 | 21.2 | 20127.87 | 2.082369 | 114.0809
| 23.79603 | 0.05317219 | 21.4 | 20105.83 | 1.990149 | 109.6211
| 24.28199 | 0.05435721 | 21.6 | 20255.39 | 1.961768 | 108.3224
| 23.46251 | 0.05584743 | 21.8 | 21000.6 | 2.149681 | 116.8424
| 23.94097 | 0.05725763 | 22 | 22148.41 | 2.110719 | 121.0287
| 23.82338 | 0.05882614 | 22.2 | 23291.49 | 2.181232 | 128.4618
| 24.50041 | 0.06012753 | 22.4 | 23977.13 | 2.111421 | 128.7228
| 23.5377 | 0.0618093 | 22.6 | 25071.04 | 2.336718 | 141.1336
| 23.34123 | 0.06324944 | 22.8 | 25195.25 | 2.436512 | 143.4516
| 23.79111 | 0.06472377 | 23 | 24899.25 | 2.416859 | 139.0595
| 24.54862 | 0.06624698 | 23.2 | 24344.26 | 2.346632 | 131.5838
| 24.46178 | 0.06771703 | 23.4 | 23772.56 | 2.433165 | 129.1447
| 24.42985 | 0.06921097 | 23.6 | 22638.76 | 2.524118 | 123.2843
| 25.01196 | 0.07058783 | 23.8 | 21994.75 | 2.481558 | 116.9619
| 25.28992 | 0.07211777 | 24 | 21763.4 | 2.496586 | 114.611
| 26.11817 | 0.07366068 | 24.2 | 21914.26 | 2.402126 | 111.7307
| 26.04412 | 0.07521414 | 24.4 | 22348.08 | 2.466869 | 114.5479
| 25.93701 | 0.07702781 | 24.6 | 23524.85 | 2.533626 | 121.4754
| 25.82604 | 0.07874145 | 24.8 | 24722.28 | 2.598493 | 128.6561
| 25.9804 | 0.08050588 | 25 | 25915.6 | 2.615017 | 134.4669
| 26.08684 | 0.0824335 | 25.2 | 27180.25 | 2.645987 | 140.9665
| 26.62455 | 0.08410257 | 25.4 | 27627.11 | 2.598078 | 140.511
| 27.23612 | 0.08590575 | 25.6 | 27601.58 | 2.550705 | 137.2487
| 27.24897 | 0.08766697 | 25.8 | 27461.49 | 2.611593 | 136.7155
| 26.92519 | 0.08942498 | 26 | 27527.63 | 2.73361 | 139.1059
| 27.43008 | 0.09132915 | 26.2 | 27613.7 | 2.702732 | 137.0587
| 27.88791 | 0.09311264 | 26.4 | 28044.89 | 2.671561 | 137.0625
| 27.47887 | 0.0952131 | 26.6 | 29040.28 | 2.803914 | 144.7204
| 27.08668 | 0.09722476 | 26.8 | 29744.71 | 2.941361 | 151.0409
| 27.75011 | 0.09905129 | 27 | 29875.57 | 2.868238 | 148.0483
| 27.73409 | 0.1011524 | 27.2 | 30226.88 | 2.937005 | 150.2715
| 27.83037 | 0.1030277 | 27.4 | 30370.71 | 2.978753 | 150.7226
| 27.44406 | 0.105093 | 27.6 | 30176.74 | 3.135665 | 152.343
| 27.97379 | 0.1069904 | 27.8 | 30327.25 | 3.084465 | 150.2292
| 28.14736 | 0.1090554 | 28 | 30916.16 | 3.106875 | 152.5335
| 28.71098 | 0.111242 | 28.2 | 31477.34 | 3.052242 | 152.3924
| 28.24704 | 0.113301 | 28.4 | 31891.98 | 3.210157 | 157.5785
| 28.20657 | 0.1156005 | 28.6 | 32687.26 | 3.281627 | 162.2992
| 28.8056 | 0.1176768 | 28.8 | 33048.28 | 3.212847 | 160.7126
| 29.35776 | 0.119758 | 29 | 33163.36 | 3.161137 | 158.2485
| 29.67115 | 0.1220483 | 29.2 | 33296.15 | 3.16535 | 157.3747
| 29.14039 | 0.1242193 | 29.4 | 33402.81 | 3.343397 | 161.3691
| 29.53281 | 0.1264591 | 29.6 | 33380.91 | 3.328901 | 159.194
| 29.66256 | 0.1286513 | 29.8 | 33577.18 | 3.365329 | 159.6923
| 29.7033 | 0.1310193 | 30 | 34114.26 | 3.419775 | 162.4391
| 29.56696 | 0.1334292 | 30.2 | 34821.05 | 3.51203 | 167.1527
| 30.17297 | 0.1358457 | 30.4 | 35323.78 | 3.441722 | 166.2342
| 30.20764 | 0.1381576 | 30.6 | 35695.54 | 3.496723 | 168.1661
| 30.3891 | 0.1404869 | 30.8 | 35964.79 | 3.521144 | 168.6815
| 29.92638 | 0.1431303 | 31 | 36071.22 | 3.705355 | 172.4781
| 29.99484 | 0.1455237 | 31.2 | 35793.75 | 3.768464 | 170.9644
| 30.52703 | 0.1478313 | 31.4 | 35760.92 | 3.712883 | 167.7727
| 30.69301 | 0.1503702 | 31.6 | 35833.3 | 3.748478 | 167.4378
| 30.59616 | 0.1528565 | 31.8 | 35886.4 | 3.845163 | 168.6111
| 30.6292 | 0.1552408 | 32 | 35957.38 | 3.907698 | 169.0629
| 31.24608 | 0.15784 | 32.2 | 36303.26 | 3.828584 | 167.3138
| 31.16182 | 0.1603418 | 32.4 | 36664.46 | 3.914179 | 169.8779
| 31.48825 | 0.1630046 | 32.6 | 36995.13 | 3.905926 | 169.8161
| 31.14937 | 0.1656514 | 32.8 | 37394.79 | 4.057577 | 174.1707
| 31.69768 | 0.1682202 | 33 | 37864.32 | 3.986385 | 173.3465
| 31.92306 | 0.171037 | 33.2 | 38434.44 | 3.999526 | 175.031
| 31.88217 | 0.1736588 | 33.4 | 38617.47 | 4.079518 | 176.4779
| 31.9546 | 0.1764953 | 33.6 | 38999.58 | 4.133409 | 178.2015
| 32.53384 | 0.1791382 | 33.8 | 39203.68 | 4.060487 | 175.9003
| 33.00324 | 0.181982 | 34 | 39388.37 | 4.021749 | 174.2711
| 33.45717 | 0.1847143 | 34.2 | 39612.48 | 3.983705 | 172.9489
| 33.00938 | 0.1876902 | 34.4 | 40176.1 | 4.15576 | 178.55
| 33.18602 | 0.190551 | 34.6 | 40625.41 | 4.179376 | 179.8921
| 33.43825 | 0.1934207 | 34.8 | 41223.22 | 4.181236 | 181.4514
| 33.64084 | 0.1966308 | 35 | 42067.78 | 4.198339 | 184.4816
| 34.09009 | 0.1995523 | 35.2 | 42545.26 | 4.156487 | 184.2436
| 34.26747 | 0.2026731 | 35.4 | 42932.6 | 4.185039 | 185.2716
| 34.64104 | 0.2056272 | 35.6 | 43282.49 | 4.163946 | 184.9131
| 34.28519 | 0.2087418 | 35.8 | 43610.09 | 4.317994 | 188.9215
| 34.94878 | 0.2119754 | 36 | 43874.47 | 4.234437 | 186.3948
| 34.74133 | 0.2151052 | 36.2 | 44210.73 | 4.352431 | 189.5108
| 34.76366 | 0.2184184 | 36.4 | 44664.51 | 4.41855 | 191.7898
| 35.59544 | 0.2217127 | 36.6 | 45043.81 | 4.291901 | 188.7373
| 35.53111 | 0.2250094 | 36.8 | 45286.8 | 4.379051 | 190.5417
| 36.07177 | 0.2281806 | 37 | 45572.08 | 4.320725 | 188.8775
| 36.26877 | 0.2315747 | 37.2 | 45762.34 | 4.348676 | 188.8793
| 36.56161 | 0.2349289 | 37.4 | 45820.57 | 4.355646 | 187.7416
| 36.9743 | 0.2382218 | 37.6 | 45915.75 | 4.333013 | 186.091
| 37.2444 | 0.2415756 | 37.8 | 46160.13 | 4.340728 | 185.9173
| 38.02914 | 0.2451301 | 38 | 46393.54 | 4.240312 | 182.8877
| 37.65507 | 0.2485809 | 38.2 | 46747.32 | 4.387827 | 186.7394
| 37.82661 | 0.2522444 | 38.4 | 47300.32 | 4.416433 | 188.4422
| 37.98905 | 0.2557361 | 38.6 | 47824.81 | 4.44339 | 190.0511
| 38.63867 | 0.2593266 | 38.8 | 48288.88 | 4.365614 | 188.6766
| 39.01629 | 0.2631724 | 39 | 48852.97 | 4.351425 | 189.2626
| 39.19795 | 0.2669515 | 39.2 | 49218.59 | 4.380801 | 190.0901
| 39.21581 | 0.2706315 | 39.4 | 49587.86 | 4.442816 | 191.8199
| 39.48486 | 0.2744269 | 39.6 | 49869.8 | 4.453936 | 191.8099
| 39.99472 | 0.2783235 | 39.8 | 50444.71 | 4.410068 | 191.6882
| 39.75037 | 0.282215 | 40 | 51020 | 4.526692 | 195.6949
| 39.762 | 0.2863819 | 40.2 | 51920.63 | 4.588364 | 199.677
| 40.18608 | 0.290241 | 40.4 | 52337.24 | 4.561761 | 199.2949
| 40.37524 | 0.2944155 | 40.6 | 52854 | 4.590097 | 200.6727
| 40.60727 | 0.298413 | 40.8 | 53159.13 | 4.608824 | 200.9238
| 40.82789 | 0.3024814 | 41 | 53290.63 | 4.633727 | 200.5395
| 41.01945 | 0.3067368 | 41.2 | 53463.8 | 4.667054 | 200.5018
| 41.00367 | 0.310895 | 41.4 | 53827.42 | 4.740184 | 202.3811
| 41.58892 | 0.3151658 | 41.6 | 54254.93 | 4.682182 | 201.1611
| 41.88558 | 0.3193593 | 41.8 | 54533.75 | 4.688043 | 200.9555
| 42.28015 | 0.3237338 | 42 | 54943.89 | 4.673563 | 200.7503
| 42.48165 | 0.3282092 | 42.2 | 55373.48 | 4.700896 | 201.6718
| 42.58354 | 0.3327295 | 42.4 | 55649.63 | 4.752157 | 202.5301
| 43.25919 | 0.3370179 | 42.6 | 55979.64 | 4.677191 | 200.5006
| 43.16299 | 0.3416259 | 42.8 | 56480.55 | 4.765811 | 203.2723
| 43.51392 | 0.3462509 | 43 | 57036.37 | 4.759632 | 203.8611
| 43.45479 | 0.3509691 | 43.2 | 57599.71 | 4.84064 | 206.686
| 44.08086 | 0.3555396 | 43.4 | 58308.16 | 4.772173 | 206.3477
| 45.0249 | 0.3604368 | 43.6 | 59139.26 | 4.645938 | 204.8486
| 44.20796 | 0.3652922 | 43.8 | 59688.88 | 4.879736 | 211.6196
| 45.04119 | 0.3701373 | 44 | 60131.8 | 4.776884 | 209.1305
| 45.10791 | 0.3752347 | 44.2 | 60822 | 4.831163 | 211.7155
| 45.75527 | 0.3800599 | 44.4 | 61160.39 | 4.768925 | 209.8599
| 45.57321 | 0.3852307 | 44.6 | 61619.99 | 4.876406 | 212.878
| 46.09886 | 0.3902561 | 44.8 | 62118.96 | 4.837831 | 212.2673
| 46.43894 | 0.3956703 | 45 | 62851.33 | 4.838682 | 213.5285
| 46.29821 | 0.4007868 | 45.2 | 63200.59 | 4.9367 | 215.8959
| 46.85912 | 0.4059968 | 45.4 | 63728.38 | 4.891798 | 215.1911
| 47.02557 | 0.4114141 | 45.6 | 64242.33 | 4.928698 | 216.536
| 46.88701 | 0.4167329 | 45.8 | 64599.37 | 5.027763 | 218.9228
| 47.81054 | 0.4222588 | 46 | 64822.41 | 4.917807 | 215.2005
| 47.86454 | 0.4277033 | 46.2 | 65084.8 | 4.979041 | 216.1952
| 49.05518 | 0.432981 | 46.4 | 65127.14 | 4.820763 | 210.6341
| 48.58827 | 0.4386922 | 46.6 | 65303.88 | 4.984378 | 213.9157
| 49.18574 | 0.4441902 | 46.8 | 65646.39 | 4.937521 | 212.4475
| 49.87374 | 0.4501608 | 47 | 66511.2 | 4.873343 | 212.4143
| 49.7473 | 0.4558961 | 47.2 | 67234.42 | 4.961147 | 215.8761
| 50.90284 | 0.4615849 | 47.4 | 67858.84 | 4.81105 | 212.6948
| 51.39565 | 0.4676104 | 47.6 | 68407.69 | 4.789815 | 212.5308
| 51.52033 | 0.4734884 | 47.8 | 68611.3 | 4.836479 | 212.9338
| 51.59662 | 0.4794472 | 48 | 68399.15 | 4.898267 | 212.1655
| 51.80866 | 0.4854649 | 48.2 | 68299.32 | 4.93451 | 211.1443
| 51.75072 | 0.4914988 | 48.4 | 68669.73 | 5.01339 | 212.9717
| 52.39901 | 0.4977639 | 48.6 | 69439.93 | 4.959508 | 212.8224
| 52.31142 | 0.5040137 | 48.8 | 70202.98 | 5.039371 | 216.0999
| 52.6036 | 0.5107181 | 49 | 71339.22 | 5.049612 | 218.8497
| 52.70427 | 0.5170552 | 49.2 | 72038.19 | 5.096221 | 221.0275
| 52.92975 | 0.5236868 | 49.4 | 72518.86 | 5.125804 | 221.879
| 54.16335 | 0.5299584 | 49.6 | 72555.95 | 4.975187 | 216.4813
| 53.90998 | 0.5364654 | 49.8 | 72609.59 | 5.092878 | 218.1426
| 54.27774 | 0.5433015 | 50 | 72650.51 | 5.103365 | 216.8968
| 54.82675 | 0.5497558 | 50.2 | 72669.36 | 5.077186 | 214.7566
| 54.91694 | 0.5566473 | 50.4 | 72890.31 | 5.134299 | 215.3792
| 55.52536 | 0.563277 | 50.6 | 73157.35 | 5.095372 | 213.8092
| 55.79605 | 0.5700779 | 50.8 | 73450.62 | 5.117278 | 213.8465
| 56.26275 | 0.577065 | 51 | 73899.71 | 5.104261 | 213.5198
| 56.43248 | 0.5841982 | 51.2 | 74497.46 | 5.14198 | 214.9646
| 56.36721 | 0.5911663 | 51.4 | 74649.99 | 5.225142 | 216.0407
| 57.38343 | 0.5983924 | 51.6 | 75056.54 | 5.117919 | 213.1917
| 57.67417 | 0.6055484 | 51.8 | 75402.26 | 5.136711 | 213.3161
| 58.12319 | 0.61281 | 52 | 75576.31 | 5.131508 | 212.25
| 58.69673 | 0.6201487 | 52.2 | 75661.63 | 5.107165 | 210.4199
| 58.67556 | 0.6275348 | 52.4 | 76229.67 | 5.176111 | 212.5218
| 58.99343 | 0.6352793 | 52.6 | 77095.29 | 5.186994 | 214.117
| 59.51483 | 0.6430187 | 52.8 | 78147.93 | 5.160891 | 215.4077
| 59.63783 | 0.6508523 | 53 | 79109.24 | 5.203027 | 218.0875
| 59.61011 | 0.6589924 | 53.2 | 80582.67 | 5.26652 | 222.977
| 59.67022 | 0.6670384 | 53.4 | 81643.08 | 5.319566 | 226.2571
| 60.61204 | 0.674967 | 53.6 | 82184.85 | 5.229245 | 224.1062
| 61.25401 | 0.6829825 | 53.8 | 82395.94 | 5.195114 | 222.3147
| 61.37975 | 0.6914383 | 54 | 82638.08 | 5.248412 | 222.8239
| 61.85046 | 0.6995092 | 54.2 | 82615.6 | 5.244775 | 221.0955
| 62.62382 | 0.7077797 | 54.4 | 82462.88 | 5.195827 | 217.798
| 62.93133 | 0.7160341 | 54.6 | 82716.19 | 5.216068 | 217.5911
| 63.03783 | 0.7245144 | 54.8 | 83274.47 | 5.266021 | 219.071
| 63.15523 | 0.733545 | 55 | 84491.89 | 5.310427 | 222.419
| 64.27736 | 0.742194 | 55.2 | 85522.54 | 5.19433 | 221.1312
| 64.24074 | 0.7513329 | 55.4 | 86662.04 | 5.263014 | 224.8347
| 64.46372 | 0.7601881 | 55.6 | 87303.39 | 5.294284 | 226.0621
| 65.30587 | 0.7694432 | 55.8 | 87768.08 | 5.234071 | 224.2932
| 65.74075 | 0.7784065 | 56 | 87725.82 | 5.240365 | 222.7539
| 65.79475 | 0.7873904 | 56.2 | 87738.17 | 5.304225 | 222.8781
| 66.6187 | 0.7967925 | 56.4 | 88197.38 | 5.247766 | 221.2446
| 66.75629 | 0.8060933 | 56.6 | 88742.3 | 5.29368 | 222.5125
| 66.94342 | 0.8155902 | 56.8 | 89473.89 | 5.33101 | 224.1032
| 67.49308 | 0.8255569 | 57 | 90345.45 | 5.314692 | 224.6724
| 67.51809 | 0.8351434 | 57.2 | 90767.72 | 5.37982 | 226.0371
| 67.98833 | 0.8451022 | 57.4 | 91202.75 | 5.379364 | 225.7107
| 68.03571 | 0.8548595 | 57.6 | 91463.99 | 5.443437 | 226.5473
| 68.3992 | 0.8647126 | 57.8 | 91612.03 | 5.460714 | 225.8514
| 68.8381 | 0.8750588 | 58 | 91923.07 | 5.467727 | 225.3258
| 69.62876 | 0.8850546 | 58.2 | 92618.84 | 5.414108 | 224.4876
| 69.45074 | 0.8954801 | 58.4 | 93165.74 | 5.511315 | 226.9391
| 70.32425 | 0.9058352 | 58.6 | 93768.04 | 5.447999 | 225.5401
| 70.65588 | 0.9164697 | 58.8 | 94638.24 | 5.464915 | 226.9031
| 70.68948 | 0.9274781 | 59 | 95836.12 | 5.524804 | 230.263
| 71.28636 | 0.9380749 | 59.2 | 96237.37 | 5.506046 | 229.3649
| 71.27798 | 0.9492466 | 59.4 | 97054.62 | 5.576609 | 231.872
| 72.05774 | 0.9601178 | 59.6 | 97829.41 | 5.527324 | 231.255
| 72.58684 | 0.9712619 | 59.8 | 98505.31 | 5.51835 | 231.3405
| 72.9086 | 0.982547 | 60 | 99149.89 | 5.540611 | 232.1219
| 73.50988 | 0.9941643 | 60.2 | 100203.4 | 5.519486 | 232.9131
| 73.85179 | 1.005674 | 60.4 | 101201.6 | 5.535481 | 234.516
| 73.96645 | 1.017649 | 60.6 | 102270.9 | 5.58614 | 237.1608
| 74.30681 | 1.029634 | 60.8 | 103163.5 | 5.605512 | 238.4943
| 75.1531 | 1.041473 | 61 | 104021.1 | 5.551163 | 237.8191
| 75.13691 | 1.053798 | 61.2 | 105007.7 | 5.6217 | 240.7225
| 75.8196 | 1.065856 | 61.4 | 105498.6 | 5.595174 | 239.7207
| 76.02627 | 1.078353 | 61.6 | 106004.9 | 5.638657 | 240.5568
| 76.29811 | 1.090763 | 61.8 | 106367.2 | 5.673306 | 240.7798
| 76.70013 | 1.103284 | 62 | 106620.2 | 5.690615 | 240.2448
| 77.18385 | 1.115912 | 62.2 | 106598.1 | 5.699305 | 238.733
| 77.71673 | 1.128474 | 62.4 | 106329.7 | 5.702826 | 236.4548
| 78.04205 | 1.141391 | 62.6 | 106104.7 | 5.737112 | 235.0641
| 78.94845 | 1.153843 | 62.8 | 106026.7 | 5.684779 | 231.994
| 79.21327 | 1.167009 | 63 | 105790.6 | 5.728119 | 230.8335
| 79.79567 | 1.179942 | 63.2 | 106025.7 | 5.720175 | 229.7135
| 79.94432 | 1.193536 | 63.4 | 106749 | 5.770698 | 231.2521
| 80.72993 | 1.206905 | 63.6 | 107256.9 | 5.733192 | 230.102
| 80.86475 | 1.220466 | 63.8 | 108047.9 | 5.783378 | 231.8279
| 81.72662 | 1.234405 | 64 | 108798.3 | 5.73556 | 231.0057
| 82.13856 | 1.248125 | 64.2 | 109364.4 | 5.749851 | 231.2618
| 82.83287 | 1.26236 | 64.4 | 110125.5 | 5.726353 | 231.0408
| 83.33397 | 1.276579 | 64.6 | 111087.5 | 5.726399 | 231.9179
| 83.90372 | 1.290917 | 64.8 | 111993.8 | 5.718193 | 232.4357
| 84.7538 | 1.305826 | 65 | 113033.7 | 5.674832 | 232.349
| 84.98699 | 1.320348 | 65.2 | 113579 | 5.714541 | 233.1374
| 85.62498 | 1.3354 | 65.4 | 113893.5 | 5.706179 | 232.1034
| 86.0456 | 1.350106 | 65.6 | 113995.3 | 5.725911 | 231.2944
| 86.70508 | 1.36501 | 65.8 | 114064.2 | 5.715798 | 229.671
| 87.03049 | 1.380342 | 66 | 115017.1 | 5.741371 | 231.0678
| 87.76939 | 1.396187 | 66.2 | 116945 | 5.706778 | 233.3086
| 88.25382 | 1.411989 | 66.4 | 118753.1 | 5.705463 | 236.0685
| 88.7 | 1.428386 | 66.6 | 120618 | 5.711066 | 239.0726
| 89.82595 | 1.444589 | 66.8 | 122258.7 | 5.634005 | 239.3897
| 90.46636 | 1.460827 | 67 | 122787.5 | 5.62686 | 238.829
| 90.91223 | 1.477204 | 67.2 | 122443.5 | 5.651108 | 237.009
| 91.65618 | 1.493429 | 67.4 | 122103.6 | 5.638489 | 234.3054
| 92.5641 | 1.510182 | 67.6 | 121788.9 | 5.608619 | 231.2267
| 93.05611 | 1.526708 | 67.8 | 121280.6 | 5.628478 | 229.0198
| 93.33081 | 1.543528 | 68 | 121199.6 | 5.670995 | 228.3552
| 93.47432 | 1.56082 | 68.2 | 121976.6 | 5.722812 | 229.8551
| 94.23262 | 1.578018 | 68.4 | 122802.7 | 5.70029 | 229.6585
| 94.88922 | 1.595838 | 68.6 | 124068 | 5.688316 | 230.6656
| 95.56598 | 1.613773 | 68.8 | 125853.6 | 5.669719 | 232.6654
| 96.13348 | 1.631958 | 69 | 127869.7 | 5.66277 | 235.4382
| 96.94561 | 1.650045 | 69.2 | 129151.2 | 5.633775 | 235.9856
| 97.44179 | 1.668853 | 69.4 | 130147.4 | 5.645672 | 236.8763
| 97.78146 | 1.687337 | 69.6 | 131134.3 | 5.673477 | 238.1896
| 98.49617 | 1.706011 | 69.8 | 131668.8 | 5.663119 | 237.5035
| 99.44669 | 1.72527 | 70 | 131729.8 | 5.632643 | 235.2284
| 99.85871 | 1.744041 | 70.2 | 132099.5 | 5.657005 | 235.0986
| 101.0469 | 1.763595 | 70.4 | 132811.7 | 5.596354 | 233.4955
| 102.0193 | 1.782786 | 70.6 | 132817.3 | 5.564178 | 231.1516
| 102.5159 | 1.802266 | 70.8 | 132881.6 | 5.583144 | 230.2365
| 103.219 | 1.822452 | 71 | 133644.8 | 5.576736 | 230.1195
| 103.7518 | 1.842299 | 71.2 | 134256.1 | 5.587882 | 230.1606
| 104.3729 | 1.862832 | 71.4 | 134848.8 | 5.591932 | 229.9432
| 105.458 | 1.883133 | 71.6 | 135643.5 | 5.545174 | 228.8959
| 106.1438 | 1.903839 | 71.8 | 136651.1 | 5.539401 | 229.2904
| 106.4657 | 1.925127 | 72 | 137423.3 | 5.574196 | 230.1893
| 107.2134 | 1.946106 | 72.2 | 138476.4 | 5.561858 | 230.5003
| 107.8429 | 1.967901 | 72.4 | 140066.3 | 5.559905 | 232.1032
| 108.5624 | 1.989642 | 72.6 | 141516.3 | 5.549537 | 233.2048
| 109.1526 | 2.011603 | 72.8 | 142862.4 | 5.553306 | 234.4406
| 110.0024 | 2.033969 | 73 | 144496.7 | 5.530358 | 235.5277
| 110.8595 | 2.056619 | 73.2 | 145776 | 5.510212 | 235.9475
| 111.4132 | 2.079322 | 73.4 | 146721.3 | 5.521783 | 236.5337
| 112.4497 | 2.10256 | 73.6 | 147751.4 | 5.487683 | 236.0532
| 112.968 | 2.125694 | 73.8 | 148520.1 | 5.50435 | 236.4109
| 113.3675 | 2.149169 | 74 | 149321.6 | 5.532656 | 237.1242
| 114.1136 | 2.173105 | 74.2 | 150094.9 | 5.529119 | 236.9228
| 114.8757 | 2.196764 | 74.4 | 150488.1 | 5.525516 | 236.0167
| 116.0697 | 2.220954 | 74.6 | 151097.7 | 5.481604 | 234.4535
| 116.777 | 2.244834 | 74.8 | 151471.5 | 5.48348 | 233.6781
| 117.3649 | 2.269777 | 75 | 151918.7 | 5.498491 | 233.3324
| 118.4519 | 2.294299 | 75.2 | 152086.8 | 5.468311 | 231.3386
| 119.2675 | 2.319445 | 75.4 | 152426.9 | 5.463285 | 230.3023
| 119.7697 | 2.344521 | 75.6 | 152878.6 | 5.48508 | 230.1822
| 120.6008 | 2.369983 | 75.8 | 153724.3 | 5.475403 | 229.9668
| 121.3253 | 2.396324 | 76 | 155075.2 | 5.47397 | 230.8367
| 121.8176 | 2.422394 | 76.2 | 156519.9 | 5.491337 | 232.3781
| 122.4469 | 2.449285 | 76.4 | 158281.4 | 5.49632 | 234.1261
| 123.4343 | 2.475943 | 76.6 | 159653.7 | 5.471558 | 234.4021
| 124.2268 | 2.502851 | 76.8 | 160341.2 | 5.468617 | 234.0073
| 124.6081 | 2.530364 | 77 | 161022 | 5.502415 | 234.5385
| 125.4044 | 2.557882 | 77.2 | 161451.1 | 5.501468 | 233.7263
| 126.42 | 2.585573 | 77.4 | 161827.9 | 5.482226 | 232.3566
| 126.9254 | 2.613631 | 77.6 | 162229.3 | 5.506978 | 232.1672
| 127.8579 | 2.641927 | 77.8 | 163227.8 | 5.491826 | 231.9897
| 128.1529 | 2.670764 | 78 | 164619.6 | 5.529111 | 233.8262
| 128.988 | 2.700179 | 78.2 | 166288.9 | 5.519967 | 234.9124
| 130.0535 | 2.729407 | 78.4 | 167554 | 5.493448 | 234.8513
| 130.6311 | 2.759438 | 78.6 | 169139.1 | 5.507269 | 236.3534
| 131.3436 | 2.789447 | 78.8 | 170577.3 | 5.510327 | 237.323
| 132.109 | 2.81975 | 79 | 171660.4 | 5.511442 | 237.6228
| 132.93 | 2.85074 | 79.2 | 173030.7 | 5.507548 | 238.2458
| 133.8183 | 2.881603 | 79.4 | 174268.2 | 5.498397 | 238.5126
| 134.7568 | 2.913291 | 79.6 | 175586.7 | 5.48637 | 238.7983
| 135.5351 | 2.944771 | 79.8 | 176117.3 | 5.490898 | 238.2286
| 136.5054 | 2.976767 | 80 | 176528.5 | 5.481631 | 237.086
| 137.3721 | 3.008951 | 80.2 | 176609.3 | 5.482571 | 235.6846
| 137.8657 | 3.041192 | 80.4 | 176794.2 | 5.512023 | 235.2217
| 138.9875 | 3.074211 | 80.6 | 177603.2 | 5.489834 | 234.4017
| 139.2176 | 3.107338 | 80.8 | 178551 | 5.536423 | 235.6077
| 140.0959 | 3.141167 | 81 | 180176.9 | 5.529473 | 236.4827
| 140.6377 | 3.175443 | 81.2 | 182596.7 | 5.544881 | 239.2005
| 142.0223 | 3.209837 | 81.4 | 184423 | 5.498514 | 239.3084
| 143.0012 | 3.244417 | 81.6 | 185760.2 | 5.486442 | 239.5345
| 143.9806 | 3.279589 | 81.8 | 187369.8 | 5.473912 | 240.1518
| 144.3362 | 3.315942 | 82 | 189272.8 | 5.508635 | 242.456
| 145.1115 | 3.351423 | 82.2 | 190021.6 | 5.515698 | 242.2371
| 146.2114 | 3.388124 | 82.4 | 191968 | 5.494356 | 243.0766
| 147.2031 | 3.424695 | 82.6 | 193620.4 | 5.48223 | 243.7064
| 147.7793 | 3.461735 | 82.8 | 194946.6 | 5.50283 | 244.7078
| 148.3424 | 3.499792 | 83 | 195559.4 | 5.52941 | 244.7323
| 149.0647 | 3.537377 | 83.2 | 197142.2 | 5.538054 | 245.7927
| 149.8045 | 3.57596 | 83.4 | 198397.5 | 5.548454 | 246.3588
| 150.7423 | 3.614314 | 83.6 | 199185.1 | 5.545904 | 245.8715
| 152.4886 | 3.653148 | 83.8 | 200142.5 | 5.485143 | 244.0395
| 153.1558 | 3.693635 | 84 | 202455.1 | 5.497856 | 246.1993
| 153.7719 | 3.73306 | 84.2 | 203042 | 5.520173 | 246.0812
| 155.0919 | 3.772768 | 84.4 | 203508.2 | 5.493488 | 244.4396
| 155.833 | 3.81404 | 84.6 | 204926 | 5.505321 | 245.2189
| 156.9262 | 3.855065 | 84.8 | 206611.7 | 5.490569 | 245.674
| 158.1311 | 3.896796 | 85 | 207766.9 | 5.471683 | 245.21
| 158.5303 | 3.939113 | 85.2 | 209555.6 | 5.505739 | 247.1189
| 159.7778 | 3.981511 | 85.4 | 211713.9 | 5.479832 | 247.8953
| 160.4997 | 4.024999 | 85.6 | 214151.1 | 5.489963 | 250.0347
| 161.935 | 4.068406 | 85.8 | 215599 | 5.4561 | 249.5027
| 162.7074 | 4.112484 | 86 | 217115 | 5.467109 | 250.3165
| 164.259 | 4.157194 | 86.2 | 219131.2 | 5.425244 | 250.3144
| 165.3455 | 4.201626 | 86.4 | 219482 | 5.420576 | 249.0313
| 165.9248 | 4.246787 | 86.6 | 219385.3 | 5.4515 | 248.1259
| 166.4236 | 4.291741 | 86.8 | 219781.9 | 5.484855 | 248.0004
| 167.3782 | 4.338862 | 87 | 221314.1 | 5.486364 | 248.4998
| 168.2288 | 4.384977 | 87.2 | 222688.6 | 5.493427 | 248.9767
| 169.2441 | 4.432697 | 87.4 | 225512.8 | 5.485674 | 250.9861
| 170.5104 | 4.480905 | 87.6 | 228227.4 | 5.462943 | 252.3859
| 171.7253 | 4.528761 | 87.8 | 229957.5 | 5.447019 | 252.6308
| 172.5634 | 4.577642 | 88 | 230747.4 | 5.45975 | 252.3889
| 173.4322 | 4.626783 | 88.2 | 230928.9 | 5.472945 | 251.3428
| 174.5514 | 4.675825 | 88.4 | 230974.6 | 5.470546 | 249.6984
| 175.346 | 4.726008 | 88.6 | 230960.8 | 5.489805 | 248.575
| 176.5507 | 4.776279 | 88.8 | 231216.8 | 5.482254 | 247.081
| 177.6741 | 4.827116 | 89 | 231429.1 | 5.480406 | 245.6969
| 179.304 | 4.878337 | 89.2 | 231553.7 | 5.448381 | 243.3819
| 180.2233 | 4.929766 | 89.4 | 231648.3 | 5.459707 | 242.2454
| 181.3202 | 4.982138 | 89.6 | 231640.7 | 5.46162 | 240.7165
| 182.0716 | 5.034715 | 89.8 | 232615.3 | 5.480058 | 240.9047
| 182.9167 | 5.088628 | 90 | 234351.9 | 5.490946 | 241.8274
| 184.3591 | 5.142818 | 90.2 | 236709 | 5.463729 | 242.4917
| 185.3341 | 5.197577 | 90.4 | 239262.7 | 5.463997 | 244.1298
| 186.0712 | 5.25405 | 90.6 | 243151.3 | 5.474755 | 247.6855
| 186.9211 | 5.309011 | 90.8 | 245078.5 | 5.484402 | 248.7831
| 188.282 | 5.366654 | 91 | 247247.7 | 5.466258 | 249.3247
| 189.4688 | 5.423335 | 91.2 | 248791.6 | 5.459271 | 249.4273
| 190.1052 | 5.481252 | 91.4 | 248962.8 | 5.490213 | 248.8726
| 190.914 | 5.53868 | 91.6 | 248342 | 5.513314 | 247.151
| 191.8852 | 5.597067 | 91.8 | 248606.3 | 5.524375 | 246.1818
| 193.4092 | 5.657192 | 92 | 249423.5 | 5.503301 | 244.9769
| 194.7756 | 5.716571 | 92.2 | 250905.5 | 5.487705 | 244.7605
| 195.4185 | 5.77785 | 92.4 | 254113.7 | 5.508145 | 247.5696
| 196.2544 | 5.838965 | 92.6 | 256744.4 | 5.519341 | 249.4322
| 197.4736 | 5.900715 | 92.8 | 258372.8 | 5.513114 | 249.5861
| 198.7895 | 5.964485 | 93 | 260308.2 | 5.502341 | 249.9298
| 200.0275 | 6.02704 | 93.2 | 261208.9 | 5.498095 | 249.2653
| 201.2162 | 6.091228 | 93.4 | 262660.5 | 5.495991 | 249.2818
| 202.6563 | 6.155453 | 93.6 | 264759 | 5.477675 | 249.6046
| 203.5649 | 6.220947 | 93.8 | 267931 | 5.485407 | 251.882
| 204.3349 | 6.288191 | 94 | 272233.7 | 5.498157 | 255.5777
| 205.368 | 6.35557 | 94.2 | 276183.1 | 5.497888 | 258.4766
| 207.1212 | 6.423438 | 94.4 | 279874.6 | 5.460645 | 259.9549
| 207.6827 | 6.49214 | 94.6 | 282582.5 | 5.490221 | 262.2433
| 209.0761 | 6.560913 | 94.8 | 283938.6 | 5.480002 | 261.7801
| 210.2637 | 6.632082 | 95 | 286268.5 | 5.479506 | 262.6767
| 211.4507 | 6.701658 | 95.2 | 286179 | 5.484817 | 261.0237
| 212.9453 | 6.772692 | 95.4 | 285394.1 | 5.477547 | 258.2091
| 214.0521 | 6.843524 | 95.6 | 284166.8 | 5.491261 | 255.5645
| 215.4145 | 6.914903 | 95.8 | 281732.2 | 5.496151 | 251.3597
| 216.015 | 6.987136 | 96 | 277601.4 | 5.546775 | 246.616
| 217.4915 | 7.059756 | 96.2 | 275650.3 | 5.545182 | 242.8793
| 218.63 | 7.133164 | 96.4 | 275177.8 | 5.556191 | 241.1215
| 219.6995 | 7.20779 | 96.6 | 276579.1 | 5.564695 | 241.3117
| 221.5319 | 7.283719 | 96.8 | 280972.8 | 5.524819 | 243.3799
| 223.2464 | 7.361602 | 97 | 287154.3 | 5.487247 | 247.3291
| 223.9177 | 7.439804 | 97.2 | 292053.7 | 5.506137 | 251.455
| 226.1648 | 7.518179 | 97.4 | 296262.9 | 5.450079 | 252.6922
| 227.0934 | 7.598482 | 97.6 | 300347.4 | 5.460339 | 255.6383
| 227.8854 | 7.678754 | 97.8 | 301534.7 | 5.485629 | 255.9572
| 228.9217 | 7.759705 | 98 | 301870.6 | 5.501856 | 255.1131
| 230.4432 | 7.841504 | 98.2 | 303316.9 | 5.491616 | 254.6707
| 231.9552 | 7.923275 | 98.4 | 303573.7 | 5.485238 | 253.117
| 233.4118 | 8.006783 | 98.6 | 304372.4 | 5.480983 | 252.1748
| 234.7956 | 8.090627 | 98.8 | 305385.5 | 5.479483 | 251.5424
| 235.8671 | 8.175819 | 99 | 306219.2 | 5.493903 | 251.1691
| 237.754 | 8.261449 | 99.2 | 306781.1 | 5.47106 | 249.4745
| 239.0206 | 8.347337 | 99.4 | 307631.1 | 5.476156 | 248.8761
| 240.4086 | 8.435133 | 99.6 | 307744.5 | 5.479007 | 247.4621
| 241.6003 | 8.522754 | 99.8 | 307496.1 | 5.491525 | 245.9876
| 243.3737 | 8.61203 | 100 | 307887.2 | 5.47639 | 244.377
| 244.6105 | 8.701975 | 100.2 | 309369.9 | 5.482524 | 244.4281
| 245.899 | 8.792088 | 100.4 | 310041.5 | 5.488566 | 243.6956
| 247.6074 | 8.884332 | 100.6 | 312087.2 | 5.472723 | 243.6694
| 248.8542 | 8.977085 | 100.8 | 315382.6 | 5.473868 | 245.3036
| 250.4527 | 9.071999 | 101 | 318895.7 | 5.460067 | 246.6888
END
Unloading Marker

## Test 056
Segment | Displacement Into Surface | Load On Sample | Time On Sample | Harmonic Contact Stiffness | Hardness | Modulus
| nm | mN | s | N/m | GPa | GPa
Surface Marker | 3.208561 | 0.002905311 | 0 | 151.3025 | 1.7977e+308 | 1.7977e+308
| 6.205161 | 0.002820437 | 0.2 | 183.6988 | 1.7977e+308 | 1.10493e-158
| 6.475048 | 0.0029357 | 0.4 | 227.1091 | 1.7977e+308 | 1.366039e-158
| 5.987945 | 0.003105936 | 0.6 | 267.0278 | 1.7977e+308 | 1.606146e-158
| 5.528509 | 0.003277077 | 0.8 | 318.2728 | 1.7977e+308 | 1.914379e-158
| 5.807194 | 0.003393421 | 1 | 379.4372 | 1.7977e+308 | 2.282278e-158
| 7.006191 | 0.003444359 | 1.2 | 448.2918 | 22.58038 | 30.11733
| 4.017364 | 0.00380116 | 1.4 | 522.4519 | 1.7977e+308 | 3.142497e-158
| 8.3139 | 0.003623344 | 1.6 | 578.8718 | 10.83254 | 26.16589
| 7.476724 | 0.003818124 | 1.8 | 615.5302 | 63.64471 | 68.28447
| 6.040043 | 0.00405624 | 2 | 647.8955 | 37.40313 | 52.70915
| 9.444972 | 0.003940318 | 2.2 | 676.8027 | 3.332586 | 16.11874
| 7.734698 | 0.004203668 | 2.4 | 713.2744 | 19.9376 | 41.17895
| 6.827912 | 0.004411762 | 2.6 | 780.5196 | 392.0022 | 228.7712
| 5.740209 | 0.004631969 | 2.8 | 850.4264 | 317.798 | 217.0073
| 7.911324 | 0.004618264 | 3 | 928.7025 | 7.512559 | 31.10829
| 8.661996 | 0.004711254 | 3.2 | 988.7528 | 3.961234 | 23.64575
| 8.643104 | 0.004862542 | 3.4 | 1040.8 | 3.967685 | 24.54068
| 8.193908 | 0.005048822 | 3.6 | 1089.229 | 5.385584 | 29.50091
| 8.414762 | 0.005194591 | 3.8 | 1176.507 | 4.329001 | 28.12883
| 8.221521 | 0.00538172 | 4 | 1319.256 | 4.333303 | 31.08962
| 6.70595 | 0.005673994 | 4.2 | 1577.168 | 10.88497 | 58.85225
| 7.165316 | 0.005726997 | 4.292 | 1721.509 | 6.314113 | 48.22946
| 8.586587 | 0.00596234 | 4.6 | 2176.412 | 2.524178 | 37.40907
| 7.782508 | 0.006256732 | 4.8 | 2538.322 | 3.397733 | 49.98935
| 7.717988 | 0.006493475 | 5 | 2720.12 | 3.536251 | 53.83384
| 7.775941 | 0.00672347 | 5.2 | 2885.374 | 3.500784 | 55.94444
| 7.200253 | 0.007030873 | 5.4 | 3074.043 | 4.743317 | 68.62727
| 7.870722 | 0.007236765 | 5.6 | 3267.739 | 3.486145 | 61.23527
| 6.797015 | 0.007576852 | 5.8 | 3167.712 | 6.708266 | 81.98663
| 9.965623 | 0.007599268 | 6 | 2942.4 | 1.971621 | 39.67541
| 9.492827 | 0.007874479 | 6.2 | 2738.391 | 2.51417 | 41.01204
| 10.58133 | 0.008038524 | 6.4 | 2594.003 | 1.958671 | 33.70997
| 11.05152 | 0.008242116 | 6.6 | 2496.354 | 1.8477 | 31.03987
| 11.36683 | 0.008458601 | 6.8 | 2514.498 | 1.773322 | 30.21192
| 11.49742 | 0.008716672 | 7 | 2633.897 | 1.753489 | 31.02313
| 11.45705 | 0.008990796 | 7.2 | 2799.024 | 1.794708 | 32.89821
| 12.10035 | 0.009242284 | 7.4 | 2856.011 | 1.601991 | 31.23166
| 12.39286 | 0.009504954 | 7.6 | 2876.746 | 1.565234 | 30.64603
| 13.21177 | 0.00974493 | 7.8 | 2785.512 | 1.40295 | 27.66874
| 12.5204 | 0.01008477 | 8 | 2731.398 | 1.719015 | 29.57443
| 13.13187 | 0.01033975 | 8.2 | 2721.027 | 1.580075 | 27.85116
| 12.30084 | 0.01075047 | 8.4 | 3188.997 | 1.824219 | 34.6129
| 11.42538 | 0.01114013 | 8.6 | 3555.956 | 2.209203 | 42.01053
| 13.44429 | 0.01134836 | 8.8 | 4012.518 | 1.428203 | 37.61062
| 12.18558 | 0.01179388 | 9 | 4281.965 | 1.861923 | 45.2718
| 10.43161 | 0.01225801 | 9.2 | 4529.727 | 2.873965 | 59.10415
| 13.16485 | 0.01243866 | 9.4 | 4347.078 | 1.652685 | 42.03837
| 12.0661 | 0.01290039 | 9.6 | 4312.051 | 2.166034 | 47.0949
| 12.87026 | 0.01319514 | 9.8 | 4273.367 | 1.911903 | 43.20177
| 13.64975 | 0.01351512 | 10 | 4208.43 | 1.725599 | 39.8134
| 13.18329 | 0.01390716 | 10.2 | 3975.303 | 2.013114 | 40.05255
| 13.25785 | 0.01432882 | 10.4 | 4181.685 | 2.024063 | 41.68272
| 13.13231 | 0.01472726 | 10.6 | 4341.544 | 2.120148 | 43.77235
| 14.29352 | 0.01507082 | 10.8 | 4611.698 | 1.736208 | 41.50697
| 12.60703 | 0.01561184 | 11 | 4852.357 | 2.428026 | 51.19664
| 12.86435 | 0.01601488 | 11.2 | 5199.253 | 2.320581 | 53.03922
| 12.61075 | 0.01647382 | 11.4 | 5309.448 | 2.516565 | 55.75047
| 14.28355 | 0.01677094 | 11.6 | 5173.502 | 1.928964 | 46.75086
| 13.11706 | 0.0172629 | 11.8 | 5004.887 | 2.513 | 51.08316
| 14.31849 | 0.01760472 | 12 | 4862.293 | 2.111186 | 44.78447
| 13.59842 | 0.01805625 | 12.2 | 4663.206 | 2.547495 | 46.66767
| 14.5044 | 0.01838338 | 12.4 | 4416.921 | 2.289555 | 41.32742
| 14.84428 | 0.01876682 | 12.6 | 4182.53 | 2.298728 | 38.71656
| 14.69014 | 0.01915622 | 12.8 | 3999.534 | 2.509112 | 38.26872
| 16.01845 | 0.01944644 | 13 | 3954.313 | 2.070948 | 33.98132
| 15.47944 | 0.01989929 | 13.2 | 4069.384 | 2.304117 | 36.55119
| 15.73577 | 0.02036087 | 13.4 | 4395.392 | 2.191914 | 38.12255
| 16.16983 | 0.02079864 | 13.6 | 4783.283 | 2.027641 | 39.53122
| 15.55436 | 0.02139599 | 13.8 | 5566.089 | 2.161542 | 47.15735
| 15.20619 | 0.02193876 | 14 | 6134.985 | 2.266853 | 52.83962
| 14.90807 | 0.02247188 | 14.2 | 6452.077 | 2.406069 | 56.77135
| 15.85326 | 0.02295824 | 14.4 | 6597.455 | 2.131379 | 53.91425
| 15.74723 | 0.02349006 | 14.6 | 6561.206 | 2.238834 | 54.34889
| 16.70231 | 0.02391021 | 14.8 | 6365.862 | 2.029381 | 49.54271
| 17.06455 | 0.02441449 | 15 | 6356.194 | 1.990959 | 48.43935
| 17.10416 | 0.02496856 | 15.2 | 6672.127 | 2.005889 | 50.56615
| 16.45645 | 0.02558031 | 15.4 | 7044.11 | 2.216824 | 55.70754
| 16.32323 | 0.02621175 | 15.6 | 7569.679 | 2.273634 | 60.13258
| 17.84394 | 0.02669011 | 15.8 | 8118.475 | 1.872502 | 57.88207
| 17.89748 | 0.0273431 | 16 | 8742.583 | 1.879019 | 61.916
| 17.58599 | 0.02798679 | 16.2 | 9058.243 | 1.989569 | 65.4572
| 18.11519 | 0.02860097 | 16.4 | 9346.538 | 1.904562 | 65.36295
| 18.91194 | 0.0292514 | 16.6 | 9594.086 | 1.77881 | 64.03982
| 18.80932 | 0.02992392 | 16.8 | 9771.63 | 1.842404 | 65.73063
| 19.20784 | 0.03060627 | 17 | 9791.729 | 1.813632 | 64.54804
| 18.94213 | 0.0313016 | 17.2 | 9886.512 | 1.915582 | 66.33853
| 19.99522 | 0.03205062 | 17.4 | 10274.54 | 1.747737 | 65.00006
| 19.63562 | 0.0328843 | 17.6 | 11086.26 | 1.838982 | 71.43748
| 20.01377 | 0.03366172 | 17.8 | 11693.34 | 1.798852 | 73.81411
| 19.70943 | 0.03455759 | 18 | 12635.12 | 1.883963 | 81.08336
| 19.88249 | 0.03535213 | 18.2 | 13357.02 | 1.881072 | 84.97531
| 20.12838 | 0.03623011 | 18.4 | 13892.94 | 1.875611 | 87.36509
| 19.67565 | 0.03719742 | 18.6 | 13836.12 | 2.027633 | 89.44539
| 19.65799 | 0.03813115 | 18.8 | 13986.07 | 2.088363 | 90.73125
| 19.51489 | 0.0390075 | 19 | 14290.13 | 2.168629 | 93.64091
| 20.25116 | 0.03984113 | 19.2 | 14444.73 | 2.060513 | 91.08906
| 20.05663 | 0.04095386 | 19.4 | 14813.18 | 2.160487 | 94.63859
| 20.82247 | 0.04195172 | 19.6 | 15207.17 | 2.052659 | 93.47119
| 20.36122 | 0.04296048 | 19.8 | 15622.14 | 2.196558 | 98.60032
| 20.6863 | 0.04403155 | 20 | 15913.76 | 2.184007 | 98.95895
| 20.25024 | 0.04510678 | 20.2 | 16435.23 | 2.330695 | 104.8501
| 20.34335 | 0.04621624 | 20.4 | 16834.34 | 2.366368 | 107.1195
| 21.30667 | 0.04736234 | 20.6 | 17421.49 | 2.208075 | 105.6446
| 20.63282 | 0.048513 | 20.8 | 17748.36 | 2.412873 | 111.7562
| 20.29589 | 0.04976265 | 21 | 18297.13 | 2.555029 | 117.6568
| 21.08902 | 0.05085193 | 21.2 | 18608.44 | 2.421716 | 114.9744
| 21.48471 | 0.05223286 | 21.4 | 19404.4 | 2.391146 | 117.8386
| 21.22597 | 0.05347746 | 21.6 | 19795.68 | 2.508902 | 122.1496
| 21.55281 | 0.05478787 | 21.8 | 20345.44 | 2.492746 | 123.8073
| 21.24682 | 0.05615727 | 22 | 20772.19 | 2.629897 | 128.7896
| 21.62158 | 0.05742473 | 22.2 | 21314.22 | 2.596661 | 129.9881
| 21.84149 | 0.05878163 | 22.4 | 21656.1 | 2.609335 | 130.9673
| 22.12548 | 0.06028911 | 22.6 | 22409.67 | 2.605303 | 134.0693
| 21.48529 | 0.06171631 | 22.8 | 22955.95 | 2.824487 | 142.3258
| 22.29051 | 0.06319875 | 23 | 23413.9 | 2.69331 | 139.781
| 22.42652 | 0.06461588 | 23.2 | 23753.47 | 2.725001 | 141.2414
| 22.14469 | 0.06617142 | 23.4 | 24264.94 | 2.8616 | 146.791
| 21.55125 | 0.06787183 | 23.6 | 24508.54 | 3.104688 | 153.3239
| 22.41719 | 0.06926602 | 23.8 | 24667.06 | 2.940281 | 147.993
| 22.46908 | 0.07095478 | 24 | 25367.33 | 2.996244 | 152.3519
| 22.23344 | 0.07254587 | 24.2 | 25822.62 | 3.129808 | 157.4221
| 22.79204 | 0.07415108 | 24.4 | 26140.22 | 3.052992 | 155.4178
| 22.77268 | 0.07597829 | 24.6 | 26774.54 | 3.133624 | 159.9257
| 22.85388 | 0.07764336 | 24.8 | 27443.69 | 3.178413 | 163.8415
| 22.66295 | 0.0793109 | 25 | 27804.82 | 3.305202 | 168.0741
| 22.8538 | 0.0810256 | 25.2 | 28324.11 | 3.323577 | 170.1536
| 22.9072 | 0.08303235 | 25.4 | 28880.15 | 3.393544 | 173.6828
| 22.99315 | 0.08476251 | 25.6 | 28919.45 | 3.451306 | 173.579
| 23.12396 | 0.08663503 | 25.8 | 28606.13 | 3.51034 | 170.9023
| 23.23335 | 0.08830803 | 26 | 28371.55 | 3.56411 | 168.8879
| 23.06612 | 0.09004486 | 26.2 | 27993.9 | 3.710831 | 168.3066
| 24.19752 | 0.09194701 | 26.4 | 27791.28 | 3.468349 | 158.5733
| 24.45216 | 0.09371263 | 26.6 | 28020.04 | 3.47072 | 158.3961
| 23.88191 | 0.09579508 | 26.8 | 28636.47 | 3.716276 | 166.8433
| 24.39076 | 0.09762331 | 27 | 29104.21 | 3.635549 | 166.0266
| 24.4575 | 0.09954463 | 27.2 | 29751.44 | 3.685443 | 169.7422
| 24.53744 | 0.1017952 | 27.4 | 30707.07 | 3.737872 | 175.2698
| 24.17103 | 0.103782 | 27.6 | 31194.2 | 3.927609 | 181.7136
| 24.53821 | 0.105938 | 27.8 | 31585.79 | 3.898819 | 181.3973
| 24.61464 | 0.1079303 | 28 | 31943.2 | 3.953894 | 183.3145
| 24.47787 | 0.1099891 | 28.2 | 32250.53 | 4.081302 | 186.7971
| 24.75484 | 0.1122724 | 28.4 | 32436.28 | 4.087468 | 185.9677
| 24.74281 | 0.114354 | 28.6 | 32549.53 | 4.180115 | 187.1788
| 25.12215 | 0.1164825 | 28.8 | 32597.59 | 4.147253 | 184.6181
| 25.41924 | 0.1187051 | 29 | 32727.28 | 4.142935 | 183.3196
| 25.52218 | 0.1207872 | 29.2 | 32779.91 | 4.196264 | 183.1704
| 25.92528 | 0.1229512 | 29.4 | 33003.41 | 4.151732 | 181.581
| 26.3661 | 0.125217 | 29.6 | 33125.5 | 4.103478 | 179.1939
| 26.59572 | 0.127441 | 29.8 | 33415.92 | 4.113787 | 179.4421
| 26.40515 | 0.1296834 | 30 | 33546.04 | 4.257826 | 182.0658
| 26.61946 | 0.1319 | 30.2 | 33843.15 | 4.269952 | 182.4438
| 27.2064 | 0.1343426 | 30.4 | 34301.84 | 4.171661 | 180.8748
| 26.82746 | 0.1368799 | 30.6 | 35074.37 | 4.365342 | 188.6165
| 27.27568 | 0.1392033 | 30.8 | 35654.24 | 4.298363 | 188.6723
| 27.8284 | 0.1415538 | 31 | 36287.59 | 4.202748 | 188.2246
| 27.43462 | 0.1440525 | 31.2 | 37003.36 | 4.395337 | 195.7677
| 27.1288 | 0.1468254 | 31.4 | 37748.32 | 4.578142 | 203.0765
| 27.4003 | 0.1493021 | 31.6 | 38241.94 | 4.569366 | 203.9688
| 27.70306 | 0.1520213 | 31.8 | 38885.6 | 4.555363 | 205.4705
| 27.61277 | 0.1545573 | 32 | 39438.87 | 4.663201 | 209.841
| 28.32548 | 0.1570994 | 32.2 | 39776.94 | 4.518091 | 205.9942
| 28.20562 | 0.1599985 | 32.4 | 40161.94 | 4.647709 | 209.6406
| 28.72054 | 0.1626346 | 32.6 | 40378.74 | 4.571519 | 206.8796
| 28.83693 | 0.1653534 | 32.8 | 40626.04 | 4.621523 | 207.6885
| 28.80092 | 0.1682127 | 33 | 40940.34 | 4.72206 | 210.1698
| 29.35172 | 0.1709221 | 33.2 | 41475.85 | 4.627855 | 208.8942
| 29.63936 | 0.173783 | 33.4 | 42188.14 | 4.616971 | 210.7973
| 29.44473 | 0.1769422 | 33.6 | 43276.26 | 4.754023 | 218.8484
| 30.03399 | 0.1799522 | 33.8 | 44230.95 | 4.648968 | 219.4354
| 29.79703 | 0.182901 | 34 | 44936.69 | 4.79822 | 225.783
| 30.50007 | 0.185792 | 34.2 | 45445.92 | 4.664147 | 222.8551
| 30.4138 | 0.1891221 | 34.4 | 45956.98 | 4.779776 | 226.8299
| 30.6805 | 0.1920698 | 34.6 | 46037.09 | 4.786258 | 225.3681
| 31.10156 | 0.195229 | 34.8 | 45896.33 | 4.757167 | 221.4977
| 30.96458 | 0.1982627 | 35 | 45769 | 4.890108 | 222.384
| 31.36166 | 0.2012604 | 35.2 | 45663.73 | 4.860528 | 218.9515
| 31.31359 | 0.2044678 | 35.4 | 45563.22 | 4.971021 | 219.2513
| 31.53216 | 0.2077091 | 35.6 | 45584.4 | 4.998218 | 218.0159
| 32.2623 | 0.2107678 | 35.8 | 45805.13 | 4.862191 | 213.7755
| 32.80455 | 0.214092 | 36 | 46262.32 | 4.788284 | 212.3511
| 32.88258 | 0.2173311 | 36.2 | 46821.59 | 4.841495 | 214.9338
| 33.48479 | 0.2206087 | 36.4 | 47366.13 | 4.749168 | 213.5012
| 33.46897 | 0.2241578 | 36.6 | 48085.46 | 4.830816 | 217.5619
| 34.0854 | 0.2276369 | 36.8 | 48624.01 | 4.740958 | 216.0038
| 34.15309 | 0.2310226 | 37 | 48966.02 | 4.800572 | 217.542
| 34.26452 | 0.2343748 | 37.2 | 49077.21 | 4.851627 | 217.6352
| 35.15201 | 0.2380024 | 37.4 | 49276.62 | 4.701549 | 212.6183
| 35.23863 | 0.2415004 | 37.6 | 49600.28 | 4.755779 | 213.8988
| 35.7119 | 0.2451996 | 37.8 | 50229.75 | 4.709269 | 213.9237
| 35.84362 | 0.2487913 | 38 | 50851.08 | 4.746816 | 216.2569
| 35.66963 | 0.2525329 | 38.2 | 51682.42 | 4.862029 | 221.753
| 36.45179 | 0.2566466 | 38.4 | 53183.98 | 4.729413 | 223.5721
| 36.29164 | 0.2604874 | 38.6 | 54022.12 | 4.83991 | 229.0121
| 36.63302 | 0.2645621 | 38.8 | 54974.36 | 4.826982 | 231.3653
| 36.94806 | 0.2684031 | 39 | 55667.45 | 4.819655 | 232.6591
| 37.07534 | 0.2724989 | 39.2 | 56258.4 | 4.865473 | 234.8675
| 37.87788 | 0.2764274 | 39.4 | 56287.98 | 4.750987 | 229.6048
| 37.8066 | 0.2805878 | 39.6 | 56541.35 | 4.849187 | 231.6467
| 38.76174 | 0.2847047 | 39.8 | 56594.87 | 4.704502 | 225.6588
| 38.78461 | 0.2886618 | 40 | 56509.78 | 4.778153 | 225.4834
| 38.64757 | 0.2927264 | 40.2 | 56703.51 | 4.887928 | 227.631
| 39.17566 | 0.2971232 | 40.4 | 57369.1 | 4.837849 | 227.3722
| 39.30554 | 0.3013555 | 40.6 | 57947.97 | 4.879754 | 229.3988
| 39.76852 | 0.3057549 | 40.8 | 58788.32 | 4.842145 | 230.3195
| 40.15892 | 0.3103602 | 41 | 60071.79 | 4.818935 | 233.6427
| 40.55904 | 0.3147132 | 41.2 | 60856.82 | 4.796459 | 234.6984
| 40.67614 | 0.3195141 | 41.4 | 61610.82 | 4.845605 | 237.5479
| 40.84925 | 0.3240021 | 41.6 | 62034.08 | 4.880605 | 238.5626
| 41.31653 | 0.3287404 | 41.8 | 62377.95 | 4.854417 | 237.2708
| 41.32547 | 0.3332234 | 42 | 62390.05 | 4.930591 | 237.6225
| 41.11763 | 0.3378196 | 42.2 | 62483.97 | 5.058064 | 239.7981
| 41.55773 | 0.3427977 | 42.4 | 63020.67 | 5.035625 | 239.5079
| 41.771 | 0.3474316 | 42.6 | 63405.31 | 5.061282 | 240.0719
| 42.12338 | 0.352394 | 42.8 | 63751.56 | 5.060621 | 239.5675
| 42.12981 | 0.3571361 | 43 | 63941.41 | 5.137255 | 240.6914
| 42.27121 | 0.3619307 | 43.2 | 64149.94 | 5.183071 | 240.996
| 42.54452 | 0.3670035 | 43.4 | 64122.6 | 5.205932 | 239.4636
| 43.01609 | 0.372021 | 43.6 | 64266.21 | 5.178828 | 237.3658
| 43.62898 | 0.3768732 | 43.8 | 64728.57 | 5.112738 | 235.7026
| 43.21974 | 0.382139 | 44 | 65271.87 | 5.283565 | 240.9289
| 43.44521 | 0.3871997 | 44.2 | 65747.18 | 5.306806 | 241.7824
| 44.02394 | 0.3923676 | 44.4 | 66287.12 | 5.249007 | 240.6165
| 44.27732 | 0.3978213 | 44.6 | 66816.87 | 5.270075 | 241.5249
| 44.92823 | 0.40293 | 44.8 | 66902.48 | 5.203038 | 238.1329
| 44.92771 | 0.408435 | 45 | 67324.04 | 5.281626 | 240.1884
| 45.41526 | 0.4138118 | 45.2 | 67808.24 | 5.248332 | 239.4408
| 45.81551 | 0.4192775 | 45.4 | 68357.9 | 5.234697 | 239.5032
| 45.7155 | 0.4249791 | 45.6 | 69055.1 | 5.331412 | 243.2323
| 46.04973 | 0.4306774 | 45.8 | 70077.26 | 5.327161 | 245.5352
| 46.80119 | 0.4364949 | 46 | 71062.07 | 5.23513 | 245.0908
| 46.76432 | 0.442271 | 46.2 | 71509.25 | 5.319201 | 247.4241
| 46.99291 | 0.4480437 | 46.4 | 71830.88 | 5.3475 | 247.6252
| 47.01242 | 0.4538687 | 46.6 | 72132.51 | 5.421734 | 249.0471
| 47.31166 | 0.4597826 | 46.8 | 72087.8 | 5.440604 | 247.4014
| 47.89816 | 0.4655241 | 47 | 72091.62 | 5.393686 | 244.2177
| 48.17591 | 0.4714722 | 47.2 | 72558.75 | 5.409301 | 244.6872
| 48.5213 | 0.47788 | 47.4 | 73389.15 | 5.410986 | 246.1379
| 49.00033 | 0.4839134 | 47.6 | 73892.01 | 5.383732 | 245.5397
| 49.08312 | 0.4904182 | 47.8 | 74940.65 | 5.437848 | 249.3404
| 49.58358 | 0.4966593 | 48 | 75744.56 | 5.403906 | 249.7166
| 49.88804 | 0.5030505 | 48.2 | 76554.9 | 5.412351 | 251.2788
| 50.03004 | 0.5099689 | 48.4 | 77954.97 | 5.452708 | 256.0107
| 50.42651 | 0.5166367 | 48.6 | 79404.57 | 5.436463 | 259.3646
| 50.27668 | 0.5235639 | 48.8 | 80996.33 | 5.533891 | 266.6312
| 50.51841 | 0.5306221 | 49 | 82533.82 | 5.552326 | 271.2899
| 50.71335 | 0.5376898 | 49.2 | 83989.75 | 5.581166 | 275.9388
| 51.39324 | 0.5447011 | 49.4 | 84857.93 | 5.51602 | 275.2195
| 51.41874 | 0.5520793 | 49.6 | 85399.08 | 5.592544 | 277.4981
| 51.28697 | 0.5590868 | 49.8 | 85713.85 | 5.700216 | 279.9376
| 51.25204 | 0.5665926 | 50 | 86413.06 | 5.789662 | 283.2421
| 51.60293 | 0.5739119 | 50.2 | 87274.54 | 5.792232 | 284.5872
| 51.51649 | 0.5815259 | 50.4 | 88729.75 | 5.884162 | 291.1316
| 52.0487 | 0.5895276 | 50.6 | 90474.49 | 5.844202 | 294.5943
| 52.63616 | 0.5971861 | 50.8 | 91699.15 | 5.795372 | 295.653
| 52.8224 | 0.6052778 | 51 | 92609.26 | 5.838518 | 298.2681
| 53.48353 | 0.6129709 | 51.2 | 92613.74 | 5.788204 | 294.2386
| 53.28925 | 0.6208144 | 51.4 | 92437.52 | 5.918036 | 295.3082
| 53.66444 | 0.6288906 | 51.6 | 92301 | 5.931253 | 292.7361
| 53.91624 | 0.6367449 | 51.8 | 92431.97 | 5.964162 | 291.9795
| 54.37156 | 0.6450266 | 52 | 92982.11 | 5.953753 | 291.4567
| 54.46236 | 0.6531928 | 52.2 | 93697.96 | 6.015455 | 293.9055
| 54.67938 | 0.6615256 | 52.4 | 94585.48 | 6.050008 | 296.1585
| 54.76306 | 0.6702614 | 52.6 | 95608.14 | 6.114787 | 299.8052
| 55.3015 | 0.6786452 | 52.8 | 96355.39 | 6.082617 | 299.3936
| 55.26058 | 0.6875588 | 53 | 97368.92 | 6.174057 | 303.8257
| 55.58091 | 0.6961742 | 53.2 | 98128.54 | 6.188541 | 304.8936
| 55.60251 | 0.7049268 | 53.4 | 98494.98 | 6.27175 | 306.5373
| 56.28834 | 0.7139641 | 53.6 | 98805.05 | 6.216984 | 303.5368
| 56.04884 | 0.7227187 | 53.8 | 98846 | 6.358171 | 305.7206
| 56.54817 | 0.731706 | 54 | 98321.99 | 6.350506 | 300.9838
| 56.64101 | 0.7406483 | 54.2 | 98176.44 | 6.424601 | 300.3042
| 57.12849 | 0.749553 | 54.4 | 98484.77 | 6.407269 | 298.6889
| 56.9422 | 0.7588662 | 54.6 | 99079.74 | 6.535315 | 302.4607
| 57.46647 | 0.7682359 | 54.8 | 99952.39 | 6.50573 | 302.6031
| 57.74296 | 0.7776452 | 55 | 101161 | 6.525613 | 305.5319
| 58.3643 | 0.7872595 | 55.2 | 102542.7 | 6.471379 | 306.8187
| 58.32353 | 0.7974576 | 55.4 | 104116.6 | 6.56103 | 313.1208
| 58.87627 | 0.8072749 | 55.6 | 105195.1 | 6.525976 | 313.7358
| 58.71605 | 0.8175548 | 55.8 | 106166.2 | 6.647742 | 318.7242
| 58.69208 | 0.8275334 | 56 | 106998.4 | 6.739584 | 322.3283
| 59.18781 | 0.8375596 | 56.2 | 107346.7 | 6.723935 | 320.6742
| 59.70279 | 0.8480895 | 56.4 | 107537.1 | 6.710541 | 318.3901
| 59.57144 | 0.8582603 | 56.6 | 107811.1 | 6.831769 | 320.7012
| 60.21946 | 0.8684763 | 56.8 | 108155.6 | 6.782999 | 318.0694
| 60.18529 | 0.8790528 | 57 | 107905.7 | 6.89215 | 317.9103
| 60.58242 | 0.889417 | 57.2 | 107843.1 | 6.902763 | 315.5689
| 60.73683 | 0.8999664 | 57.4 | 107972.6 | 6.965148 | 315.4876
| 60.73443 | 0.9108127 | 57.6 | 107856.5 | 7.067921 | 315.5938
| 60.95196 | 0.9213572 | 57.8 | 107662 | 7.119901 | 313.9972
| 61.28515 | 0.9323439 | 58 | 107870.5 | 7.144101 | 313.0611
| 61.47569 | 0.943213 | 58.2 | 108077 | 7.198583 | 313.027
| 62.27061 | 0.9542083 | 58.4 | 108393.6 | 7.117372 | 309.5743
| 62.68338 | 0.965527 | 58.6 | 108694.1 | 7.123976 | 308.507
| 62.64923 | 0.9766493 | 58.8 | 108986.8 | 7.22661 | 310.1572
| 62.87171 | 0.988227 | 59 | 109599.8 | 7.271805 | 311.2998
| 63.3492 | 0.9993415 | 59.2 | 110161.9 | 7.256286 | 310.6764
| 63.31961 | 1.011339 | 59.4 | 110928.1 | 7.357651 | 313.8818
| 63.62167 | 1.022933 | 59.6 | 111361.2 | 7.385558 | 313.9187
| 63.61372 | 1.034969 | 59.8 | 111805.5 | 7.486369 | 315.9325
| 63.99984 | 1.046659 | 60 | 111780.2 | 7.501103 | 313.9401
| 64.2907 | 1.058484 | 60.2 | 111378.4 | 7.543455 | 311.3385
| 64.67797 | 1.07053 | 60.4 | 110990.5 | 7.565221 | 308.2424
| 64.85895 | 1.082498 | 60.6 | 110989.7 | 7.626925 | 307.6424
| 65.45929 | 1.094851 | 60.8 | 111211.3 | 7.592845 | 305.2957
| 65.53734 | 1.107176 | 61 | 111808.7 | 7.670398 | 307.2138
| 65.81196 | 1.119738 | 61.2 | 112660.3 | 7.700958 | 308.7834
| 66.21571 | 1.132788 | 61.4 | 113711.2 | 7.702658 | 310.2289
| 66.7684 | 1.145516 | 61.6 | 114246.2 | 7.675421 | 309.159
| 67.37603 | 1.158662 | 61.8 | 114798.2 | 7.639173 | 307.859
| 67.92201 | 1.171502 | 62 | 114803.5 | 7.621989 | 305.2451
| 68.06526 | 1.184631 | 62.2 | 115068.4 | 7.690842 | 305.7305
| 68.35307 | 1.198044 | 62.4 | 115875.8 | 7.721638 | 307.0626
| 68.81987 | 1.211828 | 62.6 | 116966 | 7.711347 | 308.249
| 69.0639 | 1.225559 | 62.8 | 118309.7 | 7.744999 | 311.4501
| 69.10968 | 1.239981 | 63 | 120576.8 | 7.813669 | 318.6465
| 69.75638 | 1.25414 | 63.2 | 121968.9 | 7.76114 | 319.6591
| 69.99058 | 1.268502 | 63.4 | 123067.5 | 7.803197 | 322.1665
| 69.81571 | 1.283189 | 63.6 | 123774.9 | 7.941831 | 325.8952
| 70.02027 | 1.297522 | 63.8 | 123839.4 | 8.003414 | 325.3949
| 70.7952 | 1.31194 | 64 | 122965.4 | 7.952508 | 318.7365
| 71.14024 | 1.326129 | 64.2 | 122270.8 | 7.99177 | 315.1907
| 71.89674 | 1.340978 | 64.4 | 121723.8 | 7.943958 | 309.8899
| 72.43209 | 1.355753 | 64.6 | 122163.9 | 7.929125 | 308.7651
| 72.07787 | 1.371254 | 64.8 | 123397.9 | 8.099299 | 314.8328
| 73.03827 | 1.386607 | 65 | 125206.4 | 7.975078 | 315.3476
| 73.49956 | 1.402589 | 65.2 | 127767.7 | 7.953277 | 320.8058
| 73.99791 | 1.41918 | 65.4 | 130666.7 | 7.924005 | 327.0509
| 74.00919 | 1.435242 | 65.6 | 131849.4 | 8.015166 | 330.9901
| 74.81759 | 1.45168 | 65.8 | 132582.4 | 7.947532 | 329.0845
| 74.84945 | 1.467733 | 66 | 132552.6 | 8.048131 | 329.3292
| 75.19271 | 1.483902 | 66.2 | 131737.1 | 8.094699 | 325.5588
| 75.83578 | 1.500396 | 66.4 | 130575.5 | 8.085241 | 319.2424
| 76.23908 | 1.516606 | 66.6 | 129590.7 | 8.121509 | 314.8169
| 76.94816 | 1.532946 | 66.8 | 128030.8 | 8.103418 | 307.3137
| 77.03047 | 1.54937 | 67 | 126976.3 | 8.208897 | 304.4922
| 77.30888 | 1.565988 | 67.2 | 126621.8 | 8.264377 | 302.626
| 78.1043 | 1.583161 | 67.4 | 127116.7 | 8.20196 | 300.5488
| 78.90665 | 1.600465 | 67.6 | 128496.2 | 8.126765 | 300.8407
| 79.02537 | 1.618566 | 67.8 | 131203.8 | 8.176257 | 308.023
| 79.89358 | 1.636705 | 68 | 133645.3 | 8.079172 | 310.7879
| 80.47874 | 1.654966 | 68.2 | 135586 | 8.047397 | 313.5861
| 80.50812 | 1.673739 | 68.4 | 136960.9 | 8.135025 | 317.6412
| 80.85001 | 1.692092 | 68.6 | 137348 | 8.171 | 317.4652
| 81.87928 | 1.710791 | 68.8 | 137487 | 8.077049 | 313.2495
| 82.18741 | 1.729332 | 69 | 137300.4 | 8.126783 | 311.7559
| 82.97518 | 1.748109 | 69.2 | 137357.6 | 8.081579 | 308.6284
| 83.48414 | 1.767636 | 69.4 | 138309 | 8.082009 | 309.1788
| 83.74758 | 1.786933 | 69.6 | 138992.1 | 8.130736 | 310.1839
| 84.4816 | 1.806653 | 69.8 | 139412.4 | 8.095296 | 308.319
| 84.55683 | 1.826309 | 70 | 139945.4 | 8.182059 | 309.8154
| 85.94868 | 1.846083 | 70.2 | 140251.2 | 8.025 | 304.6879
| 86.80445 | 1.866203 | 70.4 | 140199.9 | 7.976124 | 301.2319
| 86.48837 | 1.886449 | 70.6 | 140330.4 | 8.139029 | 303.4328
| 86.71232 | 1.907259 | 70.8 | 141044.9 | 8.198093 | 304.6929
| 88.11258 | 1.927736 | 71 | 141894.3 | 8.03726 | 301.0808
| 88.58197 | 1.948919 | 71.2 | 143636.7 | 8.038674 | 303.7444
| 89.09911 | 1.97099 | 71.4 | 146276.1 | 8.024611 | 308.3765
| 89.61448 | 1.992757 | 71.6 | 148316.9 | 8.016672 | 311.54
| 90.51189 | 2.01475 | 71.8 | 150281.6 | 7.944289 | 312.8123
| 90.96448 | 2.037423 | 72 | 152268.9 | 7.952087 | 316.0992
| 91.36623 | 2.059798 | 72.2 | 152828.2 | 7.982749 | 316.1524
| 92.31329 | 2.082234 | 72.4 | 153085.5 | 7.923708 | 313.1034
| 93.10488 | 2.105252 | 72.6 | 153484.6 | 7.892443 | 311.1285
| 93.88747 | 2.127983 | 72.8 | 153587.8 | 7.864711 | 308.5338
| 94.35133 | 2.1513 | 73 | 153876.5 | 7.889719 | 307.742
| 94.64935 | 2.174791 | 73.2 | 154486 | 7.938537 | 308.3834
| 95.45218 | 2.198505 | 73.4 | 155198.3 | 7.903605 | 307.1768
| 96.2493 | 2.222702 | 73.6 | 155861.6 | 7.872345 | 305.9118
| 97.14119 | 2.246734 | 73.8 | 156476.1 | 7.825896 | 304.1769
| 97.10134 | 2.271471 | 74 | 157224.4 | 7.929186 | 306.4865
| 98.31553 | 2.296051 | 74.2 | 157892.1 | 7.832289 | 303.612
| 99.1978 | 2.320938 | 74.4 | 158516.3 | 7.790625 | 302.0055
| 99.76562 | 2.346293 | 74.6 | 158764.1 | 7.803455 | 300.8214
| 100.6965 | 2.371419 | 74.8 | 158843.6 | 7.761066 | 297.9134
| 101.2065 | 2.396756 | 75 | 158782.7 | 7.784986 | 296.3259
| 101.9061 | 2.422437 | 75.2 | 158993.7 | 7.778055 | 294.6401
| 102.5068 | 2.448886 | 75.4 | 159683.5 | 7.783391 | 294.3538
| 102.8791 | 2.475229 | 75.6 | 160732.8 | 7.818101 | 295.6498
| 103.9615 | 2.502481 | 75.8 | 163054 | 7.736522 | 297.0267
| 105.433 | 2.529542 | 76 | 164771.4 | 7.606534 | 295.7432
| 106.2569 | 2.556893 | 76.2 | 165993.4 | 7.577011 | 295.7686
| 106.8409 | 2.585098 | 76.4 | 167259.8 | 7.583623 | 296.7391
| 107.6687 | 2.61298 | 76.6 | 168228.4 | 7.557503 | 296.2386
| 108.5075 | 2.641347 | 76.8 | 168568.1 | 7.537497 | 294.4548
| 109.3326 | 2.669742 | 77 | 169465.6 | 7.51399 | 293.8522
| 110.1439 | 2.698703 | 77.2 | 171093.6 | 7.487333 | 294.7537
| 110.9084 | 2.728622 | 77.4 | 173352.7 | 7.464341 | 297.0581
| 111.8997 | 2.758149 | 77.6 | 174779.5 | 7.417748 | 296.9376
| 112.1064 | 2.788034 | 77.8 | 176083.4 | 7.476078 | 299.2218
| 112.5733 | 2.818694 | 78 | 177487.4 | 7.501222 | 300.826
| 113.53 | 2.849103 | 78.2 | 178133.5 | 7.467565 | 299.2883
| 114.4244 | 2.879874 | 78.4 | 178650.7 | 7.444282 | 297.7397
| 115.2418 | 2.911333 | 78.6 | 179456.7 | 7.430355 | 297.0263
| 116.5795 | 2.94251 | 78.8 | 180274.6 | 7.349897 | 294.6635
| 117.1677 | 2.974529 | 79 | 180895.2 | 7.367616 | 294.3723
| 118.0245 | 3.006373 | 79.2 | 181042.9 | 7.354994 | 292.3558
| 119.2755 | 3.03848 | 79.4 | 180789 | 7.298318 | 288.4275
| 119.7455 | 3.071275 | 79.6 | 180821 | 7.336087 | 287.4685
| 120.6531 | 3.103841 | 79.8 | 181032.9 | 7.318166 | 285.524
| 121.5228 | 3.137248 | 80 | 182366.3 | 7.297481 | 285.7314
| 122.2914 | 3.170865 | 80.2 | 184434.1 | 7.283093 | 287.5433
| 123.5409 | 3.206104 | 80.4 | 188608.8 | 7.200354 | 291.6664
| 124.1027 | 3.241212 | 80.6 | 192232.2 | 7.202258 | 296.8403
| 125.1412 | 3.277335 | 80.8 | 196949.7 | 7.144898 | 302.5123
| 126.1633 | 3.313032 | 81 | 200018 | 7.10133 | 305.2527
| 126.7641 | 3.349158 | 81.2 | 201691 | 7.115293 | 306.792
| 127.2169 | 3.386309 | 81.4 | 203198.4 | 7.148776 | 308.4959
| 128.0755 | 3.422791 | 81.6 | 202984 | 7.146858 | 305.8923
| 129.0378 | 3.459645 | 81.8 | 201385.5 | 7.143812 | 300.6188
| 130.3287 | 3.496273 | 82 | 200262.4 | 7.101313 | 295.3169
| 131.2043 | 3.533458 | 82.2 | 199507.1 | 7.102634 | 291.9398
| 132.3925 | 3.571106 | 82.4 | 198026.8 | 7.076804 | 286.558
| 133.3676 | 3.609255 | 82.6 | 198217.8 | 7.062797 | 284.6157
| 134.2295 | 3.648216 | 82.8 | 199857.9 | 7.05185 | 285.3764
| 134.7055 | 3.68728 | 83 | 201605.5 | 7.080213 | 287.3425
| 135.7382 | 3.726892 | 83.2 | 203813.9 | 7.048271 | 288.5517
| 136.9281 | 3.767898 | 83.4 | 207886.3 | 6.991199 | 292.3566
| 137.6375 | 3.808778 | 83.6 | 209929.2 | 6.996413 | 294.1433
| 138.5951 | 3.850006 | 83.8 | 211355.5 | 6.981051 | 294.2523
| 139.7711 | 3.89109 | 84 | 211970.6 | 6.948777 | 292.4791
| 140.4582 | 3.932744 | 84.2 | 212708.8 | 6.96493 | 292.222
| 141.7268 | 3.975192 | 84.4 | 213611.4 | 6.924391 | 290.711
| 142.0583 | 4.017962 | 84.6 | 214685.7 | 6.974257 | 291.9235
| 143.1852 | 4.061364 | 84.8 | 216506.9 | 6.942968 | 292.2328
| 144.4623 | 4.104916 | 85 | 218696 | 6.895601 | 292.721
| 145.4551 | 4.148964 | 85.2 | 220236.8 | 6.880331 | 292.9368
| 146.1461 | 4.193854 | 85.4 | 221368.1 | 6.897135 | 293.2984
| 147.4555 | 4.23878 | 85.6 | 222079.5 | 6.858451 | 291.4525
| 148.6569 | 4.284075 | 85.8 | 222458.9 | 6.832614 | 289.4124
| 149.5914 | 4.329472 | 86 | 221617.2 | 6.838477 | 286.2424
| 150.7112 | 4.37526 | 86.2 | 221410.4 | 6.824206 | 283.6169
| 151.4769 | 4.421465 | 86.4 | 221589.5 | 6.839996 | 282.4337
| 152.5263 | 4.46894 | 86.6 | 221625.8 | 6.833081 | 280.4035
| 153.7097 | 4.515957 | 86.8 | 222159.5 | 6.810161 | 278.8053
| 154.9514 | 4.56422 | 87 | 224371.2 | 6.77428 | 279.4952
| 155.6359 | 4.612768 | 87.2 | 226059 | 6.790499 | 280.703
| 156.5296 | 4.661842 | 87.4 | 227691.3 | 6.789277 | 281.3499
| 157.3527 | 4.712109 | 87.6 | 229418.2 | 6.795242 | 282.2922
| 158.118 | 4.761961 | 87.8 | 230940 | 6.806145 | 283.065
| 159.4163 | 4.812734 | 88 | 231493.9 | 6.778173 | 281.2845
| 160.1127 | 4.863701 | 88.2 | 232554.3 | 6.798488 | 281.5703
| 161.4461 | 4.915239 | 88.4 | 234577.2 | 6.760111 | 281.7706
| 162.0137 | 4.968622 | 88.6 | 237541.2 | 6.783489 | 284.9707
| 163.2142 | 5.021435 | 88.8 | 240314 | 6.753943 | 286.4762
| 164.1356 | 5.075851 | 89 | 244456 | 6.742769 | 290.4795
| 165.0007 | 5.129893 | 89.2 | 247296.4 | 6.742269 | 292.8005
| 166.1902 | 5.1847 | 89.4 | 248777 | 6.723277 | 292.5177
| 167.904 | 5.240639 | 89.6 | 249943.2 | 6.665731 | 290.6571
| 168.849 | 5.296024 | 89.8 | 250367.6 | 6.672169 | 289.5163
| 169.5842 | 5.352802 | 90 | 251426 | 6.693558 | 289.6963
| 170.9359 | 5.408568 | 90.2 | 252106.9 | 6.666501 | 288.0355
| 171.8352 | 5.466862 | 90.4 | 253804.3 | 6.673114 | 288.7149
| 172.9844 | 5.525206 | 90.6 | 255264.9 | 6.661198 | 288.5443
| 173.5712 | 5.584227 | 90.8 | 256878.1 | 6.692371 | 289.7709
| 175.0911 | 5.643133 | 91 | 257580.5 | 6.655788 | 287.8326
| 175.7795 | 5.702559 | 91.2 | 258701.7 | 6.680993 | 288.1985
| 176.6658 | 5.764164 | 91.4 | 261687.5 | 6.68465 | 290.5553
| 177.8325 | 5.825829 | 91.6 | 264113.8 | 6.669564 | 291.5898
| 178.8785 | 5.888394 | 91.8 | 267393.5 | 6.660555 | 293.961
| 179.9083 | 5.950994 | 92 | 270346 | 6.654074 | 295.9309
| 180.636 | 6.014025 | 92.2 | 272299.8 | 6.674594 | 297.2536
| 181.8858 | 6.078522 | 92.4 | 272614.4 | 6.665442 | 295.4026
| 182.9295 | 6.142906 | 92.6 | 272136.7 | 6.674479 | 293.0096
| 184.2719 | 6.207588 | 92.8 | 271604.6 | 6.66208 | 289.98
| 185.0782 | 6.272626 | 93 | 270975.5 | 6.68915 | 287.9494
| 186.065 | 6.338564 | 93.2 | 271190.6 | 6.699925 | 286.6195
| 187.4221 | 6.406181 | 93.4 | 272874.4 | 6.678894 | 286.3683
| 188.4652 | 6.474235 | 93.6 | 274810.9 | 6.679447 | 287.0369
| 189.8526 | 6.54216 | 93.8 | 276052.2 | 6.658256 | 286.1965
| 190.4757 | 6.61146 | 94 | 278184.4 | 6.688223 | 287.9061
| 191.641 | 6.681229 | 94.2 | 279999.2 | 6.681502 | 288.1822
| 193.0036 | 6.752453 | 94.4 | 281720.7 | 6.662865 | 287.9729
| 194.0821 | 6.82393 | 94.6 | 282972.5 | 6.666008 | 287.7542
| 194.9513 | 6.895657 | 94.8 | 285087.5 | 6.679604 | 288.9456
| 196.1955 | 6.968686 | 95 | 287498 | 6.667197 | 289.7671
| 197.232 | 7.042297 | 95.2 | 289966.4 | 6.669059 | 291.0422
| 198.6577 | 7.116809 | 95.4 | 292747.1 | 6.643963 | 291.9359
| 199.6783 | 7.193498 | 95.6 | 296370.1 | 6.64483 | 294.5678
| 201.1829 | 7.268986 | 95.8 | 297746.2 | 6.621071 | 293.6712
| 202.3151 | 7.345664 | 96 | 298332.7 | 6.6262 | 292.5855
| 203.4491 | 7.422736 | 96.2 | 298179.6 | 6.634221 | 290.6723
| 204.7417 | 7.500435 | 96.4 | 297770.7 | 6.633198 | 288.2115
| 206.3185 | 7.579235 | 96.6 | 296773.5 | 6.617071 | 284.635
| 207.2664 | 7.658549 | 96.8 | 296666.3 | 6.638191 | 283.2001
| 208.688 | 7.738115 | 97 | 297799.5 | 6.623404 | 282.3123
| 210.0923 | 7.819259 | 97.2 | 299578 | 6.608414 | 282.1709
| 211.6016 | 7.901895 | 97.4 | 301253.8 | 6.588533 | 281.7465
| 212.9479 | 7.985181 | 97.6 | 303146.8 | 6.578445 | 281.8381
| 214.1226 | 8.06885 | 97.8 | 305439.7 | 6.577478 | 282.6449
| 215.7427 | 8.153187 | 98 | 307154 | 6.55167 | 282.0823
| 217.4631 | 8.238609 | 98.2 | 309011.6 | 6.520261 | 281.5152
| 218.2552 | 8.325994 | 98.4 | 311401.7 | 6.544651 | 283.0561
| 219.6391 | 8.413248 | 98.6 | 313078.6 | 6.535431 | 282.8594
| 221.4458 | 8.501206 | 98.8 | 315301 | 6.499328 | 282.5373
| 222.6533 | 8.589876 | 99 | 317273 | 6.500296 | 282.9402
| 223.8543 | 8.680089 | 99.2 | 320101.6 | 6.499405 | 284.2326
| 225.9768 | 8.772441 | 99.4 | 324577.6 | 6.440623 | 285.7026
| 227.5263 | 8.865203 | 99.6 | 328276.5 | 6.41858 | 287.294
| 228.8827 | 8.958912 | 99.8 | 331346.5 | 6.410439 | 288.5491
| 230.8899 | 9.05206 | 100 | 332922.9 | 6.370273 | 287.2383
| 231.9159 | 9.146713 | 100.2 | 333488 | 6.389427 | 286.5055
| 233.7113 | 9.242693 | 100.4 | 332152.5 | 6.373149 | 282.6994
| 235.5822 | 9.339199 | 100.6 | 331403 | 6.351164 | 279.4241
| 236.7878 | 9.436324 | 100.8 | 332186.2 | 6.36046 | 278.688
| 238.3119 | 9.534457 | 101 | 333393.1 | 6.351391 | 277.8915
| 240.1993 | 9.633929 | 101.2 | 335544.5 | 6.320422 | 277.4692
| 241.5034 | 9.735557 | 101.4 | 339014.2 | 6.31765 | 279.1689
| 243.3072 | 9.837468 | 101.6 | 340098.7 | 6.296455 | 277.8658
| 245.4024 | 9.939558 | 101.8 | 340685.3 | 6.261903 | 275.698
| 246.7478 | 10.04249 | 102 | 340211.6 | 6.270255 | 273.6591
| 248.8789 | 10.14653 | 102.2 | 339562.8 | 6.239469 | 270.3931
| 250.2399 | 10.25246 | 102.4 | 339668.6 | 6.246664 | 268.9322
END
Unloading Marker

## Test 055
Segment | Displacement Into Surface | Load On Sample | Time On Sample | Harmonic Contact Stiffness | Hardness | Modulus
| nm | mN | s | N/m | GPa | GPa
Surface Marker | 3.239976 | 0.002915319 | 0 | 177.5471 | 1.7977e+308 | 1.7977e+308
| 2.953366 | 0.003066568 | 0.2 | 231.5169 | 1.7977e+308 | 1.392551e-158
| 4.98034 | 0.003035178 | 0.4 | 305.8634 | 1.7977e+308 | 1.839738e-158
| 3.124027 | 0.003287027 | 0.6 | 360.1933 | 1.7977e+308 | 2.166527e-158
| 5.08353 | 0.003258832 | 0.8 | 406.0764 | 1.7977e+308 | 2.44251e-158
| 4.195533 | 0.003441198 | 1 | 449.296 | 1.7977e+308 | 2.702471e-158
| 3.380223 | 0.003621352 | 1.2 | 475.2018 | 1.7977e+308 | 2.858292e-158
| 3.814828 | 0.003719585 | 1.4 | 491.9969 | 1.7977e+308 | 2.959313e-158
| 4.854142 | 0.003777405 | 1.6 | 519.865 | 1.7977e+308 | 3.126937e-158
| 2.02232 | 0.004119752 | 1.8 | 576.1547 | 1.7977e+308 | 3.465514e-158
| 5.919263 | 0.003966232 | 2 | 632.4453 | 23.88151 | 41.13815
| 5.047076 | 0.004162943 | 2.2 | 693.3141 | 5.648327 | 21.01039
| 3.4129 | 0.004409198 | 2.4 | 776.1422 | 1.7977e+308 | 4.668419e-158
| 5.089139 | 0.00440911 | 2.6 | 854.9098 | 26.97154 | 56.86292
| 5.299506 | 0.00451778 | 2.8 | 905.8443 | 120.5702 | 134.7561
| 6.226908 | 0.004580561 | 3 | 980.3049 | 124.2849 | 148.7967
| 6.674337 | 0.004686464 | 3.2 | 1044.935 | 22.38255 | 61.68085
| 3.894083 | 0.004951324 | 3.284 | 1075.64 | 5.592067 | 29.99064
| 5.253792 | 0.005144873 | 3.6 | 1174.157 | -190.9444 | 1.7977e+308
| 4.17677 | 0.005420926 | 3.8 | 1244.969 | 15.13435 | 55.89228
| 5.024685 | 0.005558542 | 4 | 1279.717 | -964.0322 | 1.7977e+308
| 7.227391 | 0.005599348 | 4.2 | 1342.531 | 9.827726 | 47.42101
| 5.272768 | 0.005943269 | 4.4 | 1430.746 | -193.482 | 1.7977e+308
| 6.254196 | 0.006075037 | 4.6 | 1484.779 | 36.79544 | 102.3296
| 7.639503 | 0.006183914 | 4.8 | 1574.291 | 6.707625 | 43.55984
| 6.606641 | 0.006472361 | 5 | 1665.418 | 17.63817 | 75.16484
| 7.537448 | 0.006625801 | 5.2 | 1786.309 | 6.885528 | 48.60321
| 4.032152 | 0.007118543 | 5.4 | 1927.355 | 49.45104 | 147.916
| 7.531336 | 0.007107773 | 5.6 | 2153.181 | 6.094986 | 53.4545
| 6.733608 | 0.007405017 | 5.8 | 2353.909 | 10.21637 | 75.62203
| 8.209247 | 0.00753867 | 6 | 2498.727 | 4.070597 | 49.02613
| 6.986436 | 0.007874521 | 6.2 | 2555.649 | 8.64967 | 73.09373
| 6.59898 | 0.008150509 | 6.4 | 2636.086 | 12.16276 | 89.1398
| 7.507064 | 0.008345383 | 6.6 | 2848.018 | 6.18307 | 66.50307
| 7.889322 | 0.00860083 | 6.8 | 3109.713 | 4.932724 | 63.72739
| 6.365269 | 0.008996966 | 7 | 3327.568 | 12.79321 | 112.0622
| 7.488558 | 0.009213772 | 7.2 | 3373.784 | 6.362286 | 76.75717
| 6.620259 | 0.00955702 | 7.4 | 3310.584 | 12.36194 | 105.7548
| 7.988865 | 0.009766995 | 7.6 | 3048.004 | 6.259449 | 66.17512
| 7.350937 | 0.01010887 | 7.8 | 3016.893 | 9.941982 | 82.32103
| 7.867441 | 0.01038918 | 8 | 3076.762 | 7.59031 | 71.67577
| 8.664334 | 0.0106323 | 8.2 | 3028.692 | 5.528404 | 58.83713
| 5.331769 | 0.01119749 | 8.4 | 2911.762 | -1168.719 | 1.7977e+308
| 8.737352 | 0.01126255 | 8.6 | 2905.539 | 6.413652 | 59.08377
| 9.222073 | 0.01154404 | 8.8 | 2875.708 | 5.557453 | 53.49378
| 10.08101 | 0.0118133 | 9 | 2771.29 | 4.392187 | 44.95116
| 8.967849 | 0.01222444 | 9.2 | 2901.424 | 7.034145 | 59.32023
| 8.122179 | 0.01264112 | 9.4 | 3214.865 | 10.11324 | 78.87693
| 9.304698 | 0.01290061 | 9.6 | 3346.766 | 5.719576 | 60.10512
| 9.176599 | 0.01325658 | 9.8 | 3435.491 | 6.196464 | 63.54883
| 7.893593 | 0.01373815 | 10 | 3752.416 | 11.15394 | 93.99554
| 9.631393 | 0.01400149 | 10.2 | 3929.117 | 5.070885 | 64.00144
| 10.4601 | 0.01430161 | 10.4 | 3938.618 | 4.036029 | 56.23574
| 9.451289 | 0.0147441 | 10.6 | 4098.993 | 5.744799 | 69.60449
| 10.63586 | 0.01506602 | 10.8 | 4244.871 | 3.969551 | 58.69341
| 11.44159 | 0.01538282 | 11 | 4101.356 | 3.402129 | 51.62299
| 8.864653 | 0.01593229 | 11.2 | 4107.646 | 8.56759 | 82.92422
| 10.52464 | 0.01620113 | 11.4 | 4194.098 | 4.724029 | 61.14197
| 10.17104 | 0.01660195 | 11.6 | 4270.467 | 5.441063 | 66.3105
| 10.59314 | 0.01700613 | 11.8 | 4551.644 | 4.723266 | 64.98487
| 11.94871 | 0.01734837 | 12 | 4906.89 | 3.268503 | 57.3001
| 10.12409 | 0.01793389 | 12.2 | 5267.606 | 5.320456 | 78.68872
| 9.246438 | 0.01846145 | 12.4 | 5709.355 | 7.019013 | 98.23199
| 10.92835 | 0.01877477 | 12.6 | 5932.968 | 4.230756 | 77.13547
| 10.70974 | 0.01927154 | 12.8 | 5962.319 | 4.660026 | 80.54349
| 11.76156 | 0.01966128 | 13 | 5842.148 | 3.755093 | 69.44596
| 12.22609 | 0.02006389 | 13.2 | 5669.364 | 3.555233 | 64.63207
| 11.78853 | 0.02057584 | 13.4 | 5549.423 | 4.146653 | 67.65308
| 12.28635 | 0.02100402 | 13.6 | 5640.387 | 3.786577 | 64.87281
| 11.99318 | 0.02153226 | 13.8 | 5867.536 | 4.109232 | 69.73897
| 12.1424 | 0.02209246 | 14 | 6519.448 | 3.889947 | 74.76556
| 12.56723 | 0.02260024 | 14.2 | 7061.621 | 3.534125 | 76.43225
| 12.10656 | 0.02319812 | 14.4 | 7379.52 | 3.956301 | 83.97492
| 12.52231 | 0.0236995 | 14.6 | 7426.796 | 3.734544 | 81.02438
| 12.45008 | 0.02430769 | 14.8 | 7477.908 | 3.922946 | 82.6837
| 13.93396 | 0.02475332 | 15 | 7351.519 | 3.069136 | 70.47581
| 14.03288 | 0.02536041 | 15.2 | 7469.25 | 3.102454 | 71.16944
| 13.91799 | 0.02598335 | 15.4 | 7975.212 | 3.185187 | 76.42722
| 14.35169 | 0.02662368 | 15.6 | 8840.414 | 2.944293 | 80.77918
| 15.85212 | 0.02715075 | 15.8 | 9397.576 | 2.368405 | 75.9361
| 15.45818 | 0.02788255 | 16 | 9769.625 | 2.561115 | 81.4024
| 14.84998 | 0.02861717 | 16.2 | 9898.745 | 2.88652 | 86.84859
| 15.17128 | 0.02927592 | 16.4 | 9427.557 | 2.882453 | 81.32139
| 15.12037 | 0.029931 | 16.6 | 8985.266 | 3.046599 | 78.61618
| 16.34645 | 0.03050992 | 16.8 | 8767.533 | 2.642695 | 70.23578
| 15.81032 | 0.03129737 | 17 | 8931.597 | 2.93129 | 74.69991
| 17.32221 | 0.03188986 | 17.2 | 9087.086 | 2.435503 | 68.23208
| 17.02742 | 0.03269436 | 17.4 | 9738.239 | 2.555266 | 74.37947
| 16.57212 | 0.03350446 | 17.6 | 10645.04 | 2.722217 | 83.58127
| 16.79535 | 0.0344211 | 17.8 | 11825.29 | 2.655008 | 91.06655
| 17.45979 | 0.03522567 | 18 | 12442.38 | 2.483785 | 91.66107
| 17.42263 | 0.03609582 | 18.2 | 13068.3 | 2.540671 | 96.60663
| 17.27366 | 0.0369589 | 18.4 | 13292.95 | 2.653159 | 99.49079
| 17.7369 | 0.03775823 | 18.6 | 13293.62 | 2.577972 | 96.80413
| 18.46865 | 0.0387404 | 18.8 | 13856.77 | 2.422784 | 96.55132
| 18.20113 | 0.03970254 | 19 | 14892.03 | 2.53084 | 105.5914
| 17.91726 | 0.04082748 | 19.2 | 16537.74 | 2.642994 | 119.6096
| 18.03482 | 0.04192844 | 19.4 | 18343.04 | 2.637249 | 132.1846
| 18.37699 | 0.0429621 | 19.6 | 19996.43 | 2.572898 | 141.752
| 17.87458 | 0.04416778 | 19.8 | 21261.39 | 2.77932 | 156.406
| 18.3072 | 0.04536827 | 20 | 21563.99 | 2.727747 | 154.8605
| 18.93508 | 0.04641763 | 20.2 | 21389.01 | 2.623953 | 148.1002
| 18.62689 | 0.04765788 | 20.4 | 20985.74 | 2.805856 | 148.3194
| 18.38276 | 0.04884298 | 20.6 | 20596.43 | 2.977067 | 148.0839
| 19.04068 | 0.04994809 | 20.8 | 20011.89 | 2.864981 | 138.4476
| 19.30172 | 0.05125361 | 21 | 19772.33 | 2.882207 | 135.0532
| 19.57361 | 0.05248049 | 21.2 | 19774.14 | 2.883136 | 133.3004
| 19.76408 | 0.05375287 | 21.4 | 19894.22 | 2.906781 | 133.0242
| 19.10913 | 0.05504714 | 21.6 | 19911.21 | 3.202329 | 138.7634
| 19.68615 | 0.05646118 | 21.8 | 20514.96 | 3.089476 | 138.6458
| 19.82306 | 0.05784068 | 22 | 21052.03 | 3.119967 | 141.6155
| 19.9113 | 0.05917206 | 22.2 | 21425.38 | 3.166821 | 143.8307
| 19.80065 | 0.06068904 | 22.4 | 21948.37 | 3.285471 | 148.8103
| 20.08501 | 0.06208118 | 22.6 | 22524.97 | 3.26366 | 150.7391
| 19.81303 | 0.06360043 | 22.8 | 23162.79 | 3.433701 | 158.0448
| 20.19709 | 0.065244 | 23 | 24095.3 | 3.379731 | 161.5068
| 20.18725 | 0.06674732 | 23.2 | 24703.31 | 3.459486 | 166.2838
| 20.16518 | 0.06841383 | 23.4 | 25096.92 | 3.559975 | 169.755
| 19.67946 | 0.07003707 | 23.6 | 25250.61 | 3.841299 | 176.2914
| 20.25334 | 0.0715322 | 23.8 | 25079.93 | 3.724633 | 169.6847
| 20.80393 | 0.07315919 | 24 | 24641.2 | 3.640649 | 161.9428
| 20.28076 | 0.07471438 | 24.2 | 24443.09 | 3.939463 | 165.8975
| 20.57989 | 0.07631486 | 24.4 | 24487.98 | 3.923562 | 163.8385
| 20.82451 | 0.07785242 | 24.6 | 24596.26 | 3.921982 | 162.7502
| 21.01328 | 0.07962884 | 24.8 | 24980.02 | 3.945349 | 164.1057
| 21.15798 | 0.08126638 | 25 | 25300.21 | 3.978011 | 165.38
| 21.34409 | 0.08307526 | 25.2 | 25647.85 | 4.002999 | 166.4899
| 21.34962 | 0.08474075 | 25.4 | 25970.91 | 4.088021 | 169.0411
| 21.79961 | 0.08644303 | 25.6 | 26440.46 | 4.000432 | 168.4813
| 22.06141 | 0.08842685 | 25.8 | 27246.57 | 3.988963 | 171.8961
| 21.50857 | 0.09026004 | 26 | 27893.3 | 4.281497 | 181.9461
| 21.96703 | 0.09223685 | 26.2 | 28665.15 | 4.188747 | 183.1284
| 22.22489 | 0.09404968 | 26.4 | 29168.66 | 4.174563 | 184.422
| 22.66921 | 0.09588572 | 26.6 | 29664.88 | 4.093874 | 183.8681
| 22.56601 | 0.0980321 | 26.8 | 29833.25 | 4.238638 | 186.4771
| 22.74181 | 0.09989828 | 27 | 29951.74 | 4.266934 | 186.0078
| 22.84322 | 0.1019614 | 27.2 | 30104.7 | 4.33124 | 186.5241
| 22.52858 | 0.1038731 | 27.4 | 30197.09 | 4.552424 | 190.6837
| 23.06626 | 0.1057223 | 27.6 | 30064.83 | 4.442108 | 185.0362
| 23.32867 | 0.107844 | 27.8 | 30057.17 | 4.450436 | 183.033
| 23.36635 | 0.1097754 | 28 | 30111.67 | 4.532297 | 183.4745
| 23.16952 | 0.1119331 | 28.2 | 30326.13 | 4.714341 | 187.1967
| 23.75665 | 0.1140047 | 28.4 | 30587.99 | 4.577072 | 183.8434
| 23.3927 | 0.1160966 | 28.6 | 30948.52 | 4.815103 | 190.0089
| 23.40777 | 0.1181965 | 28.8 | 31406.12 | 4.899704 | 193.2807
| 23.11516 | 0.1204921 | 29 | 31786.68 | 5.132232 | 199.2519
| 23.9155 | 0.1225172 | 29.2 | 31991.7 | 4.885068 | 193.0578
| 23.56616 | 0.124824 | 29.4 | 32203.17 | 5.141739 | 198.3721
| 24.04344 | 0.1269171 | 29.6 | 32501.19 | 5.03033 | 196.0144
| 23.73553 | 0.1291958 | 29.8 | 32929.45 | 5.261382 | 202.3344
| 24.24242 | 0.1314961 | 30 | 33126.84 | 5.146882 | 199.0207
| 24.79518 | 0.1337801 | 30.2 | 33311.17 | 5.019081 | 195.3556
| 24.5023 | 0.1359567 | 30.4 | 33416.71 | 5.240604 | 199.2711
| 24.83308 | 0.138158 | 30.6 | 33384.7 | 5.205935 | 196.3747
| 24.96827 | 0.1405561 | 30.8 | 33186.38 | 5.26963 | 194.407
| 25.01623 | 0.1429368 | 31 | 33543.08 | 5.34658 | 196.6221
| 25.2509 | 0.1452474 | 31.2 | 33839.5 | 5.341684 | 196.6974
| 25.50694 | 0.1477834 | 31.4 | 34417.5 | 5.326304 | 198.304
| 25.42957 | 0.150262 | 31.6 | 34891.3 | 5.452904 | 202.3879
| 25.78707 | 0.1526569 | 31.8 | 35295.57 | 5.392537 | 201.9167
| 26.40915 | 0.1551547 | 32 | 35357.11 | 5.244403 | 197.0927
| 26.23844 | 0.1575734 | 32.2 | 35503.91 | 5.411145 | 199.9419
| 26.75561 | 0.1600645 | 32.4 | 35461.33 | 5.308663 | 195.566
| 26.9442 | 0.1625761 | 32.6 | 35693.81 | 5.328914 | 195.7179
| 26.62875 | 0.1651168 | 32.8 | 36021.86 | 5.550484 | 200.8531
| 27.14909 | 0.1678115 | 33 | 36731.42 | 5.422031 | 200.7825
| 27.38275 | 0.1704471 | 33.2 | 37284.57 | 5.414676 | 202.3401
| 27.70604 | 0.1731249 | 33.4 | 37965.29 | 5.369411 | 203.8203
| 27.49316 | 0.1758293 | 33.6 | 38520.87 | 5.538935 | 209.3437
| 27.91736 | 0.1787813 | 33.8 | 39200.65 | 5.461987 | 209.8907
| 28.00683 | 0.1815144 | 34 | 39549.85 | 5.518848 | 211.5271
| 28.24432 | 0.1844791 | 34.2 | 40116.54 | 5.518508 | 213.0844
| 29.11484 | 0.1872008 | 34.4 | 40506.84 | 5.280225 | 208.0963
| 29.44697 | 0.1900811 | 34.6 | 41111.12 | 5.243703 | 209.0229
| 29.42403 | 0.1932839 | 34.8 | 41851.58 | 5.338823 | 213.7213
| 29.90795 | 0.1962119 | 35 | 42514.66 | 5.248177 | 213.6285
| 30.12457 | 0.1993736 | 35.2 | 43102.46 | 5.260622 | 215.419
| 31.24796 | 0.2024599 | 35.4 | 43507.12 | 4.980552 | 208.8615
| 31.47324 | 0.2055804 | 35.6 | 43831.31 | 4.99572 | 209.1868
| 31.74909 | 0.2086142 | 35.8 | 44086.85 | 4.993778 | 208.759
| 31.77792 | 0.2119582 | 36 | 44708.22 | 5.066987 | 212.1277
| 32.14402 | 0.2151129 | 36.2 | 45469.06 | 5.027069 | 213.5455
| 32.02614 | 0.2186328 | 36.4 | 46523.74 | 5.138482 | 220.2986
| 32.57829 | 0.2219484 | 36.6 | 47245.06 | 5.046333 | 219.9818
| 32.8928 | 0.2253519 | 36.8 | 47943.75 | 5.030119 | 221.4424
| 33.40371 | 0.2289012 | 37 | 48406.14 | 4.965954 | 220.2024
| 33.3719 | 0.2322588 | 37.2 | 48588.75 | 5.059281 | 221.7539
| 33.59255 | 0.2358354 | 37.4 | 48937.12 | 5.080886 | 222.1937
| 34.17507 | 0.2393138 | 37.6 | 49356.52 | 4.994159 | 220.2111
| 34.61638 | 0.2428678 | 37.8 | 49722.5 | 4.952223 | 219.0944
| 34.49899 | 0.2465973 | 38 | 49846.12 | 5.074513 | 220.9756
| 35.0057 | 0.2502447 | 38.2 | 49897.89 | 5.021161 | 217.8981
| 34.83254 | 0.2537324 | 38.4 | 49717.36 | 5.158887 | 218.686
| 35.59651 | 0.2572119 | 38.6 | 49478.38 | 5.034829 | 212.4955
| 35.92517 | 0.2610577 | 38.8 | 49686.38 | 5.031651 | 211.592
| 35.94664 | 0.2647979 | 39 | 50263.69 | 5.100748 | 214.4802
| 36.8931 | 0.268669 | 39.2 | 51052.64 | 4.921712 | 212.028
| 36.97807 | 0.272721 | 39.4 | 52076.04 | 4.968959 | 216.4539
| 36.7933 | 0.2768237 | 39.6 | 53200.42 | 5.085762 | 223.244
| 36.98053 | 0.2807288 | 39.8 | 53653.8 | 5.113261 | 224.3798
| 37.18496 | 0.2848886 | 40 | 53869.12 | 5.145651 | 224.3273
| 38.19873 | 0.2887465 | 40.2 | 53995.4 | 4.964371 | 218.3406
| 38.38831 | 0.2928433 | 40.4 | 54031.18 | 5.000825 | 217.6228
| 38.73826 | 0.2968256 | 40.6 | 54020.19 | 4.995332 | 215.6589
| 38.8707 | 0.3011959 | 40.8 | 54681.49 | 5.038336 | 218.0544
| 39.76413 | 0.3053589 | 41 | 55456.42 | 4.890236 | 216.0332
| 39.92207 | 0.3097986 | 41.2 | 56427.43 | 4.921071 | 219.5297
| 39.91637 | 0.3144657 | 41.4 | 57579.43 | 4.991411 | 224.874
| 40.45249 | 0.3189108 | 41.6 | 58384.68 | 4.934978 | 225.1981
| 40.47543 | 0.3233241 | 41.8 | 58807.69 | 5.004184 | 227.2102
| 41.04275 | 0.3277963 | 42 | 59214.37 | 4.947177 | 225.638
| 41.43888 | 0.332401 | 42.2 | 59647.5 | 4.932082 | 225.3049
| 41.31418 | 0.3372188 | 42.4 | 60129.27 | 5.038533 | 228.4889
| 41.30116 | 0.3419377 | 42.6 | 60746.87 | 5.115769 | 231.5422
| 42.1701 | 0.3466013 | 42.8 | 61380.3 | 4.987016 | 228.9719
| 42.23999 | 0.3515163 | 43 | 61984.42 | 5.045962 | 231.3963
| 42.45465 | 0.356473 | 43.2 | 62535.91 | 5.072997 | 232.6807
| 42.7918 | 0.3611864 | 43.4 | 62750.76 | 5.072723 | 231.7821
| 43.23853 | 0.3661941 | 43.6 | 63215.37 | 5.048611 | 231.2474
| 43.33743 | 0.3712982 | 43.8 | 63771.66 | 5.101741 | 233.2562
| 43.88578 | 0.3762678 | 44 | 64265.99 | 5.053241 | 232.2024
| 43.49581 | 0.3815574 | 44.2 | 64716.9 | 5.219022 | 236.8416
| 44.28688 | 0.3866144 | 44.4 | 65182.55 | 5.115777 | 234.1273
| 44.63107 | 0.3917314 | 44.6 | 65331.56 | 5.118347 | 232.9727
| 45.25124 | 0.397166 | 44.8 | 65589.52 | 5.064447 | 230.6378
| 45.50703 | 0.4026066 | 45 | 65908.73 | 5.087583 | 230.7311
| 45.73457 | 0.4077841 | 45.2 | 66250.12 | 5.111802 | 231.0559
| 45.66034 | 0.4134043 | 45.4 | 66724.95 | 5.204875 | 233.7039
| 46.34556 | 0.4188862 | 45.6 | 67149.85 | 5.133205 | 231.6631
| 46.63584 | 0.4242493 | 45.8 | 67325.62 | 5.147518 | 230.9976
| 46.90893 | 0.4299639 | 46 | 67601.67 | 5.16845 | 230.8371
| 47.52135 | 0.4353667 | 46.2 | 67629.04 | 5.117659 | 227.8225
| 47.81792 | 0.4410939 | 46.4 | 67878.07 | 5.133238 | 227.4512
| 48.2241 | 0.4468151 | 46.6 | 68502.28 | 5.120421 | 227.8562
| 48.79042 | 0.4526942 | 46.8 | 69265.89 | 5.075728 | 227.9023
| 49.22125 | 0.45849 | 47 | 69864.51 | 5.059442 | 228.0794
| 49.43906 | 0.4647805 | 47.2 | 71100.22 | 5.082236 | 231.7172
| 49.94029 | 0.4707694 | 47.4 | 72089.8 | 5.049101 | 232.8959
| 50.60182 | 0.4768742 | 47.6 | 72895.69 | 4.990131 | 232.5546
| 50.73603 | 0.4834506 | 47.8 | 73867.07 | 5.034036 | 235.6412
| 51.1205 | 0.4897065 | 48 | 74803.91 | 5.026993 | 237.2288
| 51.36607 | 0.4963705 | 48.2 | 75686.17 | 5.051009 | 239.3805
| 51.50321 | 0.5026943 | 48.4 | 76043.57 | 5.096953 | 240.2383
| 51.39378 | 0.5091319 | 48.6 | 76481.05 | 5.189726 | 242.7341
| 52.53563 | 0.5158979 | 48.8 | 76985.75 | 5.050294 | 238.6932
| 52.70674 | 0.5223576 | 49 | 76873.7 | 5.095006 | 237.7361
| 53.12938 | 0.529122 | 49.2 | 76932.45 | 5.09471 | 236.0796
| 53.70959 | 0.5357041 | 49.4 | 77305.74 | 5.059883 | 234.7033
| 54.56443 | 0.5423471 | 49.6 | 77481.79 | 4.980632 | 231.3451
| 54.71298 | 0.5491904 | 49.8 | 77781.42 | 5.025509 | 231.9325
| 55.02365 | 0.5563707 | 50 | 78591.83 | 5.039233 | 233.4219
| 55.84059 | 0.563264 | 50.2 | 79184.39 | 4.965382 | 231.7078
| 56.2348 | 0.5705063 | 50.4 | 79634.27 | 4.968988 | 231.6059
| 57.2373 | 0.5776692 | 50.6 | 80311.73 | 4.869176 | 229.3792
| 57.95433 | 0.5848484 | 50.8 | 81079.27 | 4.817258 | 228.8137
| 58.16046 | 0.5924404 | 51 | 81889.49 | 4.849634 | 230.7324
| 57.86958 | 0.5998202 | 51.2 | 82528.99 | 4.960941 | 234.4113
| 58.20627 | 0.6075178 | 51.4 | 83333.53 | 4.972386 | 235.7009
| 59.04593 | 0.6150988 | 51.6 | 83927.74 | 4.904306 | 233.978
| 59.9171 | 0.6225824 | 51.8 | 84183.99 | 4.835899 | 231.1282
| 60.62569 | 0.6304301 | 52 | 84532.4 | 4.796112 | 229.3677
| 60.81145 | 0.6381727 | 52.2 | 85112.87 | 4.831504 | 230.6073
| 61.38203 | 0.6460999 | 52.4 | 85741.9 | 4.809964 | 230.3137
| 61.65937 | 0.6539949 | 52.6 | 86360.91 | 4.831526 | 231.2599
| 62.52274 | 0.6623485 | 52.8 | 87531.23 | 4.765503 | 231.3262
| 62.66763 | 0.6705289 | 53 | 88532.67 | 4.804021 | 233.9618
| 63.5525 | 0.6790466 | 53.2 | 89332.02 | 4.740677 | 232.8309
| 64.34939 | 0.6873476 | 53.4 | 90207.26 | 4.688829 | 232.3122
| 64.05198 | 0.6958354 | 53.6 | 90979.85 | 4.791499 | 236.1038
| 64.55078 | 0.704698 | 53.8 | 91467.78 | 4.787785 | 235.7084
| 65.23113 | 0.713105 | 54 | 91727.4 | 4.757033 | 233.8913
| 65.90546 | 0.7220735 | 54.2 | 92312.54 | 4.728956 | 233.077
| 65.81286 | 0.7307992 | 54.4 | 92765.59 | 4.804634 | 235.0336
| 66.68123 | 0.7396839 | 54.6 | 93587.17 | 4.746513 | 234.0827
| 67.11063 | 0.7491838 | 54.8 | 95125.42 | 4.746648 | 236.9511
| 67.39355 | 0.7584014 | 55 | 96609.74 | 4.76442 | 240.2454
| 67.72595 | 0.7681987 | 55.2 | 98297.05 | 4.777808 | 243.9137
| 67.86793 | 0.7776537 | 55.4 | 99479.97 | 4.817736 | 246.9474
| 68.70024 | 0.7871928 | 55.6 | 100380.7 | 4.768353 | 246.2663
| 68.49062 | 0.7972979 | 55.8 | 101086.5 | 4.862047 | 249.4433
| 69.06336 | 0.8068122 | 56 | 101070.3 | 4.852789 | 247.2774
| 69.56825 | 0.8167642 | 56.2 | 100935.8 | 4.856292 | 245.1169
| 69.81577 | 0.8264021 | 56.4 | 100620.2 | 4.892738 | 243.531
| 70.28868 | 0.8361796 | 56.6 | 100415.9 | 4.899029 | 241.3586
| 70.97456 | 0.8465193 | 56.8 | 100495.7 | 4.878571 | 239.1588
| 71.1212 | 0.8564095 | 57 | 100873.4 | 4.922833 | 239.8832
| 72.13815 | 0.8668868 | 57.2 | 101576.3 | 4.854885 | 238.0958
| 72.91227 | 0.8771679 | 57.4 | 102530.1 | 4.815969 | 237.9281
| 72.85309 | 0.8876748 | 57.6 | 103378.8 | 4.884161 | 240.6699
| 73.27222 | 0.8982952 | 57.8 | 104116.8 | 4.893006 | 241.2844
| 73.89414 | 0.9093242 | 58 | 105206.3 | 4.875744 | 242.0408
| 74.42544 | 0.9201719 | 58.2 | 106143 | 4.869727 | 242.733
| 75.16056 | 0.931465 | 58.4 | 107299.4 | 4.839538 | 243.2205
| 75.68388 | 0.9428318 | 58.6 | 108812.7 | 4.833098 | 245.414
| 76.21964 | 0.9541613 | 58.8 | 110475.5 | 4.823721 | 247.9216
| 76.63389 | 0.9660124 | 59 | 112271.7 | 4.830836 | 251.2285
| 76.72788 | 0.9777832 | 59.2 | 113653.7 | 4.878272 | 254.7059
| 77.1093 | 0.9894945 | 59.4 | 114763.8 | 4.892279 | 256.3602
| 77.92582 | 1.001265 | 59.6 | 115259.1 | 4.858525 | 254.748
| 78.09127 | 1.013492 | 59.8 | 115444.4 | 4.906348 | 254.886
| 79.13024 | 1.025563 | 60 | 115223.2 | 4.852613 | 250.6955
| 79.59553 | 1.03751 | 60.2 | 115068.1 | 4.864941 | 248.8785
| 80.28124 | 1.049833 | 60.4 | 114948.8 | 4.853274 | 246.3839
| 80.66837 | 1.062228 | 60.6 | 115117.1 | 4.874031 | 245.6933
| 80.75139 | 1.074338 | 60.8 | 115123.9 | 4.929069 | 245.6948
| 81.15645 | 1.086764 | 61 | 115200.2 | 4.947688 | 244.7252
| 81.0698 | 1.099534 | 61.2 | 115159.4 | 5.026126 | 245.2301
| 81.96406 | 1.11215 | 61.4 | 115200.1 | 4.987853 | 242.4706
| 82.17857 | 1.124828 | 61.6 | 115367.7 | 5.028015 | 242.4097
| 84.21313 | 1.137841 | 61.8 | 116019.3 | 4.859103 | 237.334
| 84.81766 | 1.150906 | 62 | 116947.9 | 4.851071 | 237.753
| 85.44621 | 1.164687 | 62.2 | 118648.3 | 4.838502 | 239.862
| 85.71364 | 1.178233 | 62.4 | 120197.3 | 4.864585 | 242.7969
| 86.21795 | 1.192035 | 62.6 | 121840.7 | 4.865327 | 245.1549
| 86.3513 | 1.206472 | 62.8 | 123775.3 | 4.906832 | 249.4317
| 87.26037 | 1.220436 | 63 | 124851.3 | 4.867848 | 249.0961
| 87.86271 | 1.23502 | 63.2 | 125880.3 | 4.864762 | 249.6992
| 88.08436 | 1.249251 | 63.4 | 126565.9 | 4.901978 | 250.7893
| 88.72733 | 1.263605 | 63.6 | 127075.1 | 4.895875 | 250.0689
| 89.35476 | 1.278611 | 63.8 | 127875.5 | 4.89225 | 250.0708
| 90.31219 | 1.293199 | 64 | 128286.9 | 4.854851 | 248.1275
| 90.06861 | 1.308425 | 64.2 | 128526.1 | 4.945196 | 249.74
| 91.09627 | 1.323153 | 64.4 | 128665.9 | 4.901723 | 246.9957
| 91.89963 | 1.338109 | 64.6 | 128888.6 | 4.882197 | 245.2055
| 92.19783 | 1.353261 | 64.8 | 128597.3 | 4.917814 | 243.92
| 92.57668 | 1.368919 | 65 | 129120.6 | 4.941876 | 244.1455
| 92.7501 | 1.384462 | 65.2 | 129932.3 | 4.984236 | 245.6239
| 93.35456 | 1.400525 | 65.4 | 130969.4 | 4.9827 | 246.2403
| 94.36413 | 1.416362 | 65.6 | 132023.9 | 4.938958 | 245.629
| 95.16716 | 1.432579 | 65.8 | 133415 | 4.915867 | 246.3726
| 95.54946 | 1.449281 | 66 | 134645.7 | 4.937097 | 248.067
| 96.40001 | 1.465734 | 66.2 | 135515.8 | 4.913008 | 247.5615
| 96.78193 | 1.482787 | 66.4 | 136924.8 | 4.93367 | 249.6108
| 97.17418 | 1.499573 | 66.6 | 137799.7 | 4.954928 | 250.5071
| 98.19251 | 1.516635 | 66.8 | 138776.1 | 4.915628 | 249.7077
| 99.22832 | 1.534179 | 67 | 139663.2 | 4.877572 | 248.6999
| 99.70896 | 1.551482 | 67.2 | 140008.4 | 4.89396 | 248.2501
| 100.6112 | 1.569087 | 67.4 | 139753.1 | 4.874993 | 245.3787
| 101.1223 | 1.586647 | 67.6 | 139896.3 | 4.889819 | 244.465
| 101.8608 | 1.604163 | 67.8 | 139575 | 4.885715 | 242.0029
| 102.39 | 1.622157 | 68 | 139336.2 | 4.901858 | 240.3282
| 103.0639 | 1.640175 | 68.2 | 139617.6 | 4.901437 | 239.2816
| 103.6674 | 1.658379 | 68.4 | 140486.7 | 4.90438 | 239.5721
| 104.543 | 1.676702 | 68.6 | 141168.7 | 4.883889 | 238.7652
| 104.76 | 1.695881 | 68.8 | 142433.2 | 4.922066 | 240.8662
| 105.5954 | 1.714783 | 69 | 143754.5 | 4.902902 | 241.3833
| 106.0914 | 1.734311 | 69.2 | 144866.5 | 4.917114 | 242.4235
| 106.6583 | 1.753366 | 69.4 | 145304.7 | 4.926744 | 241.9863
| 107.6253 | 1.772805 | 69.6 | 146021.7 | 4.900404 | 241.0135
| 108.6194 | 1.793008 | 69.8 | 147367.7 | 4.870945 | 241.1605
| 109.553 | 1.812947 | 70 | 148634.6 | 4.846555 | 241.3151
| 109.7718 | 1.833781 | 70.2 | 150462.3 | 4.882823 | 244.3795
| 110.7437 | 1.854157 | 70.4 | 152238.9 | 4.853458 | 245.346
| 110.9903 | 1.874982 | 70.6 | 153793.1 | 4.887789 | 247.8144
| 111.7567 | 1.896565 | 70.8 | 155188.4 | 4.88085 | 248.6128
| 112.6474 | 1.917555 | 71 | 155616.8 | 4.866348 | 247.3134
| 113.4708 | 1.939305 | 71.2 | 156209.7 | 4.858713 | 246.513
| 113.9559 | 1.960574 | 71.4 | 156452.7 | 4.879006 | 245.9603
| 115.0196 | 1.982297 | 71.6 | 157233 | 4.850116 | 244.8982
| 115.4802 | 2.004772 | 71.8 | 158500.3 | 4.869949 | 246.2424
| 116.2163 | 2.027243 | 72 | 160222.7 | 4.864813 | 247.68
| 116.6798 | 2.049959 | 72.2 | 161805.6 | 4.882709 | 249.5566
| 117.7299 | 2.073307 | 72.4 | 164236.9 | 4.851023 | 251.4192
| 118.5398 | 2.096506 | 72.6 | 166054.6 | 4.841009 | 252.7995
| 118.9202 | 2.120041 | 72.8 | 167246.3 | 4.868217 | 254.1768
| 120.2251 | 2.144006 | 73 | 168148.5 | 4.825089 | 252.6997
| 120.7516 | 2.167851 | 73.2 | 168936 | 4.842562 | 252.998
| 121.6682 | 2.192059 | 73.4 | 169223 | 4.832697 | 251.4712
| 122.4975 | 2.21638 | 73.6 | 169436.7 | 4.829931 | 250.0588
| 123.5185 | 2.24081 | 73.8 | 170299.3 | 4.809877 | 249.2905
| 123.9386 | 2.265603 | 74 | 170803 | 4.837311 | 249.3817
| 125.4199 | 2.290834 | 74.2 | 171322.5 | 4.786072 | 246.9778
| 125.7032 | 2.315878 | 74.4 | 172093.7 | 4.82209 | 247.8358
| 126.6204 | 2.341298 | 74.6 | 172690.1 | 4.812495 | 246.9193
| 127.042 | 2.367605 | 74.8 | 173398.6 | 4.840684 | 247.3557
| 127.7113 | 2.393454 | 75 | 174124.5 | 4.849046 | 247.2369
| 128.63 | 2.419986 | 75.2 | 174526.7 | 4.841778 | 246.0308
| 129.2597 | 2.446317 | 75.4 | 174959.6 | 4.854691 | 245.5445
| 130.0975 | 2.473077 | 75.6 | 175845.3 | 4.851129 | 245.3148
| 131.4702 | 2.500611 | 75.8 | 176884 | 4.810175 | 244.1409
| 132.142 | 2.528029 | 76 | 177943.1 | 4.818774 | 244.5662
| 133.1396 | 2.556093 | 76.2 | 179741.6 | 4.802406 | 245.4239
| 134.3842 | 2.583947 | 76.4 | 181042.5 | 4.770544 | 244.9589
| 135.1328 | 2.612288 | 76.6 | 182291.6 | 4.774116 | 245.5028
| 135.6178 | 2.641735 | 76.8 | 184530.1 | 4.793744 | 248.1434
| 136.3457 | 2.670762 | 77 | 186224.3 | 4.797641 | 249.4008
| 137.5042 | 2.700763 | 77.2 | 188698.9 | 4.771055 | 250.9009
| 138.1302 | 2.730508 | 77.4 | 190950.2 | 4.780629 | 253.2123
| 139.5125 | 2.760655 | 77.6 | 193166.5 | 4.740562 | 253.7925
| 140.6668 | 2.791674 | 77.8 | 194860.2 | 4.719543 | 254.0832
| 141.3897 | 2.822171 | 78 | 195706.9 | 4.728474 | 254.0355
| 142.3958 | 2.853442 | 78.2 | 196029.7 | 4.722099 | 252.6073
| 143.7055 | 2.884261 | 78.4 | 195955.4 | 4.696767 | 249.9757
| 144.3004 | 2.915612 | 78.6 | 196106.2 | 4.716939 | 249.2045
| 145.3505 | 2.948109 | 78.8 | 197551.4 | 4.705387 | 249.3818
| 145.9167 | 2.980557 | 79 | 199074.4 | 4.723663 | 250.6666
| 146.8875 | 3.013535 | 79.2 | 201081.2 | 4.715417 | 251.806
| 147.7022 | 3.046437 | 79.4 | 202557.7 | 4.718391 | 252.4952
| 149.0144 | 3.079784 | 79.6 | 204026.3 | 4.691224 | 252.1486
| 150.1519 | 3.113709 | 79.8 | 205056.3 | 4.677342 | 251.5471
| 151.0099 | 3.148146 | 80 | 206102.9 | 4.681003 | 251.5418
| 151.8979 | 3.182154 | 80.2 | 206979.3 | 4.682369 | 251.235
| 152.6512 | 3.217484 | 80.4 | 209015.2 | 4.689836 | 252.8196
| 153.7119 | 3.252585 | 80.6 | 210459.5 | 4.680233 | 252.9567
| 155.1071 | 3.288023 | 80.8 | 211206.3 | 4.653659 | 251.4774
| 155.4438 | 3.324186 | 81 | 211173.9 | 4.692664 | 251.0257
| 156.9363 | 3.359708 | 81.2 | 211359.1 | 4.661967 | 248.6354
| 157.645 | 3.396287 | 81.4 | 211065.3 | 4.679971 | 247.1389
| 158.1532 | 3.432876 | 81.6 | 211331.6 | 4.707412 | 246.7803
| 159.3305 | 3.4701 | 81.8 | 212831.1 | 4.692618 | 246.8121
| 160.1094 | 3.508762 | 82 | 216375.8 | 4.696094 | 250.3047
| 160.675 | 3.546843 | 82.2 | 219332.2 | 4.712549 | 253.4068
| 162.0835 | 3.58636 | 82.4 | 223191.8 | 4.680206 | 256.0884
| 162.9424 | 3.62573 | 82.6 | 226231.1 | 4.68128 | 258.7137
| 163.3789 | 3.665629 | 82.8 | 228697.4 | 4.708229 | 261.3908
| 164.2084 | 3.706338 | 83 | 230086.9 | 4.717089 | 261.8735
| 164.964 | 3.746052 | 83.2 | 230510.6 | 4.731101 | 261.2172
| 165.7944 | 3.787143 | 83.4 | 231058.6 | 4.742169 | 260.5938
| 166.4525 | 3.828315 | 83.6 | 231123.9 | 4.764044 | 259.6763
| 167.393 | 3.869446 | 83.8 | 231568.7 | 4.768574 | 258.7233
| 168.4397 | 3.912039 | 84 | 232871.3 | 4.766356 | 258.6919
| 169.516 | 3.953995 | 84.2 | 234393.6 | 4.760691 | 258.8816
| 170.4351 | 3.997345 | 84.4 | 236417 | 4.763832 | 260.0068
| 171.468 | 4.041079 | 84.6 | 239007.3 | 4.759327 | 261.6314
| 172.2375 | 4.085105 | 84.8 | 240920.2 | 4.771183 | 262.8777
| 173.0465 | 4.12969 | 85 | 242662.2 | 4.781738 | 263.8282
| 174.444 | 4.173907 | 85.2 | 243277.4 | 4.763001 | 262.2618
| 174.8559 | 4.219493 | 85.4 | 244582.8 | 4.796651 | 263.3938
| 175.8004 | 4.265094 | 85.6 | 246181.8 | 4.800528 | 263.9042
| 176.9857 | 4.311335 | 85.8 | 246754.7 | 4.794955 | 262.7013
| 177.6642 | 4.358126 | 86 | 247361.3 | 4.816602 | 262.4746
| 178.5942 | 4.404525 | 86.2 | 247909.8 | 4.824172 | 261.722
| 179.5438 | 4.452419 | 86.4 | 248267.2 | 4.832761 | 260.7168
| 180.4693 | 4.499768 | 86.6 | 247863.4 | 4.84379 | 258.8425
| 181.3222 | 4.547931 | 86.8 | 248954.8 | 4.854973 | 258.9146
| 182.4068 | 4.597523 | 87 | 251826.9 | 4.850247 | 260.7192
| 183.289 | 4.646792 | 87.2 | 254617.8 | 4.855692 | 262.7664
| 184.1105 | 4.697626 | 87.4 | 257944.4 | 4.864355 | 265.5575
| 184.7546 | 4.748573 | 87.6 | 260728.5 | 4.883517 | 268.0056
| 186.4908 | 4.799553 | 87.8 | 261845.2 | 4.850537 | 266.5106
| 187.4416 | 4.851301 | 88 | 261828.8 | 4.861664 | 265.0834
| 188.7605 | 4.902586 | 88.2 | 261777.3 | 4.85333 | 262.9949
| 189.2212 | 4.95539 | 88.4 | 260896.3 | 4.892252 | 261.4418
| 190.4832 | 5.007949 | 88.6 | 259676.1 | 4.890869 | 258.1629
| 191.5549 | 5.060746 | 88.8 | 259051.6 | 4.897496 | 255.9285
| 192.2592 | 5.114234 | 89 | 258685.3 | 4.922412 | 254.6148
| 194.0417 | 5.168125 | 89.2 | 258410.8 | 4.892977 | 251.6889
| 194.9985 | 5.222974 | 89.4 | 258836.9 | 4.90372 | 250.8986
| 196.2419 | 5.278262 | 89.6 | 259897.9 | 4.898523 | 250.3688
| 197.0305 | 5.334345 | 89.8 | 262175.8 | 4.912822 | 251.8953
| 198.1093 | 5.391496 | 90 | 265014.4 | 4.911995 | 253.5769
| 199.029 | 5.448412 | 90.2 | 267460.3 | 4.919539 | 255.0647
| 200.0611 | 5.507555 | 90.4 | 271802.3 | 4.91836 | 258.4514
| 201.0292 | 5.566865 | 90.6 | 276304.4 | 4.919892 | 262.1028
| 202.2233 | 5.626241 | 90.8 | 279750.7 | 4.913195 | 264.2151
| 203.192 | 5.687401 | 91 | 284393.8 | 4.915851 | 267.9972
| 204.0212 | 5.748062 | 91.2 | 287667.4 | 4.927876 | 270.4909
| 205.6614 | 5.810374 | 91.4 | 290807.5 | 4.90309 | 271.496
| 206.3266 | 5.872962 | 91.6 | 292053.2 | 4.928965 | 272.0267
| 207.5399 | 5.935258 | 91.8 | 292799.1 | 4.929565 | 271.1148
| 208.3057 | 5.998664 | 92 | 292319.9 | 4.954906 | 269.6213
| 208.9511 | 6.061616 | 92.2 | 291787.6 | 4.985316 | 268.2739
| 209.8762 | 6.125898 | 92.4 | 290316.3 | 5.005872 | 265.5015
| 212.3037 | 6.190729 | 92.6 | 289805.8 | 4.953894 | 261.4614
| 213.0105 | 6.255784 | 92.8 | 289799.5 | 4.98088 | 260.635
| 213.9748 | 6.322305 | 93 | 290942.2 | 4.993911 | 260.6196
| 215.4037 | 6.38854 | 93.2 | 292227.4 | 4.98449 | 260.0512
| 216.1257 | 6.456865 | 93.4 | 294073.8 | 5.007705 | 261.1268
| 216.7362 | 6.524446 | 93.6 | 295238.4 | 5.036763 | 261.6626
| 218.1642 | 6.593991 | 93.8 | 296653.5 | 5.028867 | 261.2362
| 219.4419 | 6.663085 | 94 | 296830.1 | 5.030405 | 259.783
| 220.2345 | 6.73302 | 94.2 | 296202 | 5.056584 | 258.2494
| 222.0171 | 6.803301 | 94.4 | 296189.7 | 5.036064 | 255.9209
| 223.7353 | 6.874972 | 94.6 | 296782.1 | 5.018094 | 254.3242
| 224.9307 | 6.947643 | 94.8 | 297326.8 | 5.024293 | 253.4383
| 226.114 | 7.020384 | 95 | 298686.7 | 5.028599 | 253.3703
| 227.0134 | 7.094145 | 95.2 | 301102.4 | 5.043219 | 254.7225
| 228.2852 | 7.16975 | 95.4 | 304458.3 | 5.040081 | 256.4638
| 229.2707 | 7.245105 | 95.6 | 307939.2 | 5.048759 | 258.7122
| 230.4008 | 7.322076 | 95.8 | 312275.9 | 5.04996 | 261.5787
| 231.4896 | 7.399949 | 96 | 316955.4 | 5.052635 | 264.8249
| 232.7516 | 7.477944 | 96.2 | 321293.9 | 5.048503 | 267.4783
| 234.2795 | 7.558272 | 96.4 | 325097.1 | 5.035836 | 269.2222
| 235.4144 | 7.638157 | 96.6 | 327257 | 5.04321 | 269.9335
| 236.249 | 7.718854 | 96.8 | 328806.8 | 5.06502 | 270.4871
| 237.1953 | 7.800847 | 97 | 329644.2 | 5.084256 | 270.1996
| 239.0006 | 7.882208 | 97.2 | 329980.1 | 5.067249 | 268.2202
| 239.8045 | 7.966137 | 97.4 | 331079.8 | 5.092539 | 268.3958
| 241.1865 | 8.049679 | 97.6 | 332122.8 | 5.092816 | 267.7073
| 242.7333 | 8.134281 | 97.8 | 332950.7 | 5.087141 | 266.6016
| 243.5816 | 8.220546 | 98 | 335278.3 | 5.108139 | 267.8608
| 244.7236 | 8.306353 | 98.2 | 337589.1 | 5.116142 | 268.6902
| 246.1153 | 8.39486 | 98.4 | 340607.7 | 5.113689 | 269.8292
| 247.5184 | 8.483322 | 98.6 | 343626.7 | 5.110462 | 270.9417
END
Unloading Marker

## Test 054
Segment | Displacement Into Surface | Load On Sample | Time On Sample | Harmonic Contact Stiffness | Hardness | Modulus
| nm | mN | s | N/m | GPa | GPa
Surface Marker | 3.373254 | 0.002843094 | 0 | 176.9218 | 1.7977e+308 | 1.7977e+308
| 0.8382514 | 0.003154822 | 0.2 | 219.9146 | 1.7977e+308 | 1.322765e-158
| 3.42255 | 0.003088172 | 0.4 | 274.857 | 1.7977e+308 | 1.653238e-158
| 1.756715 | 0.003330842 | 0.6 | 322.2667 | 1.7977e+308 | 1.938403e-158
| 5.337486 | 0.0031854 | 0.8 | 353.9369 | 1.7977e+308 | 2.128896e-158
| 4.616277 | 0.003364972 | 1 | 373.6716 | 1.7977e+308 | 2.247598e-158
| 5.886286 | 0.003396943 | 1.2 | 387.9353 | 1.7977e+308 | 2.333393e-158
| 5.207609 | 0.003578989 | 1.4 | 391.6997 | 1.7977e+308 | 2.356035e-158
| 3.735696 | 0.003824309 | 1.6 | 401.4097 | 1.7977e+308 | 2.41444e-158
| 4.772618 | 0.003893786 | 1.8 | 440.5057 | 1.7977e+308 | 2.649598e-158
| 5.922097 | 0.003953799 | 2 | 498.2361 | 1.7977e+308 | 2.996841e-158
| 6.258674 | 0.004074946 | 2.2 | 569.6535 | 10.95481 | 24.3763
| 6.36742 | 0.004211832 | 2.4 | 666.0163 | 197.4753 | 130.8931
| 5.610236 | 0.004411646 | 2.6 | 753.0725 | 26.6251 | 49.4156
| 8.089882 | 0.004368066 | 2.8 | 804.9922 | 8.276523 | 29.04568
| 7.426204 | 0.004558146 | 3 | 877.5341 | 15.38667 | 42.80445
| 6.526775 | 0.004768584 | 3.2 | 946.7309 | 111.9362 | 131.748
| 7.477011 | 0.004846478 | 3.4 | 989.8884 | 11.54308 | 40.47128
| 6.823927 | 0.005047897 | 3.6 | 1028.782 | 33.3775 | 72.12919
| 5.253165 | 0.005323212 | 3.8 | 1119.235 | 640.5164 | 447.3347
| 7.313358 | 0.005335564 | 4 | 1179.903 | 11.17924 | 45.45343
| 7.708684 | 0.005469353 | 4.2 | 1208.834 | 7.92186 | 38.47004
| 7.556776 | 0.005649015 | 4.4 | 1277.583 | 8.722298 | 42.12027
| 7.095168 | 0.005756635 | 4.484 | 1326.822 | 13.16318 | 53.80615
| 8.026348 | 0.006229992 | 5 | 1556.385 | 5.444873 | 38.47506
| 7.611665 | 0.006713516 | 5.4 | 1945.63 | 5.869106 | 48.55232
| 7.079715 | 0.00722894 | 5.8 | 2329.203 | 7.530406 | 64.36689
| 6.087972 | 0.007786203 | 6.2 | 2443.961 | 21.04437 | 113.6258
| 8.03517 | 0.008142069 | 6.6 | 2555.806 | 5.06403 | 54.06736
| 9.171741 | 0.008543715 | 7 | 2384.368 | 3.684287 | 41.52021
| 7.659634 | 0.009170106 | 7.4 | 2591.512 | 8.105615 | 66.07083
| 8.689458 | 0.009663177 | 7.8 | 3149.731 | 4.327387 | 56.67391
| 7.456748 | 0.01039717 | 8.2 | 4167.78 | 6.662702 | 92.64049
| 8.537229 | 0.01093913 | 8.6 | 4128.474 | 4.59918 | 73.04861
| 8.864135 | 0.01154555 | 9 | 3712.581 | 4.888204 | 65.47266
| 8.960583 | 0.012222 | 9.4 | 4128.875 | 4.784857 | 70.32468
| 6.108054 | 0.01315732 | 9.8 | 5035.844 | 22.0595 | 197.8194
| 8.642013 | 0.01377003 | 10.2 | 5605.263 | 5.27646 | 96.68809
| 8.936321 | 0.0144803 | 10.6 | 4970.131 | 5.646773 | 85.64996
| 8.37421 | 0.01530166 | 11 | 4713.157 | 8.289218 | 96.66368
| 8.280905 | 0.01614473 | 11.4 | 5052.929 | 8.965988 | 105.7655
| 9.162581 | 0.01688732 | 11.8 | 5164.438 | 6.685386 | 90.01834
| 10.05858 | 0.01762842 | 12.2 | 4726.607 | 5.766104 | 73.81701
| 10.078 | 0.01840444 | 12.6 | 4383.452 | 6.734988 | 72.31199
| 10.61486 | 0.01924792 | 13 | 4723.724 | 5.731063 | 70.15468
| 10.74841 | 0.02020045 | 13.4 | 5509.434 | 5.285523 | 77.18829
| 10.43426 | 0.02122325 | 13.8 | 6157.237 | 5.795466 | 89.05978
| 9.901833 | 0.02225002 | 14.2 | 6096.559 | 7.513256 | 98.91302
| 11.68601 | 0.02306014 | 14.6 | 5717.4 | 5.05855 | 73.07422
| 11.69649 | 0.02404996 | 15 | 5659.811 | 5.483095 | 73.794
| 11.15092 | 0.0251455 | 15.4 | 5980.872 | 6.580964 | 84.33776
| 11.33376 | 0.02623856 | 15.8 | 6396.87 | 6.392839 | 87.25913
| 12.23796 | 0.02731914 | 16.2 | 6761.45 | 5.253661 | 81.52599
| 12.43759 | 0.02842327 | 16.6 | 6758.652 | 5.37167 | 80.72883
| 12.92332 | 0.02962425 | 17 | 7375.277 | 4.88248 | 82.38847
| 11.9703 | 0.0310142 | 17.4 | 8205.131 | 6.065061 | 101.5408
| 12.98826 | 0.03229192 | 17.8 | 8962.378 | 4.930734 | 97.6744
| 12.07499 | 0.03385544 | 18.2 | 10222.55 | 5.973824 | 122.3522
| 12.53124 | 0.0352802 | 18.6 | 10498.05 | 5.695381 | 119.9343
| 12.56102 | 0.03681706 | 19 | 10570.64 | 6.02012 | 121.7271
| 12.6269 | 0.03836206 | 19.4 | 10645.42 | 6.304958 | 123.0411
| 12.60027 | 0.04006015 | 19.8 | 11556.8 | 6.480717 | 133.7379
| 13.34205 | 0.04187425 | 20.2 | 12566.56 | 5.746078 | 133.959
| 12.77936 | 0.04375936 | 20.6 | 12703.74 | 6.80305 | 145.5628
| 13.14572 | 0.04558661 | 21 | 12869.52 | 6.689003 | 142.9453
| 13.75627 | 0.04749795 | 21.4 | 13211.63 | 6.264137 | 138.6139
| 13.92481 | 0.04940783 | 21.8 | 13567.93 | 6.361687 | 140.9321
| 14.05609 | 0.05151744 | 22.2 | 13604.96 | 6.60697 | 141.0498
| 13.93452 | 0.05363526 | 22.6 | 13684.47 | 7.157305 | 145.2309
| 14.22056 | 0.05587722 | 23 | 14427.92 | 7.041074 | 149.3046
| 14.30586 | 0.05817095 | 23.4 | 15144.7 | 7.191987 | 156.1263
| 14.22733 | 0.06045306 | 23.8 | 15959.82 | 7.524425 | 166.511
| 14.43104 | 0.06292947 | 24.2 | 16445.24 | 7.600606 | 169.4215
| 14.46457 | 0.06540459 | 24.6 | 16653.46 | 7.956545 | 172.6415
| 14.81062 | 0.06794609 | 25 | 16542.28 | 7.975519 | 167.7778
| 14.76797 | 0.07036337 | 25.4 | 16354.49 | 8.527403 | 168.6682
| 15.29144 | 0.07287778 | 25.8 | 16425.61 | 8.230115 | 162.7246
| 15.53224 | 0.07553827 | 26.2 | 16864.03 | 8.247484 | 164.5166
| 15.39783 | 0.07826722 | 26.6 | 17470.31 | 8.732999 | 173.5848
| 15.38302 | 0.08099592 | 27 | 17775.91 | 9.144167 | 178.3576
| 15.97265 | 0.08375333 | 27.4 | 17876.64 | 8.741804 | 171.4981
| 15.68003 | 0.0866048 | 27.8 | 17991.08 | 9.613605 | 179.1081
| 16.01423 | 0.08947324 | 28.2 | 18222.39 | 9.52611 | 177.4199
| 16.37137 | 0.09242198 | 28.6 | 18687.78 | 9.350026 | 177.3529
| 16.43499 | 0.09543956 | 29 | 19224.24 | 9.583232 | 182.5332
| 16.86007 | 0.0986171 | 29.4 | 19981.05 | 9.268296 | 183.7234
| 16.71901 | 0.1017766 | 29.8 | 20667.97 | 9.752164 | 193.4007
| 17.12485 | 0.1050524 | 30.2 | 20913.7 | 9.594832 | 190.6378
| 17.08542 | 0.1084238 | 30.6 | 20948.05 | 10.12368 | 193.5201
| 17.04133 | 0.1116911 | 31 | 20948.21 | 10.6759 | 196.2303
| 16.99605 | 0.1150635 | 31.4 | 20990.63 | 11.25733 | 199.4462
| 17.59317 | 0.1184703 | 31.8 | 21206.14 | 10.75032 | 193.0543
| 17.74505 | 0.1220799 | 32.2 | 21730.08 | 10.87939 | 196.6074
| 17.98748 | 0.1257732 | 32.6 | 22413.25 | 10.83114 | 199.8698
| 18.01098 | 0.129604 | 33 | 23049.39 | 11.13813 | 206.4121
| 18.32445 | 0.1334225 | 33.4 | 23372.65 | 11.08595 | 205.6869
| 18.50308 | 0.1372764 | 33.8 | 23407.98 | 11.31273 | 205.0472
| 18.72642 | 0.1411349 | 34.2 | 23223.84 | 11.5325 | 202.0944
| 18.90381 | 0.1449666 | 34.6 | 22975.61 | 11.84079 | 199.473
| 19.28818 | 0.1489073 | 35 | 22988.61 | 11.75784 | 195.6294
| 19.57066 | 0.1530147 | 35.4 | 23514.42 | 11.68605 | 197.0168
| 19.67355 | 0.1571879 | 35.8 | 24134.48 | 11.85624 | 201.719
| 19.94673 | 0.1615769 | 36.2 | 24493.38 | 11.87169 | 202.1148
| 20.07239 | 0.1659479 | 36.6 | 24709.18 | 12.13846 | 203.6991
| 20.39836 | 0.1703577 | 37 | 24973.03 | 12.0911 | 202.62
| 20.97037 | 0.1749064 | 37.4 | 25454.03 | 11.65172 | 199.5964
| 20.96152 | 0.1796091 | 37.8 | 25929.46 | 12.03534 | 204.77
| 20.84804 | 0.184499 | 38.2 | 26341.25 | 12.61429 | 211.2094
| 21.15406 | 0.1893463 | 38.6 | 26574.34 | 12.62331 | 210.2471
| 21.59122 | 0.1941381 | 39 | 26411.38 | 12.54961 | 204.8785
| 21.85858 | 0.1990581 | 39.4 | 26325.33 | 12.70923 | 202.5755
| 22.32021 | 0.2040888 | 39.8 | 26537.57 | 12.51076 | 199.6208
| 22.38571 | 0.2094375 | 40.2 | 27270.13 | 12.73562 | 205.2282
| 22.67729 | 0.2147892 | 40.6 | 27739.04 | 12.71905 | 206.1595
| 22.62837 | 0.2203877 | 41 | 28301.19 | 13.16658 | 212.3102
| 23.08787 | 0.2260278 | 41.4 | 29004.97 | 12.86335 | 212.3814
| 23.17879 | 0.2320463 | 41.8 | 30306.92 | 12.94248 | 221.2402
| 23.26505 | 0.2382538 | 42.2 | 31760.56 | 13.01442 | 231.2653
| 23.74778 | 0.244517 | 42.6 | 32443.46 | 12.75585 | 230.7759
| 23.69326 | 0.2507738 | 43 | 32521.08 | 13.32685 | 234.0874
| 24.13719 | 0.257123 | 43.4 | 32390.69 | 13.29659 | 229.0912
| 24.48416 | 0.263687 | 43.8 | 32858.39 | 13.26465 | 229.2392
| 24.60619 | 0.270568 | 44.2 | 33795.15 | 13.43276 | 235.3527
| 25.38422 | 0.2775983 | 44.6 | 34949.79 | 12.7532 | 233.8619
| 25.28706 | 0.2848624 | 45 | 35847.66 | 13.20774 | 242.6285
| 25.47388 | 0.2920834 | 45.4 | 36215.34 | 13.4213 | 244.3426
| 25.73136 | 0.2997035 | 45.8 | 37276.93 | 13.42943 | 249.3229
| 26.11464 | 0.3076191 | 46.2 | 38755.46 | 13.23042 | 255.0841
| 26.17809 | 0.3157138 | 46.6 | 40114.91 | 13.44369 | 264.6532
| 26.82152 | 0.323808 | 47 | 40977.1 | 13.07334 | 262.8823
| 27.11931 | 0.3322125 | 47.4 | 41711.89 | 13.13282 | 265.275
| 27.09722 | 0.3408887 | 47.8 | 42750.45 | 13.50868 | 274.0331
| 27.0864 | 0.3499329 | 48.2 | 44156.37 | 13.83705 | 285.1171
| 27.83534 | 0.3590487 | 48.6 | 45586.16 | 13.31434 | 285.0281
| 27.97938 | 0.3685371 | 49 | 46827.19 | 13.50494 | 292.7462
| 28.36506 | 0.3782262 | 49.4 | 48050.92 | 13.44601 | 296.7664
| 28.66155 | 0.3879239 | 49.8 | 49164.6 | 13.49218 | 301.3715
| 29.31888 | 0.3982853 | 50.2 | 50061.12 | 13.22762 | 299.433
| 29.32397 | 0.4085007 | 50.6 | 50384.57 | 13.67795 | 303.5196
| 29.70752 | 0.4189584 | 51 | 51241.48 | 13.68457 | 305.2761
| 30.31231 | 0.4298348 | 51.4 | 52519.96 | 13.43882 | 306.371
| 30.25106 | 0.4407915 | 51.8 | 53174.79 | 13.92182 | 313.3881
| 30.85503 | 0.4521359 | 52.2 | 53962.41 | 13.74083 | 311.5427
| 31.20773 | 0.463602 | 52.6 | 54881.57 | 13.79374 | 314.1001
| 31.4948 | 0.4755588 | 53 | 56293.83 | 13.87038 | 320.4911
| 31.53032 | 0.4877256 | 53.4 | 57689.13 | 14.19526 | 330.4947
| 32.81505 | 0.5000405 | 53.8 | 58893.36 | 13.37438 | 321.2616
| 32.75239 | 0.5127428 | 54.2 | 59360.53 | 13.87094 | 327.0335
| 33.50739 | 0.5255081 | 54.6 | 59642.55 | 13.64917 | 320.4108
| 33.93544 | 0.5386944 | 55 | 60517.1 | 13.67354 | 321.6943
| 34.35094 | 0.5522695 | 55.4 | 62200.4 | 13.64196 | 327.583
| 34.96285 | 0.5660583 | 55.8 | 63212.03 | 13.51177 | 327.1563
| 35.24985 | 0.5799538 | 56.2 | 63300.12 | 13.73279 | 326.0328
| 35.94005 | 0.594067 | 56.6 | 63730.27 | 13.59241 | 321.6254
| 36.11353 | 0.6086851 | 57 | 64916.28 | 13.81786 | 327.8027
| 36.83549 | 0.6238217 | 57.4 | 66612.73 | 13.56909 | 329.7187
| 37.44511 | 0.6388194 | 57.8 | 67376.88 | 13.48618 | 328.1886
| 37.92098 | 0.6544815 | 58.2 | 68236.48 | 13.51412 | 328.8803
| 38.1483 | 0.6702007 | 58.6 | 68192.12 | 13.80026 | 327.999
| 39.13374 | 0.6861032 | 59 | 68557.26 | 13.48111 | 320.3161
| 39.73641 | 0.7024515 | 59.4 | 69280.1 | 13.43271 | 319.0281
| 40.05572 | 0.7193515 | 59.8 | 70504.11 | 13.55862 | 323.351
| 41.2218 | 0.7366509 | 60.2 | 71930.28 | 13.08685 | 319.3318
| 41.80712 | 0.7544623 | 60.6 | 73858.13 | 12.99881 | 324.0148
| 42.81178 | 0.7722728 | 61 | 74766.71 | 12.71372 | 319.5822
| 43.54925 | 0.7904056 | 61.4 | 74799.56 | 12.66446 | 314.1682
| 44.35972 | 0.8089084 | 61.8 | 74792.66 | 12.58111 | 308.1244
| 45.1935 | 0.82758 | 62.2 | 75341.84 | 12.45285 | 304.4721
| 45.50833 | 0.8468171 | 62.6 | 76089.7 | 12.62155 | 306.4926
| 46.36577 | 0.866812 | 63 | 77916.84 | 12.42312 | 308.1385
| 47.04785 | 0.887157 | 63.4 | 79393.6 | 12.35391 | 309.8939
| 47.86149 | 0.9074618 | 63.8 | 79860.56 | 12.26963 | 306.3525
| 48.94326 | 0.9283017 | 64.2 | 80004.41 | 12.0741 | 299.4795
| 49.4396 | 0.949804 | 64.6 | 81458.84 | 12.11907 | 302.7487
| 50.12683 | 0.9719773 | 65 | 83310 | 12.05439 | 305.9948
| 50.5543 | 0.9945233 | 65.4 | 84646.99 | 12.14962 | 309.3372
| 51.6378 | 1.017027 | 65.8 | 85244.33 | 11.95661 | 304.5064
| 51.98017 | 1.040605 | 66.2 | 86598.86 | 12.09864 | 308.5554
| 53.74492 | 1.064505 | 66.6 | 87903.34 | 11.58385 | 301.4051
| 54.07057 | 1.088997 | 67 | 88763.86 | 11.75706 | 303.6644
| 55.3233 | 1.113822 | 67.4 | 89641.68 | 11.52164 | 299.1802
| 56.46097 | 1.139115 | 67.8 | 90832.32 | 11.33623 | 296.8264
| 56.93339 | 1.165354 | 68.2 | 92516.89 | 11.41767 | 300.8895
| 58.01287 | 1.191975 | 68.6 | 94270.4 | 11.25165 | 300.9511
| 58.96155 | 1.219092 | 69 | 96144.34 | 11.14239 | 302.3342
| 59.91201 | 1.247016 | 69.4 | 97585.15 | 11.05953 | 302.2637
| 61.20668 | 1.275162 | 69.8 | 97461.66 | 10.90987 | 294.8765
| 61.84451 | 1.30386 | 70.2 | 97442.87 | 11.00252 | 292.2089
| 62.40494 | 1.332873 | 70.6 | 97507.87 | 11.12037 | 290.3422
| 63.41352 | 1.362392 | 71 | 98163.63 | 11.05503 | 287.6863
| 63.89126 | 1.392804 | 71.4 | 98988.8 | 11.18054 | 288.7815
| 65.1106 | 1.424031 | 71.8 | 100384.7 | 11.02599 | 287.2956
| 66.47089 | 1.455774 | 72.2 | 101963.7 | 10.82686 | 285.642
| 67.23122 | 1.48798 | 72.6 | 103129.7 | 10.84898 | 286.1703
| 68.53082 | 1.52105 | 73 | 104345.6 | 10.69955 | 283.9186
| 69.71651 | 1.554812 | 73.4 | 105857.1 | 10.58583 | 283.2198
| 71.72868 | 1.589479 | 73.8 | 107878.9 | 10.22141 | 279.7803
| 73.23065 | 1.624982 | 74.2 | 109419.7 | 10.04268 | 277.7724
| 74.16158 | 1.660617 | 74.6 | 110066.3 | 10.0515 | 276.1897
| 74.77656 | 1.697565 | 75 | 111748.6 | 10.12523 | 278.9378
| 76.88269 | 1.735177 | 75.4 | 113206 | 9.807836 | 274.0675
| 77.71195 | 1.773414 | 75.8 | 115147.8 | 9.822061 | 276.4448
| 79.22485 | 1.812886 | 76.2 | 117008.7 | 9.672621 | 275.5232
| 80.10272 | 1.853096 | 76.6 | 118728.7 | 9.689737 | 277.0984
| 81.9508 | 1.89415 | 77 | 120167 | 9.484425 | 273.7486
| 83.29463 | 1.936547 | 77.4 | 123576.2 | 9.36705 | 277.4698
| 84.63029 | 1.979064 | 77.8 | 124940.9 | 9.298305 | 276.223
| 85.99971 | 2.023082 | 78.2 | 126229.7 | 9.232467 | 274.7294
| 88.11095 | 2.067796 | 78.6 | 128531.3 | 8.995302 | 272.7003
| 89.05642 | 2.113785 | 79 | 131184.6 | 9.003567 | 276.1292
| 90.92599 | 2.160286 | 79.4 | 132058.7 | 8.860925 | 271.9
| 92.57499 | 2.207436 | 79.8 | 132114.3 | 8.782641 | 266.88
| 94.30964 | 2.256098 | 80.2 | 133363 | 8.675535 | 264.3375
| 95.69761 | 2.305889 | 80.6 | 136266.3 | 8.610332 | 266.6184
| 97.17562 | 2.356385 | 81 | 137849.9 | 8.554368 | 265.7709
| 99.07288 | 2.40792 | 81.4 | 138716.8 | 8.441764 | 262.0759
| 106.6417 | 2.459483 | 81.8 | 139291.5 | 7.468456 | 240.9556
| 109.499 | 2.513371 | 82.2 | 141311.4 | 7.250776 | 237.6521
| 110.4386 | 2.568864 | 82.6 | 145027.6 | 7.27778 | 242.6436
| 112.0048 | 2.626338 | 83 | 151343.7 | 7.199077 | 250.6102
| 113.3057 | 2.684912 | 83.4 | 156947.8 | 7.168695 | 257.9518
| 114.6153 | 2.744269 | 83.8 | 160434.4 | 7.161361 | 261.3653
| 116.1245 | 2.805431 | 84.2 | 162265.1 | 7.149886 | 261.2094
| 118.627 | 2.867024 | 84.6 | 163403.8 | 7.026141 | 257.1345
| 120.2085 | 2.929624 | 85 | 163226.7 | 7.02787 | 253.398
| 122.0506 | 2.993862 | 85.4 | 164741.2 | 6.986726 | 251.9713
| 123.9566 | 3.059443 | 85.8 | 167282.3 | 6.932166 | 252.1443
| 125.9192 | 3.127197 | 86.2 | 170907.6 | 6.867836 | 253.9764
| 127.8219 | 3.195401 | 86.6 | 172026.8 | 6.833146 | 251.8422
| 129.1957 | 3.265095 | 87 | 173618 | 6.85321 | 251.8062
| 130.9525 | 3.336733 | 87.4 | 176878.9 | 6.821834 | 253.5204
| 133.662 | 3.409767 | 87.8 | 180639.5 | 6.692966 | 253.7337
| 135.7165 | 3.484479 | 88.2 | 182054.6 | 6.654122 | 251.8668
| 137.6279 | 3.56004 | 88.6 | 183021.6 | 6.633849 | 249.7035
| 139.0455 | 3.637031 | 89 | 183290.4 | 6.668134 | 247.6548
| 141.575 | 3.715885 | 89.4 | 185755.9 | 6.582692 | 246.4902
| 142.9827 | 3.796614 | 89.8 | 189363.3 | 6.59706 | 249.4294
| 144.6197 | 3.880183 | 90.2 | 194750.2 | 6.581975 | 254.4396
| 147.3226 | 3.965146 | 90.6 | 201166.9 | 6.467964 | 258.5456
| 149.4571 | 4.052166 | 91 | 206602.9 | 6.416882 | 262.4009
| 151.275 | 4.140756 | 91.4 | 209888.2 | 6.408532 | 263.8216
| 153.4624 | 4.23085 | 91.8 | 211285.6 | 6.381862 | 261.778
| 155.7507 | 4.322799 | 92.2 | 211207.1 | 6.358058 | 257.5654
| 158.2382 | 4.416087 | 92.6 | 212105.3 | 6.314194 | 254.4117
| 160.748 | 4.511201 | 93 | 212870.6 | 6.272319 | 251.1521
| 162.7431 | 4.608094 | 93.4 | 214870.8 | 6.265558 | 250.5882
| 165.0103 | 4.707596 | 93.8 | 216851.2 | 6.240986 | 249.512
| 166.6848 | 4.808994 | 94.2 | 218597.5 | 6.264184 | 249.2712
| 169.5337 | 4.911017 | 94.6 | 219401.9 | 6.204583 | 245.7182
| 171.8438 | 5.016506 | 95 | 221226.7 | 6.183893 | 244.5034
| 174.2585 | 5.124009 | 95.4 | 224066.6 | 6.152136 | 244.3765
| 176.5109 | 5.232845 | 95.8 | 225468 | 6.140674 | 242.812
| 179.6409 | 5.344111 | 96.2 | 225361.8 | 6.079272 | 238.074
| 182.5834 | 5.457463 | 96.6 | 226922.9 | 6.025225 | 235.7321
| 185.2738 | 5.574427 | 97 | 230785.7 | 5.980755 | 236.477
| 189.8521 | 5.692942 | 97.4 | 234350 | 5.821379 | 233.9699
| 192.0903 | 5.813495 | 97.8 | 237604.7 | 5.814025 | 234.74
| 195.3221 | 5.937741 | 98.2 | 242123.5 | 5.744653 | 235.3921
| 198.6839 | 6.065316 | 98.6 | 249832.7 | 5.659417 | 239.2489
| 201.5183 | 6.195844 | 99 | 256889.5 | 5.612349 | 243.1187
| 203.7682 | 6.328112 | 99.4 | 259622.7 | 5.616451 | 243.2347
| 205.9148 | 6.463425 | 99.8 | 261447.6 | 5.631393 | 242.5623
| 208.5014 | 6.601817 | 100.2 | 267132.7 | 5.609134 | 245.2521
| 211.3507 | 6.743344 | 100.6 | 272997.2 | 5.574788 | 247.7016
| 214.3163 | 6.887649 | 101 | 276129.4 | 5.546442 | 247.1727
| 216.7782 | 7.033824 | 101.4 | 276927.2 | 5.553273 | 245.0436
| 219.3469 | 7.182958 | 101.8 | 279817.6 | 5.548568 | 244.8832
| 223.2219 | 7.336916 | 102.2 | 285436.6 | 5.472561 | 245.6045
| 226.0383 | 7.492732 | 102.6 | 287831.5 | 5.461554 | 244.6483
| 228.2445 | 7.652598 | 103 | 290755.8 | 5.480531 | 245.0374
| 231.5435 | 7.814918 | 103.4 | 293491.6 | 5.448298 | 243.8068
| 234.0908 | 7.980822 | 103.8 | 294853.1 | 5.458122 | 242.3161
| 237.5574 | 8.149088 | 104.2 | 294779.1 | 5.430342 | 238.4024
| 240.4459 | 8.320072 | 104.6 | 296531.7 | 5.424697 | 236.9507
| 243.5405 | 8.496251 | 105 | 300418.3 | 5.405715 | 237.1811
| 247.1857 | 8.675542 | 105.4 | 304205.8 | 5.36425 | 236.6687
| 249.8865 | 8.857814 | 105.8 | 308373.2 | 5.364593 | 237.6122
END
Unloading Marker

## Test 053
Segment | Displacement Into Surface | Load On Sample | Time On Sample | Harmonic Contact Stiffness | Hardness | Modulus
| nm | mN | s | N/m | GPa | GPa
Surface Marker | 3.390548 | 0.00284849 | 0 | 183.3121 | 1.7977e+308 | 1.7977e+308
| 3.901587 | 0.002934673 | 0.2 | 233.3854 | 1.7977e+308 | 1.403791e-158
| 5.055705 | 0.002972261 | 0.4 | 272.1236 | 1.7977e+308 | 1.636797e-158
| 4.287957 | 0.00315361 | 0.6 | 290.9682 | 1.7977e+308 | 1.750145e-158
| 6.508753 | 0.00311923 | 0.8 | 325.0156 | 1.7977e+308 | 1.954937e-158
| 6.396065 | 0.003257617 | 1 | 352.0299 | 1.7977e+308 | 2.117425e-158
| 4.199146 | 0.003548646 | 1.2 | 368.7715 | 1.7977e+308 | 2.218124e-158
| 7.178078 | 0.0034641 | 1.4 | 386.0003 | 3.951606 | 10.62096
| 5.605823 | 0.003714904 | 1.6 | 432.8394 | 1.7977e+308 | 2.603486e-158
| 3.923069 | 0.003972154 | 1.8 | 477.1913 | 1.7977e+308 | 2.870259e-158
| 7.502524 | 0.003846813 | 2 | 538.2307 | -124.2697 | 1.7977e+308
| 6.586141 | 0.004048841 | 2.2 | 625.5916 | -36938.18 | 1.7977e+308
| 8.837371 | 0.004017421 | 2.4 | 707.33 | 4.735588 | 19.95955
| 8.901682 | 0.004139254 | 2.6 | 772.5969 | 3.951687 | 19.6136
| 10.96516 | 0.00411913 | 2.8 | 839.0107 | 1.33788 | 12.33858
| 7.040096 | 0.004539841 | 3 | 894.1224 | 25.06716 | 56.48203
| 8.764196 | 0.004549685 | 3.2 | 938.3464 | 3.737341 | 22.14944
| 10.11654 | 0.00458967 | 3.4 | 978.3557 | 1.894587 | 16.28072
| 8.070282 | 0.004879881 | 3.6 | 1014.67 | 6.272209 | 30.18578
| 8.550994 | 0.004983975 | 3.8 | 1024.446 | 4.7012 | 26.0066
| 9.839786 | 0.004950005 | 3.888 | 1032.086 | 2.35209 | 18.4648
| 10.20214 | 0.005183653 | 4.2 | 1084.626 | 2.123998 | 18.01185
| 10.41028 | 0.005340432 | 4.4 | 1131.457 | 1.995189 | 17.9404
| 8.017511 | 0.005695786 | 4.6 | 1197.006 | 7.404512 | 36.0071
| 12.45717 | 0.005558863 | 4.8 | 1279.517 | 1.071194 | 14.52369
| 8.389423 | 0.006054532 | 5 | 1382.031 | 5.044332 | 33.19454
| 10.34657 | 0.006117608 | 5.2 | 1537.671 | 1.936707 | 22.541
| 12.39436 | 0.006180086 | 5.4 | 1726.358 | 1.062902 | 18.58375
| 9.90924 | 0.006575769 | 5.6 | 1831.734 | 2.182483 | 27.62481
| 11.23184 | 0.00669352 | 5.8 | 1912.513 | 1.488503 | 23.51899
| 10.88514 | 0.006938076 | 6 | 2012.607 | 1.671374 | 25.81528
| 11.7211 | 0.007108816 | 6.2 | 2156.199 | 1.354311 | 24.56645
| 11.89598 | 0.007326569 | 6.4 | 2295.067 | 1.318402 | 25.43399
| 11.35563 | 0.007617348 | 6.6 | 2688.944 | 1.457007 | 30.87898
| 6.958732 | 0.008193112 | 6.8 | 3220.215 | 7.046996 | 82.1611
| 10.59823 | 0.0082111 | 7 | 3785.791 | 1.669135 | 45.42499
| 10.92666 | 0.008468636 | 7.2 | 4156.04 | 1.559394 | 47.55462
| 11.50674 | 0.008713525 | 7.4 | 4596.743 | 1.385394 | 48.93633
| 10.65987 | 0.009065912 | 7.6 | 4517.959 | 1.764877 | 53.44073
| 13.17884 | 0.009158165 | 7.8 | 3865.92 | 1.136793 | 35.93183
| 10.75677 | 0.009659271 | 8 | 3436.442 | 2.1255 | 42.79678
| 11.33512 | 0.009920994 | 8.2 | 3185.109 | 2.003529 | 37.82652
| 11.91469 | 0.01019597 | 8.4 | 3071.63 | 1.866255 | 34.6262
| 13.20466 | 0.01041328 | 8.6 | 2879.1 | 1.527086 | 28.89647
| 14.00806 | 0.01065863 | 8.8 | 2810.171 | 1.37981 | 26.43903
| 14.00319 | 0.01098352 | 9 | 2798.476 | 1.448616 | 26.57896
| 12.93251 | 0.01138854 | 9.2 | 2881.519 | 1.854675 | 30.52318
| 14.80074 | 0.01159259 | 9.4 | 3035.838 | 1.314949 | 26.74362
| 13.35602 | 0.0120294 | 9.6 | 3395.783 | 1.69565 | 33.55991
| 13.72114 | 0.01233574 | 9.8 | 3531.209 | 1.614827 | 33.6332
| 14.9146 | 0.01260375 | 10 | 3601.94 | 1.350692 | 30.96359
| 13.7749 | 0.01304437 | 10.2 | 3792.242 | 1.679155 | 35.89254
| 14.25592 | 0.01336479 | 10.4 | 3933.8 | 1.574608 | 35.61053
| 14.38093 | 0.01372312 | 10.6 | 3935.013 | 1.601348 | 35.44517
| 14.94717 | 0.01403803 | 10.8 | 3986.973 | 1.50056 | 34.3372
| 15.55669 | 0.01435396 | 11 | 3998.512 | 1.40862 | 32.95335
| 15.01617 | 0.01477362 | 11.2 | 3945.138 | 1.6041 | 34.24079
| 16.12792 | 0.01503932 | 11.4 | 3826.26 | 1.409026 | 30.74818
| 16.20309 | 0.01541803 | 11.6 | 3904.907 | 1.431687 | 31.25538
| 17.10049 | 0.0157347 | 11.8 | 4036.913 | 1.284251 | 30.2656
| 16.23281 | 0.01620792 | 12 | 4241.761 | 1.478323 | 33.72633
| 17.59921 | 0.01654574 | 12.2 | 4537.945 | 1.236185 | 32.62229
| 16.10863 | 0.01708648 | 12.4 | 5019.736 | 1.517552 | 39.5995
| 15.90205 | 0.01757968 | 12.6 | 5600.689 | 1.563063 | 44.40271
| 16.17963 | 0.01800563 | 12.8 | 5930.489 | 1.524659 | 45.94886
| 17.7958 | 0.01834022 | 13 | 6103.852 | 1.261763 | 42.49254
| 17.10607 | 0.01888764 | 13.2 | 6297.921 | 1.41254 | 45.85354
| 18.08187 | 0.01926356 | 13.4 | 6205.397 | 1.292747 | 42.67291
| 17.24707 | 0.01979486 | 13.6 | 5856.048 | 1.50763 | 42.91063
| 18.27762 | 0.02016529 | 13.8 | 5694.133 | 1.374382 | 39.3404
| 18.23791 | 0.02066358 | 14 | 5745.912 | 1.421863 | 39.90916
| 18.30991 | 0.0212051 | 14.2 | 6130.635 | 1.429354 | 42.23516
| 18.39865 | 0.02176551 | 14.4 | 6595.178 | 1.432161 | 45.00532
| 19.12815 | 0.02226031 | 14.6 | 7329.311 | 1.320964 | 47.611
| 16.95408 | 0.02297744 | 14.8 | 8108.523 | 1.724444 | 59.90252
| 18.77098 | 0.02345938 | 15 | 8535.122 | 1.413516 | 56.31403
| 19.81294 | 0.02396455 | 15.2 | 8242.991 | 1.309899 | 51.57738
| 20.50682 | 0.0244943 | 15.4 | 8061.523 | 1.261129 | 48.83315
| 19.70178 | 0.02508395 | 15.6 | 7785.567 | 1.421255 | 49.50461
| 20.36389 | 0.02561628 | 15.8 | 7570.906 | 1.372856 | 46.69852
| 19.28161 | 0.02637251 | 16 | 7863.058 | 1.579302 | 51.49385
| 20.89389 | 0.02696717 | 16.2 | 8351.482 | 1.355692 | 50.04471
| 18.97681 | 0.02779178 | 16.4 | 9024.744 | 1.682317 | 59.87557
| 21.11995 | 0.02832971 | 16.6 | 9983.596 | 1.355207 | 58.82672
| 20.19575 | 0.0291706 | 16.8 | 11218.72 | 1.499292 | 69.16288
| 21.63903 | 0.02983213 | 17 | 12164.8 | 1.324966 | 69.75163
| 21.53536 | 0.03065096 | 17.2 | 13318.93 | 1.360163 | 76.82128
| 20.72339 | 0.03152713 | 17.4 | 14112.34 | 1.50023 | 84.89732
| 20.46671 | 0.03239505 | 17.6 | 14632.49 | 1.577103 | 89.39095
| 21.67732 | 0.03307765 | 17.8 | 14555.7 | 1.446564 | 83.86809
| 22.74786 | 0.03397227 | 18 | 14018.3 | 1.367494 | 77.02149
| 22.00575 | 0.03483945 | 18.2 | 13178.54 | 1.516858 | 75.18064
| 22.77018 | 0.03567204 | 18.4 | 12355.48 | 1.476248 | 68.29617
| 22.82227 | 0.03655349 | 18.6 | 12446.3 | 1.510809 | 68.7848
| 23.13772 | 0.03742854094 | 18.8 | 12896.44 | 1.502719 | 70.34408
| 23.24987 | 0.03849779 | 19 | 13694.83 | 1.522434 | 74.40628
| 23.17072 | 0.0395924 | 19.2 | 14601.26 | 1.566309 | 79.72332
| 21.85828 | 0.04070049 | 19.4 | 15561.33 | 1.792066 | 90.49658
| 23.45741 | 0.04169009 | 19.6 | 16221.36 | 1.596628 | 87.76765
| 23.02875 | 0.04275062 | 19.8 | 16854.94 | 1.692745 | 93.17155
| 23.24685 | 0.04387538 | 20 | 17834.11 | 1.698082 | 97.86853
| 22.94024 | 0.04522789 | 20.2 | 19794.59 | 1.775961 | 110.6409
| 23.21957 | 0.04634993 | 20.4 | 20872.73 | 1.771571 | 115.5983
| 23.53273 | 0.04764728 | 20.6 | 21874.46 | 1.770994 | 119.9105
| 23.66922 | 0.04883591 | 20.8 | 21977.2 | 1.800186 | 119.9827
| 24.08735 | 0.0501249 | 21 | 22200.59 | 1.791387 | 119.2677
| 24.47881 | 0.05150294 | 21.2 | 21776.93 | 1.796659 | 115.1791
| 24.48645 | 0.05280285 | 21.4 | 21998.66 | 1.844681 | 116.5768
| 24.31389 | 0.05423642 | 21.6 | 22929.06 | 1.916385 | 122.8604
| 24.67206 | 0.05555274 | 21.8 | 23645.57 | 1.907674 | 125.15
| 24.64551 | 0.0571512 | 22 | 23606.96 | 1.974654 | 125.3515
| 24.96703 | 0.05850553 | 22.2 | 23572.82 | 1.979409 | 123.6852
| 24.92899 | 0.06002794 | 22.4 | 22937 | 2.052536 | 120.6761
| 24.72814 | 0.06137979 | 22.6 | 22142.02 | 2.150489 | 117.6098
| 25.29982 | 0.06272227 | 22.8 | 21780.67 | 2.116553 | 113.0978
| 25.30641 | 0.06438153 | 23 | 22111.43 | 2.175401 | 115.0886
| 25.73993 | 0.06579334 | 23.2 | 22319.8 | 2.156418 | 114.3439
| 25.90249 | 0.0674152 | 23.4 | 22656.06 | 2.186534 | 115.5834
| 25.7221 | 0.06889308 | 23.6 | 22863.35 | 2.26928 | 117.7675
| 25.90729 | 0.07040651 | 23.8 | 23173.93 | 2.290667 | 118.7309
| 25.7636 | 0.07216863 | 24 | 23438.23 | 2.378571 | 121.112
| 26.59561 | 0.07366912 | 24.2 | 23762.95 | 2.287365 | 118.9599
| 26.75241 | 0.07545536 | 24.4 | 24570.47 | 2.313085 | 122.6021
| 28.15973 | 0.07700941 | 24.6 | 25417.69 | 2.137523 | 120.4637
| 28.55707 | 0.07868557 | 24.8 | 26160.21 | 2.124833 | 122.505
| 28.41102 | 0.08055671 | 25 | 27215.79 | 2.191234 | 128.5786
| 29.24619 | 0.08243202 | 25.2 | 28265.55 | 2.119213 | 129.9777
| 29.34895 | 0.08426134 | 25.4 | 28805.99 | 2.152992 | 132.3209
| 29.90546 | 0.08607814 | 25.6 | 29263.24 | 2.12527 | 132.1128
| 28.83544 | 0.087972 | 25.8 | 29864.76 | 2.325616 | 140.5106
| 29.34204 | 0.08984837 | 26 | 30150.62 | 2.30279 | 139.5643
| 29.42345 | 0.09191522 | 26.2 | 30658.21 | 2.345602 | 141.8853
| 29.1941 | 0.09382253 | 26.4 | 31158.85 | 2.431155 | 145.7869
| 29.75799 | 0.09585484 | 26.6 | 31406.97 | 2.40105 | 144.2979
| 29.06982 | 0.09777619 | 26.8 | 31181.18 | 2.569441 | 147.0793
| 29.99968 | 0.09967645 | 27 | 31224.88 | 2.475476 | 142.6498
| 29.64041 | 0.1017947 | 27.2 | 30995.12 | 2.597329 | 143.647
| 29.09821 | 0.10372 | 27.4 | 30738.21 | 2.752425 | 145.5083
| 30.55 | 0.1056563 | 27.6 | 30248.38 | 2.571518 | 136.0375
| 31.33386 | 0.1074 | 27.8 | 30055.24 | 2.501125 | 131.7373
| 30.66956 | 0.1095884 | 28 | 29896.45 | 2.668856 | 134.2975
| 31.02762 | 0.111521 | 28.2 | 29897.3 | 2.664707 | 132.8675
| 30.83999 | 0.1137656 | 28.4 | 30504.25 | 2.749724 | 136.8012
| 30.92003 | 0.1159165 | 28.6 | 31894.05 | 2.775806 | 143.1353
| 31.5496 | 0.1181843 | 28.8 | 33717.22 | 2.708624 | 148.7322
| 31.04075 | 0.1208601 | 29 | 35922.98 | 2.837832 | 162.2047
| 31.59385 | 0.1234164 | 29.2 | 37890.95 | 2.790147 | 168.7993
| 30.93568882 | 0.1258177 | 29.4 | 39021.02 | 2.954241 | 178.5877
| 31.14293 | 0.1283628 | 29.6 | 39417.56 | 2.98091 | 179.551
| 31.23564 | 0.13066 | 29.8 | 39194.95 | 3.02791 | 178.1451
| 31.81698 | 0.1330182 | 30 | 39140.26 | 2.986519 | 174.5944
| 31.76053 | 0.1355965 | 30.2 | 39245.62 | 3.062209 | 175.7407
| 31.94889 | 0.1381841 | 30.4 | 39535.56 | 3.091687 | 176.296
| 32.40221 | 0.140609 | 30.6 | 39951.52 | 3.067174 | 175.8408
| 31.77014 | 0.1431833 | 30.8 | 40619.17 | 3.241742 | 183.2425
| 32.19795 | 0.146076 | 31 | 41478.47 | 3.224746 | 185.0418
| 32.27272 | 0.1486159 | 31.2 | 41671.31 | 3.272942 | 185.7922
| 32.21137 | 0.1514427 | 31.4 | 41908.16 | 3.354067 | 187.6609
| 32.35146 | 0.1540535 | 31.6 | 42010.06 | 3.392055 | 187.5532
| 32.68192 | 0.156694 | 31.8 | 41761.33 | 3.397345 | 184.5593
| 32.548 | 0.1593359 | 32 | 41317.42 | 3.497265 | 183.5735
| 33.23324 | 0.1620609 | 32.2 | 40955.8 | 3.434642 | 177.9948
| 33.10467 | 0.1646497 | 32.4 | 40665.68 | 3.52903 | 177.6871
| 32.87965 | 0.1674402 | 32.6 | 40423.05 | 3.650258 | 178.2079
| 33.22598 | 0.170082 | 32.8 | 40548.45 | 3.642951 | 177.0166
| 32.90269 | 0.1730905 | 33 | 41151.71 | 3.778883 | 182.1347
| 33.14735 | 0.1758667 | 33.2 | 41818.94 | 3.785629 | 184.0761
| 33.64642 | 0.1788876 | 33.4 | 42587.19 | 3.742103 | 184.9242
| 33.65611 | 0.1816969 | 33.6 | 43098.46 | 3.80126 | 187.5547
| 33.18294 | 0.1847046 | 33.8 | 43813.63 | 3.969512 | 194.3083
| 34.32672 | 0.1879049 | 34 | 44580.91 | 3.78671 | 190.931
| 33.66879 | 0.1911309 | 34.2 | 45164.34 | 3.998482 | 198.2488
| 33.8503 | 0.194115 | 34.4 | 45619.17 | 4.023609 | 199.529
| 34.31177 | 0.1973362 | 34.6 | 46128.29 | 3.990457 | 199.228
| 34.35027 | 0.2003901 | 34.8 | 46219.27 | 4.053275 | 199.7274
| 34.99537 | 0.2034769 | 35 | 46388.22 | 3.981278 | 196.6719
| 34.95592 | 0.2067699 | 35.2 | 46641.45 | 4.062096 | 198.4258
| 35.28625 | 0.2098877 | 35.4 | 46999.3 | 4.055765 | 198.2795
| 35.72897 | 0.2132648 | 35.6 | 47625.83 | 4.026726 | 198.6737
| 35.49031 | 0.2166314 | 35.8 | 48437.07 | 4.141661 | 204.2326
| 35.92056 | 0.2202424 | 36 | 49407.97 | 4.113274 | 206.2322
| 35.76011 | 0.2236792 | 36.2 | 50062.95 | 4.214731 | 210.6359
| 36.5623 | 0.2271979 | 36.4 | 50473.9 | 4.110482 | 207.5856
| 36.50414 | 0.2305513 | 36.6 | 50598.34 | 4.192701 | 208.8441
| 36.95964 | 0.2339598 | 36.8 | 50816.44 | 4.16367 | 207.2197
| 37.20779 | 0.2377253 | 37 | 51129.28 | 4.184747 | 207.3883
| 37.33569 | 0.2412348 | 37.2 | 51542.59 | 4.223996 | 208.7337
| 37.48607 | 0.2451149 | 37.4 | 52580.05 | 4.256438 | 212.7294
| 37.42463 | 0.248858 | 37.6 | 53685.56 | 4.330548 | 218.4151
| 38.65894 | 0.2525538 | 37.8 | 54466.22 | 4.134207 | 214.202
| 38.88953 | 0.2566536 | 38 | 55251.59 | 4.155822 | 216.507
| 39.46675 | 0.2604443 | 38.2 | 55832.22 | 4.104888 | 215.7133
| 39.58983 | 0.2644948 | 38.4 | 56318.37 | 4.14909 | 217.3628
| 39.63767 | 0.2685526 | 38.6 | 56840.9 | 4.207413 | 219.6359
| 39.66887 | 0.2725398 | 38.8 | 57755.52 | 4.262692 | 223.6995
| 40.00764 | 0.2766824 | 39 | 58772.58 | 4.257218 | 226.2349
| 40.35202 | 0.2810328 | 39.2 | 59739.94 | 4.254651 | 228.5121
| 40.86707 | 0.2854064 | 39.4 | 60403.37 | 4.222366 | 228.3768
| 41.02418 | 0.2895063 | 39.6 | 60541.9 | 4.260641 | 228.2853
| 41.66779 | 0.293555 | 39.8 | 60421.39 | 4.206878 | 224.0786
| 41.6634 | 0.2980791 | 40 | 60628.88 | 4.280934 | 225.3092
| 41.67295 | 0.3023995 | 40.2 | 61090.4 | 4.346041 | 227.4956
| 42.04839 | 0.3069571 | 40.4 | 61877.88 | 4.339425 | 228.7652
| 42.1563 | 0.3116802 | 40.6 | 63134.54 | 4.381548 | 233.6514
| 42.03632 | 0.31632 | 40.8 | 64507.07 | 4.465662 | 240.5251
| 42.01304 | 0.3210444 | 41 | 65684.51 | 4.534643 | 246.0268
| 42.55739 | 0.3260316 | 41.2 | 66860.75 | 4.493669 | 247.7067
| 43.13829 | 0.3306697 | 41.4 | 67376.18 | 4.448031 | 246.3358
| 43.73014 | 0.3356048 | 41.6 | 67470.45 | 4.410248 | 243.2309
| 43.68417 | 0.3401629 | 41.8 | 66769.09 | 4.496337 | 240.9852
| 43.69417 | 0.3450233 | 42 | 65972.67 | 4.578522 | 238.0296
| 44.42628 | 0.3495233 | 42.2 | 65305.26 | 4.513222 | 231.1826
| 44.28651 | 0.3544107 | 42.4 | 65082.52 | 4.617265 | 231.4754
| 44.86891 | 0.3593292 | 42.6 | 65280.69 | 4.576032 | 229.1318
| 44.94305 | 0.3643176 | 42.8 | 66119.84 | 4.625963 | 232.317
| 45.04653 | 0.3693226 | 43 | 66781.93 | 4.67222 | 234.6359
| 45.52683 | 0.3746541 | 43.2 | 67616.82 | 4.647465 | 235.3851
| 45.43712 | 0.3797086 | 43.4 | 67863.33 | 4.735686 | 237.2228
| 46.13208 | 0.3850447 | 43.6 | 68342.61 | 4.672448 | 235.2925
| 46.489 | 0.390238 | 43.8 | 68882.89 | 4.671682 | 235.6081
| 46.8022 | 0.3956215 | 44 | 69894.65 | 4.675947 | 237.9867
| 47.34151 | 0.401294 | 44.2 | 71079.79 | 4.639882 | 239.6963
| 47.22619 | 0.4067689 | 44.4 | 72097.29 | 4.724262 | 244.6036
| 47.55846 | 0.4125281 | 44.6 | 73131.79 | 4.728306 | 246.925
| 48.41235 | 0.4180636 | 44.8 | 73648.67 | 4.639169 | 244.1534
| 48.82815 | 0.4236487 | 45 | 73591.77 | 4.637057 | 241.8656
| 49.61241 | 0.4291322 | 45.2 | 73581.03 | 4.568492 | 237.7298
| 49.57877 | 0.4350289 | 45.4 | 73701 | 4.64647 | 238.6859
| 49.87129 | 0.4408507 | 45.6 | 73667.64 | 4.667659 | 237.2758
| 50.41743 | 0.4462458 | 45.8 | 73740.6 | 4.637727 | 234.8707
| 51.24689 | 0.4523493 | 46 | 74250.02 | 4.564229 | 232.6118
| 51.25063 | 0.4582881 | 46.2 | 74753.89 | 4.628403 | 234.6773
| 51.57398 | 0.4643941 | 46.4 | 75272.04 | 4.639859 | 235.1163
| 51.83698 | 0.4704338 | 46.6 | 76097.65 | 4.657023 | 236.9379
| 51.80431 | 0.4766476 | 46.8 | 77097.68 | 4.724188 | 240.9476
| 52.61867 | 0.4833506 | 47 | 78727.04 | 4.64687 | 242.6392
| 52.79553 | 0.4897264 | 47.2 | 79980.74 | 4.676545 | 246.3906
| 53.14152 | 0.4965932 | 47.4 | 81552.95 | 4.680169 | 250.3546
| 53.57097 | 0.5030569 | 47.6 | 82273.63 | 4.673202 | 250.8479
| 53.76876 | 0.5096238 | 47.8 | 82777.11 | 4.706807 | 251.8456
| 54.23451 | 0.5165394 | 48 | 82919.47 | 4.703053 | 250.1579
| 54.86516 | 0.5229908 | 48.2 | 82731.1 | 4.670709 | 246.4902
| 55.38215 | 0.5298332 | 48.4 | 82542.04 | 4.660809 | 243.5109
| 56.05309 | 0.5364682 | 48.6 | 82782.14 | 4.620828 | 241.2334
| 55.88621 | 0.5432798 | 48.8 | 83074.07 | 4.712812 | 243.3433
| 56.0389 | 0.5506104 | 49 | 83972.41 | 4.75404 | 245.8825
| 56.12041 | 0.5576753 | 49.2 | 84984.59 | 4.802506 | 249.1526
| 57.0648 | 0.5651746 | 49.4 | 86451.07 | 4.713977 | 249.5006
| 57.60379 | 0.5723354 | 49.6 | 87336.56 | 4.69202 | 249.9838
| 57.84193 | 0.5796788 | 49.8 | 88206.93 | 4.717711 | 251.9364
| 58.35974 | 0.5874399 | 50 | 88786.13 | 4.706656 | 251.5371
| 58.76977 | 0.5947808 | 50.2 | 89027.47 | 4.710559 | 250.5776
| 59.33777 | 0.602295 | 50.4 | 88952.74 | 4.694758 | 247.8616
| 59.73379 | 0.6099152 | 50.6 | 89249.61 | 4.702098 | 247.196
| 61.24955 | 0.6174253 | 50.8 | 89636.37 | 4.546868 | 241.5919
| 61.27844 | 0.6252824 | 51 | 90393.58 | 4.603745 | 244.078
| 61.73093 | 0.633434 | 51.2 | 91491.79 | 4.600405 | 245.6613
| 61.65637 | 0.6414854 | 51.4 | 92764.82 | 4.66859 | 250.2208
| 61.98584 | 0.6499544 | 51.6 | 94339.73 | 4.680405 | 253.8318
| 62.85773 | 0.65825 | 51.8 | 95746.21 | 4.616059 | 254.317
| 63.25397 | 0.6667109 | 52 | 97056.17 | 4.620071 | 256.7466
| 63.49899 | 0.6756273 | 52.2 | 98657.97 | 4.645893 | 260.7875
| 63.59681 | 0.6841596 | 52.4 | 99421.39 | 4.694465 | 262.9607
| 63.92666 | 0.6930087 | 52.6 | 99885.42 | 4.715189 | 263.1034
| 64.61439 | 0.7014323 | 52.8 | 100267.5 | 4.68362 | 261.2722
| 65.23382 | 0.7104301 | 53 | 100573.4 | 4.666481 | 259.5929
| 65.52024 | 0.7191977 | 53.2 | 100403.8 | 4.69542 | 258.0652
| 65.57965 | 0.7282474 | 53.4 | 100460.9 | 4.755198 | 258.2718
| 65.93774 | 0.7370525 | 53.6 | 100658.1 | 4.771173 | 257.5092
| 66.66999 | 0.7459815 | 53.8 | 100599.4 | 4.739082 | 254.3291
| 66.40499 | 0.7554655 | 54 | 100783.1 | 4.843718 | 256.3722
| 66.80897 | 0.7646273 | 54.2 | 101372.4 | 4.851588 | 256.5685
| 67.44177 | 0.7743764 | 54.4 | 102860 | 4.825538 | 258.347
| 68.63452 | 0.7838293 | 54.6 | 104083.3 | 4.726176 | 256.8545
| 69.31076 | 0.7935724 | 54.8 | 105531.7 | 4.696459 | 258.2964
| 69.54329 | 0.8039601 | 55 | 107123.3 | 4.726662 | 262.0904
| 70.27873 | 0.8137535 | 55.2 | 107956.9 | 4.693698 | 261.5004
| 70.21622 | 0.823578 | 55.4 | 108169.6 | 4.765581 | 262.6703
| 71.2109 | 0.83386 | 55.6 | 108715.1 | 4.7044 | 260.1746
| 71.74569 | 0.8440154 | 55.8 | 109326.1 | 4.699794 | 259.8699
| 72.65325 | 0.8543266 | 56 | 109936.9 | 4.650672 | 258.0106
| 72.92768 | 0.8649846 | 56.2 | 110373.8 | 4.681376 | 258.351
| 73.6187 | 0.875255 | 56.4 | 110605.7 | 4.660467 | 256.4126
| 73.79642 | 0.8860122 | 56.6 | 110828.9 | 4.703677 | 256.5796
| 74.34397 | 0.8965177 | 56.8 | 110896.7 | 4.70165 | 254.8294
| 74.31626 | 0.9073128 | 57 | 111488.1 | 4.766499 | 256.7989
| 74.3889 | 0.918151 | 57.2 | 112385 | 4.817442 | 259.1769
| 75.10252 | 0.9295395 | 57.4 | 113942.8 | 4.789072 | 260.6866
| 75.38769 | 0.9406384 | 57.6 | 114692.1 | 4.815668 | 261.7936
| 76.02265 | 0.9518747 | 57.8 | 115589.3 | 4.799699 | 261.8571
| 76.85614 | 0.9635745 | 58 | 115873.8 | 4.766868 | 259.5496
| 77.1396 | 0.9747689 | 58.2 | 115556 | 4.799401 | 257.8962
| 77.70442 | 0.9862722 | 58.4 | 114959.7 | 4.80216 | 254.4655
| 78.22733 | 0.9976029 | 58.6 | 114799.2 | 4.805747 | 252.3443
| 78.58534 | 1.009178 | 58.8 | 114920.2 | 4.827655 | 251.581
| 79.09226 | 1.021023 | 59 | 115462.3 | 4.830517 | 251.3212
| 79.31812 | 1.03319 | 59.2 | 116264 | 4.865541 | 252.7635
| 79.74502 | 1.045388 | 59.4 | 117401.9 | 4.874701 | 254.2796
| 80.05343 | 1.057717 | 59.6 | 118735.4 | 4.896569 | 256.719
| 80.43955 | 1.070051 | 59.8 | 119321 | 4.913882 | 257.0032
| 81.5654 | 1.082535 | 60 | 120081.9 | 4.845931 | 254.9615
| 81.89452 | 1.095417 | 60.2 | 120934.2 | 4.869945 | 256.1159
| 82.64109 | 1.10797 | 60.4 | 121274.4 | 4.848237 | 254.4886
| 83.00341 | 1.120842 | 60.6 | 121088.2 | 4.874083 | 253.0205
| 83.30227 | 1.133731 | 60.8 | 121482 | 4.902979 | 253.1732
| 83.90353 | 1.146624 | 61 | 121611.9 | 4.89944 | 251.6228
| 84.14493 | 1.159996 | 61.2 | 121694.8 | 4.938232 | 251.2568
| 84.51411 | 1.173085 | 61.4 | 122247.7 | 4.957888 | 251.5404
| 84.82347 | 1.186914 | 61.6 | 123607.7 | 4.982096 | 253.9389
| 85.8604 | 1.200513 | 61.8 | 124444.9 | 4.92767 | 252.542
| 86.65789 | 1.214319 | 62 | 125449.9 | 4.900067 | 252.3907
| 86.84459 | 1.228705 | 62.2 | 126714 | 4.939231 | 254.9506
| 87.06958 | 1.242635 | 62.4 | 127481 | 4.974843 | 256.2204
| 87.7027 | 1.257165 | 62.6 | 128180.3 | 4.968945 | 255.9221
| 88.627 | 1.271476 | 62.8 | 129030.2 | 4.929871 | 254.9687
| 88.94559 | 1.286075 | 63 | 129795 | 4.956851 | 255.9004
| 89.75768 | 1.300714 | 63.2 | 130620.4 | 4.931113 | 255.2885
| 89.93595 | 1.3158 | 63.4 | 131375.8 | 4.974035 | 256.6702
| 90.68969 | 1.330653 | 63.6 | 131909.6 | 4.956438 | 255.608
| 91.4896 | 1.345699 | 63.8 | 132354.5 | 4.935422 | 254.2189
| 91.73974 | 1.361405 | 64 | 133096.7 | 4.971842 | 255.3175
| 92.34287 | 1.376774 | 64.2 | 133500.2 | 4.971989 | 254.5019
| 92.5497 | 1.392624 | 64.4 | 134318.3 | 5.012073 | 255.8998
| 93.02859 | 1.408232 | 64.6 | 134775.4 | 5.024778 | 255.6101
| 93.49486 | 1.424115 | 64.8 | 135302.2 | 5.039066 | 255.519
| 94.48691 | 1.440285 | 65 | 135948.8 | 4.999732 | 253.9988
| 94.98333 | 1.456744 | 65.2 | 136787.3 | 5.010653 | 254.4914
| 95.4137 | 1.472882 | 65.4 | 137071.1 | 5.029784 | 254.0075
| 96.05135 | 1.489631 | 65.6 | 137610.8 | 5.028534 | 253.4246
| 97.21296 | 1.506202 | 65.8 | 137860.7 | 4.976213 | 250.6251
| 97.45531 | 1.522996 | 66 | 138145.8 | 5.015079 | 250.7532
| 98.33293 | 1.540364 | 66.2 | 138928.8 | 4.990463 | 249.9839
| 98.70287 | 1.557523 | 66.4 | 140054.7 | 5.012304 | 251.4504
| 99.49052 | 1.575326 | 66.6 | 141575.7 | 4.993396 | 252.4605
| 99.6225 | 1.593252 | 66.8 | 143434.5 | 5.036003 | 256.1403
| 100.3494 | 1.611428 | 67 | 145030 | 5.023217 | 257.4583
| 100.6832 | 1.629764 | 67.2 | 146112.4 | 5.051271 | 258.928
| 101.1743 | 1.647804 | 67.4 | 146547.3 | 5.066263 | 258.5888
| 101.7539 | 1.666397 | 67.6 | 146667.5 | 5.076055 | 257.3582
| 102.6829 | 1.684887 | 67.8 | 146135 | 5.055554 | 253.8016
| 103.218 | 1.703286 | 68 | 145731 | 5.071191 | 251.7122
| 104.35 | 1.721839 | 68.2 | 145536.6 | 5.030006 | 248.3558
| 105.002 | 1.740875 | 68.4 | 145775.1 | 5.032732 | 247.2551
| 105.4739 | 1.760124 | 68.6 | 147009.1 | 5.046766 | 248.5818
| 106.242 | 1.779884 | 68.8 | 149020.7 | 5.030659 | 250.5643
| 106.4974 | 1.800585 | 69 | 151954.4 | 5.059234 | 255.7692
| 107.1392 | 1.820875 | 69.2 | 154249.1 | 5.054438 | 258.6261
| 107.532 | 1.841852 | 69.4 | 156906.9 | 5.072326 | 262.9032
| 108.1138 | 1.862353 | 69.6 | 157771.1 | 5.080352 | 263.1498
| 108.9253 | 1.883006 | 69.8 | 157630.5 | 5.072917 | 260.8101
| 109.5086 | 1.904193 | 70 | 157394.4 | 5.0878 | 258.983
| 110.4895 | 1.925028 | 70.2 | 157331.7 | 5.065042 | 256.3864
| 111.2404 | 1.94631 | 70.4 | 157200.8 | 5.064232 | 254.3489
| 112.0656 | 1.967617 | 70.6 | 157592.7 | 5.054065 | 253.1002
| 112.5689 | 1.989413 | 70.8 | 158748.8 | 5.069108 | 254.1364
| 113.0678 | 2.011651 | 71 | 159712.9 | 5.086382 | 254.8321
| 113.7599 | 2.03421 | 71.2 | 160968.1 | 5.085927 | 255.5333
| 114.8583 | 2.056454 | 71.4 | 161972.9 | 5.05085 | 254.6838
| 115.5081 | 2.0795 | 71.6 | 162711.8 | 5.057471 | 254.568
| 115.89 | 2.102374 | 71.8 | 163283.1 | 5.086683 | 254.858
| 116.6378 | 2.125484 | 72 | 164315.9 | 5.08288 | 255.0054
| 116.6572 | 2.149148 | 72.2 | 164861.6 | 5.14425 | 256.2085
| 117.7554 | 2.172506 | 72.4 | 165736.2 | 5.11136 | 255.1514
| 118.7033 | 2.196809 | 72.6 | 167502.5 | 5.089462 | 256.0716
| 119.2623 | 2.221274 | 72.8 | 169104.5 | 5.10088 | 257.7048
| 119.7582 | 2.245823 | 73 | 170362.2 | 5.118968 | 258.892
| 120.3451 | 2.270967 | 73.2 | 172020.7 | 5.128758 | 260.5387
| 120.7283 | 2.295807 | 73.4 | 172516.1 | 5.159653 | 260.6817
| 121.728 | 2.320785 | 73.6 | 172824.3 | 5.140633 | 258.9062
| 122.5696 | 2.34625 | 73.8 | 173270.8 | 5.135023 | 257.8032
| 123.2453 | 2.372438 | 74 | 174038.9 | 5.142845 | 257.6855
| 124.1573 | 2.398237 | 74.2 | 174685.9 | 5.130872 | 256.7677
| 124.8226 | 2.424837 | 74.4 | 176302.8 | 5.135809 | 258.1091
| 125.444 | 2.451355 | 74.6 | 177612.9 | 5.145089 | 259.0343
| 126.2381 | 2.478373 | 74.8 | 178725.8 | 5.142413 | 259.1978
| 126.7777 | 2.505663 | 75 | 179719.5 | 5.160667 | 259.7943
| 127.3164 | 2.533294 | 75.2 | 180486.6 | 5.180388 | 260.016
| 128.613 | 2.560574 | 75.4 | 180884.8 | 5.141204 | 257.7708
| 128.8503 | 2.588874 | 75.6 | 181272.5 | 5.18683 | 258.1128
| 129.8979 | 2.616857 | 75.8 | 181489.5 | 5.169001 | 256.2214
| 130.8619 | 2.645263 | 76 | 181978.2 | 5.157289 | 254.9982
| 131.3464 | 2.674502 | 76.2 | 183445.9 | 5.179434 | 256.4881
| 132.1061 | 2.703441 | 76.4 | 184829 | 5.179787 | 257.1809
| 133.0802 | 2.733264 | 76.6 | 186742.9 | 5.163169 | 258.2121
| 133.8266 | 2.763513 | 76.8 | 188757.7 | 5.164053 | 259.9306
| 134.4586 | 2.793798 | 77 | 190387.3 | 5.174915 | 261.2977
| 135.2842 | 2.824206 | 77.2 | 191355 | 5.174045 | 261.1584
| 136.6212 | 2.855072 | 77.4 | 192304.1 | 5.136279 | 259.8074
| 137.8464 | 2.885896 | 77.6 | 192281.3 | 5.111071 | 257.2435
| 137.8549 | 2.917022 | 77.8 | 192174.8 | 5.174914 | 257.3362
| 138.8082 | 2.948736 | 78 | 191824.5 | 5.171882 | 254.9359
| 139.1817 | 2.980322 | 78.2 | 191940.5 | 5.208448 | 254.5557
| 140.3536 | 3.012373 | 78.4 | 191877.9 | 5.188289 | 252.1583
| 140.9489 | 3.044828 | 78.6 | 192823.3 | 5.205932 | 252.5513
| 141.9577 | 3.077642 | 78.8 | 194283 | 5.191894 | 252.8124
| 142.882 | 3.111401 | 79 | 196508.4 | 5.182265 | 254.3907
| 144.1706 | 3.145071 | 79.2 | 198033 | 5.149753 | 254.1378
| 144.8297 | 3.179477 | 79.4 | 200272.9 | 5.159583 | 256.2851
| 145.5979 | 3.213863 | 79.6 | 201393.2 | 5.166026 | 256.5484
| 146.519 | 3.24847 | 79.8 | 202154.8 | 5.16342 | 255.9633
| 147.6327 | 3.283535 | 80 | 202909.5 | 5.148225 | 254.9724
| 148.3929 | 3.319138 | 80.2 | 203801.9 | 5.157311 | 254.9336
| 149.6319 | 3.354897 | 80.4 | 204413.8 | 5.135086 | 253.5049
| 150.7386 | 3.390872 | 80.6 | 204927.7 | 5.12251 | 252.2331
| 151.4 | 3.42724 | 80.8 | 205815.2 | 5.138487 | 252.4036
| 152.2762 | 3.464155 | 81 | 206827.2 | 5.140245 | 252.3157
| 153.0853 | 3.501573 | 81.2 | 208036.1 | 5.146146 | 252.6386
| 154.0387 | 3.539116 | 81.4 | 209390.6 | 5.14184 | 252.8706
| 155.2376 | 3.577315 | 81.6 | 210815.5 | 5.122155 | 252.7125
| 156.2288 | 3.615756 | 81.8 | 212311.1 | 5.115925 | 253.0633
| 157.0914 | 3.655426 | 82 | 214586.9 | 5.116688 | 254.7303
| 158.0111 | 3.694554 | 82.2 | 215883.5 | 5.116339 | 254.9416
| 159.178 | 3.734995 | 82.4 | 217857.7 | 5.099652 | 255.5854
| 160.1618 | 3.774792 | 82.6 | 218983.2 | 5.09644 | 255.4387
| 160.9801 | 3.815159 | 82.8 | 219415.3 | 5.106679 | 254.6947
| 162.5375 | 3.856078 | 83 | 218976.6 | 5.074976 | 251.4093
| 163.1197 | 3.897089 | 83.2 | 218860.8 | 5.102102 | 250.4278
| 164.0409 | 3.93851 | 83.4 | 218811.5 | 5.108401 | 248.9133
| 165.2384 | 3.980475 | 83.6 | 219193.1 | 5.096732 | 247.4692
| 166.1762 | 4.022902 | 83.8 | 220569.2 | 5.097543 | 247.787
| 167.5714 | 4.065935 | 84 | 222502.1 | 5.06947 | 247.9844
| 168.3075 | 4.109906 | 84.2 | 224484.1 | 5.081784 | 249.433
| 169.6425 | 4.153678 | 84.4 | 225992.9 | 5.059743 | 249.1946
| 171.3836 | 4.198447 | 84.6 | 227885.7 | 5.014315 | 248.723
| 172.0719 | 4.243291 | 84.8 | 229317.4 | 5.031494 | 249.5443
| 173.508 | 4.288588 | 85 | 230887.7 | 5.005597 | 249.2152
| 174.4567 | 4.33503 | 85.2 | 232991.1 | 5.007066 | 250.4011
| 175.0214 | 4.381308 | 85.4 | 234594.8 | 5.031363 | 251.6375
| 176.4468 | 4.428761 | 85.6 | 237013.9 | 5.005592 | 252.3586
| 177.4225 | 4.476314 | 85.8 | 239412.6 | 5.005127 | 253.8314
| 178.8687 | 4.524461 | 86 | 242049.6 | 4.978472 | 254.7597
| 179.5411 | 4.573778 | 86.2 | 245619.7 | 4.992754 | 258.1634
| 181.0089 | 4.623085 | 86.4 | 248634.5 | 4.965181 | 259.4779
| 182.1327 | 4.673485 | 86.6 | 251462.8 | 4.958162 | 261.1635
| 183.3025 | 4.723074 | 86.8 | 252861.1 | 4.951737 | 261.0393
| 184.2794 | 4.774456 | 87 | 254301.2 | 4.957311 | 261.3108
| 185.8483 | 4.825212 | 87.2 | 254910.7 | 4.933094 | 259.5724
| 186.9273 | 4.877369 | 87.4 | 255713.8 | 4.935489 | 258.929
| 187.6425 | 4.929279 | 87.6 | 256335.5 | 4.956705 | 258.6963
| 189.1948 | 4.981682 | 87.8 | 256578.4 | 4.935823 | 256.6237
| 190.3332 | 5.035453 | 88 | 257272.1 | 4.936387 | 255.7906
| 191.749 | 5.088675 | 88.2 | 257612.8 | 4.922958 | 254.1106
| 193.2102 | 5.143325 | 88.4 | 258121.7 | 4.908249 | 252.5791
| 194.6057 | 5.19781 | 88.6 | 259084.9 | 4.895252 | 251.6807
| 195.4827 | 5.253294 | 88.8 | 261309.1 | 4.905253 | 253.0156
| 196.5501 | 5.310099 | 89 | 264732.9 | 4.903503 | 255.3743
| 197.806 | 5.366966 | 89.2 | 268175.8 | 4.892327 | 257.4359
| 198.9843 | 5.425579 | 89.4 | 272084.2 | 4.885413 | 260.1264
| 200.451 | 5.483469 | 89.6 | 274207.6 | 4.868456 | 260.3633
| 201.8239 | 5.541858 | 89.8 | 275398.6 | 4.858863 | 259.7304
| 203.2589 | 5.601798 | 90 | 276752.1 | 4.847293 | 259.19
| 204.3075 | 5.660748 | 90.2 | 276408 | 4.857126 | 257.4288
| 205.4908 | 5.721517 | 90.4 | 276613.1 | 4.86066 | 256.0744
| 206.7647 | 5.78212 | 90.6 | 277444.2 | 4.857865 | 255.2609
| 207.9515 | 5.843528 | 90.8 | 278913.7 | 4.857941 | 255.2634
| 209.1336 | 5.905719 | 91 | 280420 | 4.858576 | 255.3138
| 210.3835 | 5.969279 | 91.2 | 284398.7 | 4.850774 | 257.8495
| 211.304 | 6.033264 | 91.4 | 287891.7 | 4.859437 | 260.3623
| 212.6564 | 6.098442 | 91.6 | 292602.2 | 4.846374 | 263.4787
| 213.5843 | 6.164069 | 91.8 | 295637.8 | 4.856754 | 265.4806
| 215.4867 | 6.229869 | 92 | 298160.8 | 4.824657 | 265.4385
| 216.7729 | 6.296726 | 92.2 | 299607.8 | 4.823363 | 265.2289
| 217.7974 | 6.363633 | 92.4 | 299382.5 | 4.837203 | 263.7025
| 219.7989 | 6.43083 | 92.6 | 297459.8 | 4.812283 | 259.0362
| 220.7298 | 6.498871 | 92.8 | 296722.2 | 4.831808 | 257.1944
| 221.8834 | 6.567076 | 93 | 296374.2 | 4.840553 | 255.4416
| 223.2342 | 6.636389 | 93.2 | 295594.8 | 4.842465 | 253.0118
| 224.4482 | 6.706258 | 93.4 | 295980.6 | 4.847608 | 251.9452
| 226.1548 | 6.777595 | 93.6 | 298470.5 | 4.827471 | 252.2599
| 227.0422 | 6.849387 | 93.8 | 300987.5 | 4.842281 | 253.7249
| 228.5668 | 6.921806 | 94 | 303857 | 4.829475 | 254.6434
| 229.3696 | 6.996261 | 94.2 | 309347.8 | 4.842324 | 259.0887
| 231.2275 | 7.071132 | 94.4 | 314162.3 | 4.812891 | 261.3884
| 232.4329 | 7.147454 | 94.6 | 319518.8 | 4.810545 | 265.1118
| 233.8513 | 7.223921 | 94.8 | 323727.2 | 4.801933 | 267.4072
| 235.2284 | 7.300531 | 95 | 326745.4 | 4.797459 | 268.5994
| 236.4613 | 7.379096 | 95.2 | 327881.7 | 4.803909 | 268.1916
| 237.8324 | 7.456738 | 95.4 | 327187.2 | 4.807596 | 265.8541
| 239.4582 | 7.534708 | 95.6 | 325051.6 | 4.804154 | 261.8516
| 240.4816 | 7.613903 | 95.8 | 324267.9 | 4.822594 | 259.984
| 242.055 | 7.694606 | 96 | 324952.5 | 4.816711 | 258.7621
| 243.6032 | 7.775456 | 96.2 | 326166.7 | 4.810571 | 258.0739
| 244.6169 | 7.858649 | 96.4 | 329321.5 | 4.822661 | 259.8711
| 246.3271 | 7.941597 | 96.6 | 333078 | 4.805747 | 261.2829
| 247.1521 | 8.025346 | 96.8 | 335169.7 | 4.827113 | 262.3418
| 248.829 | 8.11087 | 97 | 338361.6 | 4.813994 | 263.2687
| 250.2963 | 8.196274 | 97.2 | 340670.5 | 4.810524 | 263.6656
| 252.0984 | 8.283967 | 97.4 | 343168.9 | 4.795215 | 263.7952
| 253.4898 | 8.371246 | 97.6 | 345454.1 | 4.795468 | 264.2659
| 254.8672 | 8.45992 | 97.8 | 348668.5 | 4.795032 | 265.5773
END
Unloading Marker

## Test 052
Segment | Displacement Into Surface | Load On Sample | Time On Sample | Harmonic Contact Stiffness | Hardness | Modulus
| nm | mN | s | N/m | GPa | GPa
Surface Marker | 3.142477 | 0.002924253 | 0 | 148.5707 | 1.7977e+308 | 1.7977e+308
| 9.327656 | 0.00260661 | 0.2 | 201.5076 | 1.7977e+308 | 1.212049e-158
| 8.481872 | 0.002808121 | 0.4 | 237.957 | 1.7977e+308 | 1.431288e-158
| 6.61309 | 0.003081536 | 0.6 | 284.1214 | 1.7977e+308 | 1.708962e-158
| 6.834733 | 0.003191502 | 0.8 | 346.7733 | 1.7977e+308 | 2.085807e-158
| 8.235762 | 0.003214982 | 1 | 393.4003 | -103.187 | 1.7977e+308
| 7.684301 | 0.003379879 | 1.2 | 429.4366 | -426.3699 | 1.7977e+308
| 9.148586 | 0.003387306 | 1.4 | 472.0441 | 8.43363 | 19.34764
| 10.16685 | 0.00342013 | 1.6 | 508.9563 | 2.810781 | 11.90103
| 8.732331 | 0.00363772 | 1.8 | 537.7865 | 10.33021 | 23.63545
| 10.93585 | 0.003591164 | 2 | 570.2315 | 1.727943 | 10.186
| 8.70042 | 0.003871942 | 2.2 | 616.0399 | 7.588298 | 22.46752
| 9.189967 | 0.003960603 | 2.4 | 661.4574 | 4.278826 | 17.83322
| 11.38403 | 0.003928176 | 2.6 | 738.5375 | 1.230922 | 10.65098
| 8.467608 | 0.004199543 | 2.684 | 766.7014 | 5.863773 | 23.62789
| 10.34716 | 0.004319032 | 3 | 894.0565 | 1.701103 | 14.50843
| 10.75929 | 0.004461092 | 3.2 | 976.5518 | 1.425714 | 14.27175
| 11.63548 | 0.004578456 | 3.4 | 1085.482 | 1.054004 | 13.45348
| 9.860073 | 0.004893865 | 3.6 | 1149.014 | 1.969562 | 18.92682
| 11.8628 | 0.004939588 | 3.8 | 1172.672 | 1.072063 | 14.12101
| 11.68656 | 0.005149194 | 4 | 1211.484 | 1.177209 | 14.9849
| 13.00033 | 0.00527097 | 4.2 | 1355.786 | 0.8381421 | 13.9723
| 11.78674 | 0.005570551 | 4.4 | 1470.017 | 1.139691 | 17.23729
| 11.58944 | 0.005810829 | 4.6 | 1697.921 | 1.166897 | 19.77213
| 10.70941 | 0.006103273 | 4.8 | 2033.173 | 1.410162 | 25.53368
| 11.16125 | 0.006293703 | 5 | 2113.616 | 1.292822 | 25.016
| 11.10392 | 0.006527991 | 5.2 | 2160.685 | 1.370551 | 25.87461
| 11.55682 | 0.00672299 | 5.4 | 2232.354 | 1.26634 | 25.30761
| 13.36345 | 0.006856277 | 5.6 | 2397.946 | 0.8788418 | 22.36386
| 7.279881 | 0.007559727 | 5.8 | 2530.43 | 6.546833 | 63.72168
| 12.27422 | 0.007480658 | 6 | 2791.683 | 1.147128 | 28.64511
| 11.88684 | 0.007796954 | 6.2 | 3337.554 | 1.227207 | 34.89785
| 12.93424 | 0.007994408 | 6.4 | 3679.836 | 1.009328 | 34.44637
| 14.37747 | 0.008177118 | 6.6 | 3506.162 | 0.8315302 | 29.31504
| 12.16644 | 0.00863107 | 6.8 | 3040.01 | 1.385819 | 32.01909
| 14.26907 | 0.00875101 | 7 | 2746.78 | 1.001994 | 24.25455
| 14.89336 | 0.008983124 | 7.2 | 2570.901 | 0.9653488 | 21.94519
| 15.22031 | 0.009245235 | 7.4 | 2565.263 | 0.9562904 | 21.47342
| 16.01076 | 0.00949841 | 7.6 | 2706.874 | 0.8648762 | 21.25513
| 15.15987 | 0.009879908 | 7.8 | 2891.502 | 1.009472 | 24.11592
| 16.06253 | 0.01015249 | 8 | 3191.995 | 0.8866225 | 24.62418
| 16.02156 | 0.01046976 | 8.2 | 3264.126 | 0.9221144 | 25.30368
| 16.48745 | 0.01073864 | 8.4 | 3170.853 | 0.9038085 | 23.99949
| 16.53661 | 0.01106079 | 8.6 | 3180.814 | 0.9332951 | 24.108
| 15.82629 | 0.01142218 | 8.8 | 3233.611 | 1.070597 | 25.8732
| 15.45439 | 0.0117714 | 9 | 3142.083 | 1.194061 | 26.1612
| 16.39835 | 0.01200878 | 9.2 | 3187.535 | 1.064035 | 24.77193
| 17.73892 | 0.0122535 | 9.4 | 3457.443 | 0.891292 | 24.33514
| 16.41407 | 0.01275295 | 9.6 | 3986.955 | 1.063618 | 30.21428
| 16.77822 | 0.01309202 | 9.8 | 4295.215 | 1.025497 | 31.58542
| 17.93632 | 0.01341677 | 10 | 4927.607 | 0.8858009 | 33.32104
| 16.72049 | 0.01392174 | 10.2 | 5557.537 | 1.043125 | 40.2945
| 17.48881 | 0.01422719 | 10.4 | 5269.927 | 0.9879453 | 36.66018
| 18.22254 | 0.01456822 | 10.6 | 4859.605 | 0.9530104 | 32.6912
| 17.56413 | 0.0149911 | 10.8 | 4807.664 | 1.071316 | 33.83947
| 17.55993 | 0.01538456 | 11 | 4627.15 | 1.121042 | 32.85742
| 16.79185 | 0.0158333 | 11.2 | 4396.295 | 1.30723 | 33.24173
| 18.15715 | 0.01613738 | 11.4 | 4440.775 | 1.124925 | 30.78348
| 18.90254 | 0.01652801 | 11.6 | 4530.632 | 1.057769 | 30.07254
| 19.16443 | 0.01692743 | 11.8 | 4673.742 | 1.049682 | 30.55045
| 18.7507 | 0.01744493 | 12 | 5278.975 | 1.103217 | 34.99104
| 19.3114 | 0.01786675 | 12.2 | 5905.616 | 1.038643 | 37.6223
| 19.70849 | 0.0183145 | 12.4 | 6538.957 | 1.003597 | 40.55428
| 17.84626 | 0.01899591 | 12.6 | 7419.728 | 1.249545 | 50.89847
| 19.09539 | 0.01943843 | 12.8 | 7976.164 | 1.103437 | 50.82519
| 17.37489 | 0.02009219 | 13 | 8005.746 | 1.390476 | 56.6249
| 18.85736 | 0.02050808 | 13.2 | 7871.864 | 1.21004 | 51.15493
| 20.16382 | 0.02090489 | 13.4 | 7626.47 | 1.089176 | 46.36794
| 20.49372 | 0.02145465 | 13.6 | 7198.576 | 1.101324 | 43.32081
| 21.36564 | 0.02195413 | 13.8 | 7084.851 | 1.045312 | 40.97414
| 21.06148 | 0.02252111 | 14 | 6973.452 | 1.114046 | 41.11252
| 18.20979 | 0.02331438 | 14.2 | 7296.139 | 1.553775 | 50.35351
| 20.86969 | 0.02367485 | 14.4 | 7586.181 | 1.183627 | 45.12969
| 21.43046 | 0.02428843 | 14.6 | 7914.706 | 1.147051 | 45.7894
| 20.79897 | 0.02492848 | 14.8 | 8022.049 | 1.253662 | 47.98907
| 22.5596 | 0.02544696 | 15 | 8221.015 | 1.087124 | 45.21217
| 23.42572 | 0.0259753 | 15.2 | 8213.986 | 1.03477 | 43.55544
| 22.90348 | 0.02662848 | 15.4 | 8301.284 | 1.112206 | 45.13812
| 23.63347 | 0.02729494 | 15.6 | 8611.17 | 1.06916 | 45.35309
| 22.90375 | 0.0280833 | 15.8 | 9256.614 | 1.159853 | 50.28722
| 23.9704 | 0.02870361 | 16 | 10001.85 | 1.073857 | 51.7855
| 22.08304 | 0.02960019 | 16.2 | 10748.97 | 1.289353 | 60.53165
| 23.46462 | 0.03023221 | 16.4 | 11027.53 | 1.169406 | 58.40723
| 24.19321 | 0.03096397 | 16.6 | 11230.21 | 1.130299 | 57.74796
| 24.39863 | 0.03172285 | 16.8 | 11098.91 | 1.14618 | 56.72816
| 23.88412 | 0.03255287 | 17 | 10908.57 | 1.234944 | 57.15349
| 24.03704 | 0.03327172 | 17.2 | 10794.14 | 1.254124 | 56.33024
| 23.2643 | 0.03412192 | 17.4 | 11112.08 | 1.369936 | 60.05046
| 24.60641 | 0.03497058 | 17.6 | 11580.24 | 1.254948 | 59.11514
| 25.06493 | 0.03577461 | 17.8 | 12043.27 | 1.235376 | 60.3772
| 24.45969 | 0.03675931 | 18 | 12567.39 | 1.327004 | 64.66951
| 24.74392 | 0.03762261 | 18.2 | 13377.98 | 1.319603 | 68.06412
| 24.15878 | 0.03857194 | 18.4 | 14327.44 | 1.406415 | 74.77092
| 24.38181 | 0.03968184 | 18.6 | 15783.42 | 1.406887 | 81.72813
| 25.25631 | 0.04071164 | 18.8 | 16781.21 | 1.343544 | 84.00493
| 25.56569 | 0.04169301 | 19 | 17301.6 | 1.343578 | 85.71545
| 25.43791 | 0.04279372 | 19.2 | 17201.45 | 1.398131 | 85.81441
| 25.24219 | 0.04383481 | 19.4 | 16580.05 | 1.465959 | 83.51475
| 26.0389 | 0.04480778 | 19.6 | 16426.64 | 1.4194 | 80.2988
| 25.81835 | 0.04600165 | 19.8 | 16983.89 | 1.479319 | 83.91956
| 25.56094 | 0.04713917 | 20 | 17868.88 | 1.538925 | 89.39231
| 25.38388 | 0.04840346 | 20.2 | 19158.41 | 1.591187 | 96.80541
| 26.0666 | 0.04954501 | 20.4 | 20470.25 | 1.540448 | 100.9587
| 25.98914 | 0.05094388 | 20.6 | 22059.84 | 1.583283 | 109.597
| 25.14367 | 0.05237915 | 20.8 | 22929.43 | 1.729414 | 118.3022
| 26.16497 | 0.05356136 | 21 | 23013.69 | 1.645407 | 114.1195
| 26.30171 | 0.05494654 | 21.2 | 22948.66 | 1.677596 | 113.3741
| 26.23304 | 0.05622289 | 21.4 | 22931.63 | 1.73028 | 113.7818
| 26.31347 | 0.05759524 | 21.6 | 22679.99 | 1.770663 | 112.3336
| 26.64591 | 0.05907343 | 21.8 | 22427.74 | 1.782719 | 109.819
| 26.30041 | 0.06044261 | 22 | 22546.67 | 1.874091 | 112.1301
| 27.09443 | 0.06189595 | 22.2 | 22657.33 | 1.819516 | 109.4631
| 27.23821 | 0.06329165 | 22.4 | 22626.24 | 1.848382 | 108.902
| 27.23251 | 0.06479497 | 22.6 | 22980.62 | 1.89522 | 110.8838
| 26.95316 | 0.06649804 | 22.8 | 23796.3 | 1.980611 | 116.4207
| 27.19179 | 0.06799 | 23 | 24305.19 | 1.991989 | 118.1072
| 27.58219 | 0.06966231 | 23.2 | 25056.69 | 1.985244 | 120.3129
| 27.56123 | 0.07123327 | 23.4 | 25630.49 | 2.032815 | 123.489
| 28.00295 | 0.07282216 | 23.6 | 25728.67 | 2.022281 | 122.1432
| 27.83317 | 0.0745614 | 23.8 | 25435.15 | 2.105109 | 121.7068
| 28.43843 | 0.07607916 | 24 | 25359.7 | 2.069801 | 118.8227
| 28.31789 | 0.07776852 | 24.2 | 25121.64 | 2.142963 | 118.4205
| 28.05896 | 0.07935249 | 24.4 | 24891.08 | 2.235325 | 118.6577
| 28.51952 | 0.08100008 | 24.6 | 25103.55 | 2.216703 | 117.8732
| 28.22928 | 0.08287724 | 24.8 | 25570.85 | 2.314166 | 121.6787
| 28.59612 | 0.08451168 | 25 | 25726 | 2.307778 | 120.9882
| 28.84252 | 0.08636084 | 25.2 | 26150.26 | 2.32223 | 122.1632
| 29.0732 | 0.08812515 | 25.4 | 26773.96 | 2.332936 | 124.3348
| 29.41074 | 0.08993857 | 25.6 | 27352.65 | 2.329184 | 125.7906
| 29.22915 | 0.09192592 | 25.8 | 27869.66 | 2.409874 | 129.3444
| 29.6872 | 0.09373247 | 26 | 28518.92 | 2.384796 | 130.5232
| 30.20853 | 0.09572701 | 26.2 | 29124.9 | 2.357013 | 131.2064
| 29.81249 | 0.09762693 | 26.4 | 29463.7 | 2.467375 | 134.8995
| 29.82978 | 0.09957377 | 26.6 | 29790.12 | 2.517294 | 136.6116
| 30.15616 | 0.1016562 | 26.8 | 30288.27 | 2.519372 | 137.6428
| 29.97501 | 0.1035998 | 27 | 30733.97 | 2.598664 | 140.8997
| 30.10985 | 0.1057408 | 27.2 | 31365.64 | 2.63005 | 143.5042
| 30.51151 | 0.1076891 | 27.4 | 31772.61 | 2.614656 | 143.6394
| 30.62838 | 0.1099471 | 27.6 | 32344.13 | 2.651544 | 146.0239
| 30.264 | 0.1120055 | 27.8 | 32775.35 | 2.765133 | 150.2431
| 31.04305 | 0.1141705 | 28 | 33041.72 | 2.691475 | 147.6934
| 30.70841 | 0.1164061 | 28.2 | 33151.51 | 2.808006 | 150.2149
| 31.12661 | 0.1184815 | 28.4 | 33413.47 | 2.790458 | 149.5123
| 30.88775 | 0.1208721 | 28.6 | 33678.69 | 2.894156 | 152.3039
| 31.05603 | 0.1229731 | 28.8 | 33781.09 | 2.921222 | 152.1424
| 31.54725 | 0.1253039 | 29 | 34079.19 | 2.894375 | 151.2357
| 31.74224 | 0.1274935 | 29.2 | 34329.23 | 2.915696 | 151.6377
| 32.09728 | 0.1296591 | 29.4 | 34306.76 | 2.912023 | 149.9624
| 31.91584 | 0.1321201 | 29.6 | 34292.02 | 3.00907 | 151.0923
| 32.22589 | 0.1344986 | 29.8 | 34430.25 | 3.014791 | 150.4111
| 32.20053 | 0.1367613 | 30 | 34562.95 | 3.076938 | 151.3969
| 32.42464 | 0.1392198 | 30.2 | 35006.1 | 3.094051 | 152.5468
| 32.69174 | 0.1416802 | 30.4 | 35701.83 | 3.09899 | 154.6113
| 32.60492 | 0.1441587 | 30.6 | 36507.68 | 3.166408 | 159.014
| 32.66576 | 0.1468525 | 30.8 | 37369.03 | 3.211569 | 162.9426
| 32.721 | 0.1492867 | 31 | 37975.95 | 3.254566 | 165.7082
| 33.45635 | 0.1519651 | 31.2 | 38598.32 | 3.177576 | 164.8265
| 33.26434 | 0.1544902 | 31.4 | 39009.14 | 3.268883 | 168.0126
| 32.92157 | 0.1573702 | 31.6 | 39341.25 | 3.401482 | 171.7907
| 33.37542 | 0.1599054 | 31.8 | 39535.6 | 3.374282 | 170.3814
| 33.86396 | 0.1626757 | 32 | 39719.64 | 3.346879 | 168.8
| 33.85537 | 0.165247 | 32.2 | 39836.31 | 3.408915 | 169.6406
| 33.99497 | 0.1678694 | 32.4 | 39777.27 | 3.44651 | 168.879
| 34.07878 | 0.1707112 | 32.6 | 39863.39 | 3.497603 | 169.1003
| 34.44828 | 0.1734454 | 32.8 | 39968.85 | 3.489906 | 167.8472
| 35.09689 | 0.1761899 | 33 | 40062.04 | 3.430103 | 165.1132
| 35.105 | 0.179018 | 33.2 | 40061.8 | 3.493619 | 165.344
| 35.41843 | 0.1817408 | 33.4 | 40214.64 | 3.49456 | 164.655
| 36.03998 | 0.1844984 | 33.6 | 40388.59 | 3.439083 | 162.5328
| 35.97349 | 0.1875181 | 33.8 | 40665.56 | 3.513625 | 164.3169
| 36.43862 | 0.1903366 | 34 | 41046.87 | 3.484091 | 163.8712
| 36.62551 | 0.1934267 | 34.2 | 41765.79 | 3.50569 | 166.2418
| 37.34284 | 0.196349 | 34.4 | 42449.13 | 3.429663 | 165.8124
| 37.03668 | 0.1997171 | 34.6 | 43485.24 | 3.538775 | 171.9473
| 37.5474 | 0.2027834 | 34.8 | 44167.67 | 3.501158 | 172.4709
| 37.53496 | 0.2061076 | 35 | 44874.82 | 3.561011 | 175.7681
| 37.67004 | 0.2092208 | 35.2 | 45396.51 | 3.592513 | 177.5168
| 38.35737 | 0.2123087 | 35.4 | 45741.58 | 3.527637 | 175.6863
| 38.56711 | 0.215767 | 35.6 | 46080.69 | 3.553785 | 176.3033
| 39.23175 | 0.2189629 | 35.8 | 46618.65 | 3.494082 | 175.4368
| 39.23172 | 0.2225267 | 36 | 47422.89 | 3.550382 | 178.9657
| 39.4406 | 0.2259908 | 36.2 | 48485.47 | 3.565822 | 182.4863
| 39.40039 | 0.2297459 | 36.4 | 49811.32 | 3.625712 | 188.397
| 40.0549 | 0.2332313 | 36.6 | 50859.12 | 3.56542 | 189.4915
| 40.14507 | 0.2370621 | 36.8 | 51777.49 | 3.60783 | 193.0362
| 40.25743 | 0.2406336 | 37 | 52357.68 | 3.645298 | 195.0688
| 40.52844 | 0.2443781 | 37.2 | 52428.63 | 3.664098 | 194.1926
| 41.09478 | 0.2478626 | 37.4 | 52289.17 | 3.630851 | 190.9309
| 40.94045 | 0.2517396 | 37.6 | 52062.81 | 3.725888 | 191.1162
| 41.73136 | 0.2552673 | 37.8 | 52162.49 | 3.652077 | 187.7479
| 41.35461 | 0.2591839 | 38 | 52446.65 | 3.777969 | 191.0518
| 41.66739 | 0.2628483 | 38.2 | 52669.95 | 3.783739 | 190.5986
| 41.71733 | 0.2668217 | 38.4 | 53385.59 | 3.833271 | 193.4398
| 42.09082 | 0.2709403 | 38.6 | 54376.44 | 3.825826 | 195.6926
| 42.90325 | 0.2751086 | 38.8 | 55227.69 | 3.747676 | 195.1312
| 43.20707 | 0.2789579 | 39 | 55484.86 | 3.755857 | 194.8509
| 43.36848 | 0.2832172 | 39.2 | 56070.95 | 3.789528 | 196.5692
| 43.60116 | 0.287205 | 39.4 | 56141.68 | 3.812485 | 195.9373
| 43.73747 | 0.291261 | 39.6 | 56113.1 | 3.85303 | 195.4187
| 44.00066 | 0.2955665 | 39.8 | 56180.62 | 3.87492 | 194.6543
| 44.00407 | 0.2996819 | 40 | 56622.69 | 3.932282 | 196.5757
| 43.84941 | 0.3041309 | 40.2 | 57035.18 | 4.02231 | 199.2144
| 43.88905 | 0.3084527 | 40.4 | 57746.01 | 4.073742 | 202.0088
| 44.26454 | 0.3128391 | 40.6 | 58588.47 | 4.065717 | 203.568
| 45.0729 | 0.3174561 | 40.8 | 59208.87 | 3.990521 | 202.084
| 45.48866 | 0.3218188 | 41 | 59592.11 | 3.980994 | 201.7062
| 45.80725 | 0.3265032 | 41.2 | 60179.4 | 3.989448 | 202.585
| 45.94039 | 0.3310229 | 41.4 | 60491.42 | 4.028464 | 203.352
| 46.16096 | 0.3357317 | 41.6 | 60754.78 | 4.055832 | 203.5142
| 46.82309 | 0.3403908 | 41.8 | 61277.48 | 4.007055 | 202.4536
| 47.39226 | 0.3452384 | 42 | 61906.81 | 3.975569 | 202.2611
| 47.50307 | 0.3498836 | 42.2 | 62147.37 | 4.017768 | 202.8598
| 48.08713 | 0.354566 | 42.4 | 62403.17 | 3.985269 | 201.2678
| 48.45014 | 0.3597151 | 42.6 | 63037.31 | 3.989316 | 202.0883
| 48.47643 | 0.3645715 | 42.8 | 63631.1 | 4.041766 | 204.3222
| 48.90024 | 0.3697501 | 43 | 64432.93 | 4.033799 | 205.4211
| 49.1222 | 0.3748114 | 43.2 | 65613.58 | 4.051387 | 208.7806
| 49.34858 | 0.3800467 | 43.4 | 67051.73 | 4.067568 | 213.0243
| 49.60927 | 0.3856977 | 43.6 | 68313.11 | 4.084987 | 216.4927
| 50.00802 | 0.3911707 | 43.8 | 69038.34 | 4.083647 | 217.3709
| 50.35912 | 0.3964009 | 44 | 69299.17 | 4.090615 | 216.8417
| 50.34585 | 0.4015972 | 44.2 | 69005.87 | 4.157824 | 216.1607
| 50.93243 | 0.4067419 | 44.4 | 68277.55 | 4.13634 | 211.1251
| 51.20343 | 0.4122722 | 44.6 | 67703.69 | 4.166158 | 208.204
| 51.58142 | 0.417568 | 44.8 | 67756.32 | 4.170106 | 206.9271
| 51.8191 | 0.4232404 | 45 | 68206.37 | 4.195218 | 207.6416
| 51.8678 | 0.4287453 | 45.2 | 68770.39 | 4.245645 | 209.5811
| 52.70624 | 0.4343726 | 45.4 | 69798.29 | 4.172308 | 209.4815
| 52.61431 | 0.440567 | 45.6 | 71217.58 | 4.241506 | 214.9137
| 53.01223 | 0.4463328 | 45.8 | 71889.3 | 4.239157 | 215.5913
| 53.43727 | 0.4523662 | 46 | 72377.75 | 4.237142 | 215.5445
| 53.43585 | 0.4582329 | 46.2 | 72829.98 | 4.297036 | 217.3226
| 53.99765 | 0.4641146 | 46.4 | 73127.46 | 4.273617 | 216.0057
| 54.04321 | 0.4705042 | 46.6 | 73805.26 | 4.328785 | 218.3151
| 53.8312 | 0.4766646 | 46.8 | 74650.93 | 4.419193 | 222.3779
| 54.62718 | 0.4831926 | 47 | 75963.65 | 4.35504 | 223.2754
| 55.35881 | 0.4894635 | 47.2 | 76973.7 | 4.302515 | 223.4638
| 55.97585 | 0.4958927 | 47.4 | 77888.82 | 4.270171 | 223.8769
| 56.5239 | 0.5026719 | 47.6 | 78516.74 | 4.25395 | 223.6968
| 57.10732 | 0.5090203 | 47.8 | 78693.9 | 4.232458 | 221.9247
| 57.25488 | 0.5157313 | 48 | 78845.32 | 4.275188 | 222.0313
| 57.20744 | 0.522264 | 48.2 | 79105.48 | 4.342607 | 223.3347
| 57.74584 | 0.5289362 | 48.4 | 79700.02 | 4.325023 | 223.094
| 58.03749 | 0.5359761 | 48.6 | 80762.94 | 4.341297 | 225.414
| 58.01792 | 0.5431367 | 48.8 | 82016.22 | 4.400577 | 229.7228
| 58.6206 | 0.5503055 | 49 | 83171.44 | 4.372406 | 230.9091
| 59.12179 | 0.5574056 | 49.2 | 83852.8 | 4.361872 | 231.0623
| 59.26918 | 0.5644906 | 49.4 | 84244.4 | 4.402288 | 231.8983
| 59.53323 | 0.57188 | 49.6 | 84183.4 | 4.432568 | 230.8242
| 60.41492 | 0.5788565 | 49.8 | 83902.64 | 4.375263 | 226.3905
| 60.42473 | 0.5862153 | 50 | 83660.74 | 4.440706 | 225.9006
| 60.61108 | 0.5933858 | 50.2 | 83678.6 | 4.477825 | 225.4331
| 61.10792 | 0.6006458 | 50.4 | 83693.77 | 4.472278 | 223.6544
| 61.46674 | 0.6083567 | 50.6 | 83903.71 | 4.48761 | 223.0682
| 62.10209 | 0.6157692 | 50.8 | 84375.24 | 4.459867 | 222.1089
| 62.27736 | 0.6236032 | 51 | 84891.3 | 4.497556 | 223.1853
| 62.92684 | 0.6311952 | 51.2 | 85439.81 | 4.468276 | 222.4078
| 63.16664 | 0.6389892 | 51.4 | 86160.71 | 4.493992 | 223.7985
| 63.64355 | 0.647319 | 51.6 | 87449.34 | 4.487033 | 225.874
| 64.03134 | 0.6552461 | 51.8 | 88241.21 | 4.49258 | 226.8509
| 64.61806 | 0.6634359 | 52 | 89110.1 | 4.473095 | 227.2419
| 64.81437 | 0.6716744 | 52.2 | 89655.39 | 4.507405 | 228.2826
| 65.32757 | 0.6798895 | 52.4 | 89870.86 | 4.502347 | 227.1067
| 65.92615 | 0.6880497 | 52.6 | 89916.97 | 4.48703 | 225.1378
| 65.74384 | 0.6966056 | 52.8 | 90095.01 | 4.574498 | 226.636
| 66.10091 | 0.7049547 | 53 | 90489.39 | 4.587949 | 226.6025
| 66.44084 | 0.7137903 | 53.2 | 91277.51 | 4.60353 | 227.7476
| 66.48712 | 0.722532 | 53.4 | 92164.58 | 4.655724 | 230.3234
| 66.48744 | 0.7313553 | 53.6 | 93152.8 | 4.713696 | 233.3791
| 66.82701 | 0.7405692 | 53.8 | 94373.43 | 4.726931 | 235.7234
| 66.73625 | 0.7495628 | 54 | 95204.56 | 4.799292 | 238.7308
| 66.9264 | 0.7589534 | 54.2 | 96229.36 | 4.83475 | 241.1394
| 67.80656 | 0.7681997 | 54.4 | 97109.11 | 4.776628 | 240.2504
| 67.97823 | 0.7775563 | 54.6 | 97811.16 | 4.815658 | 241.7989
| 68.13601 | 0.7872252 | 54.8 | 98407.54 | 4.859278 | 243.1161
| 68.42517 | 0.7966451 | 55 | 98885.14 | 4.883921 | 243.5432
| 69.30842 | 0.8064255 | 55.2 | 99461.42 | 4.830466 | 241.8104
| 69.73378 | 0.8161651 | 55.4 | 100015.2 | 4.837702 | 241.8993
| 69.42833 | 0.8260796 | 55.6 | 100793.7 | 4.940902 | 245.5885
| 69.92452 | 0.8360206 | 55.8 | 101950.3 | 4.933832 | 247.0234
| 70.39365 | 0.8466569 | 56 | 104088.1 | 4.927169 | 251.2688
| 70.80113 | 0.8570071 | 56.2 | 105775.6 | 4.930109 | 254.5064
| 71.25532 | 0.8676094 | 56.4 | 107452.7 | 4.928426 | 257.5071
| 71.35337 | 0.8789174 | 56.6 | 109912.1 | 4.972029 | 264.2107
| 71.15469 | 0.8896222 | 56.8 | 111071.1 | 5.060441 | 268.642
| 72.1302 | 0.9007218 | 57 | 111685.9 | 4.999025 | 266.3614
| 72.27103 | 0.9115682 | 57.2 | 112230.2 | 5.046316 | 267.5632
| 72.37443 | 0.922649 | 57.4 | 112993.9 | 5.098191 | 269.54
| 73.17674 | 0.9342221 | 57.6 | 113606.1 | 5.061424 | 268.0362
| 72.93382 | 0.9454339 | 57.8 | 114326.4 | 5.15909 | 271.4007
| 73.12532 | 0.9573622 | 58 | 115841.9 | 5.197819 | 275.0688
| 73.76722 | 0.9690226 | 58.2 | 117242.7 | 5.175006 | 276.3821
| 73.50683 | 0.9811387 | 58.4 | 118255.7 | 5.278065 | 280.7049
| 73.61157 | 0.9931792 | 58.6 | 119379.7 | 5.330809 | 283.6927
| 73.91847 | 1.005145 | 58.8 | 120346.9 | 5.356108 | 285.3031
| 74.25977 | 1.017628 | 59 | 120730.3 | 5.383495 | 285.1431
| 74.93156 | 1.029499 | 59.2 | 120347.6 | 5.367022 | 281.3595
| 74.8578 | 1.041681 | 59.4 | 120188.3 | 5.452323 | 281.6019
| 75.24688 | 1.054306 | 59.6 | 119695.6 | 5.479032 | 278.8688
| 75.41824 | 1.066511 | 59.8 | 119385.6 | 5.531635 | 277.6102
| 75.4253 | 1.079244 | 60 | 119197.5 | 5.60949 | 277.427
| 76.59042 | 1.091713 | 60.2 | 119329.2 | 5.52091 | 273.0448
| 76.41652 | 1.104395 | 60.4 | 119397 | 5.619869 | 274.3149
| 76.89903 | 1.117424 | 60.6 | 119294.3 | 5.630631 | 272.3252
| 76.8477 | 1.1301 | 60.8 | 118929.7 | 5.716152 | 271.9259
| 77.5057 | 1.143246 | 61 | 118998.1 | 5.700304 | 269.6761
| 77.78236 | 1.156322 | 61.2 | 119258.4 | 5.73574 | 269.5396
| 78.4366 | 1.169518 | 61.4 | 119751.2 | 5.716356 | 268.4424
| 78.58131 | 1.183463 | 61.6 | 120923.3 | 5.766328 | 271.2154
| 78.96726 | 1.196996 | 61.8 | 121807 | 5.782062 | 272.2288
| 78.97723 | 1.211053 | 62 | 122565.8 | 5.854275 | 274.4985
| 79.12155 | 1.224849 | 62.2 | 122907.6 | 5.909391 | 275.1255
| 79.12867 | 1.238774 | 62.4 | 123178.9 | 5.985447 | 276.1524
| 79.84862 | 1.253073 | 62.6 | 123444.8 | 5.960393 | 274.1775
| 80.17794 | 1.267211 | 62.8 | 123892.4 | 5.988552 | 274.3044
| 80.4252 | 1.281547 | 63 | 124287.3 | 6.029547 | 274.64
| 80.77539 | 1.296206 | 63.2 | 124432.7 | 6.059257 | 273.9264
| 81.10659 | 1.310733 | 63.4 | 124554.8 | 6.090669 | 273.2338
| 81.47919 | 1.325453 | 63.6 | 124813.6 | 6.115405 | 272.7233
| 82.11484 | 1.340477 | 63.8 | 124834.7 | 6.10561 | 270.5774
| 82.30959 | 1.355489 | 64 | 125304.4 | 6.154462 | 271.3186
| 82.72697 | 1.371055 | 64.2 | 126741.6 | 6.164752 | 273.5624
| 82.67022 | 1.386539 | 64.4 | 127771 | 6.246339 | 276.7084
| 83.07709 | 1.402216 | 64.6 | 128608.4 | 6.263041 | 277.4958
| 83.56168 | 1.418228 | 64.8 | 130043 | 6.264223 | 279.4398
| 83.45549 | 1.434413 | 65 | 131170 | 6.354532 | 283.0504
| 84.29525 | 1.450438 | 65.2 | 131904.5 | 6.309232 | 281.7771
| 85.04917 | 1.466766 | 65.4 | 132887.4 | 6.276084 | 281.4885
| 85.16336 | 1.483806 | 65.6 | 134381.4 | 6.333026 | 285.0617
| 85.38886 | 1.500328 | 65.8 | 134830.5 | 6.380239 | 285.6117
| 85.80585 | 1.517297 | 66 | 134692.3 | 6.406878 | 283.9563
| 86.133 | 1.534038 | 66.2 | 134663.7 | 6.443852 | 282.9395
| 86.64057 | 1.550947 | 66.4 | 134534.8 | 6.456056 | 280.972
| 86.68246 | 1.568295 | 66.6 | 134106.6 | 6.540348 | 280.1663
| 87.00329 | 1.585354 | 66.8 | 133829.2 | 6.580994 | 278.6141
| 87.47395 | 1.603078 | 67 | 134241.3 | 6.595773 | 278.1335
| 87.64762 | 1.62061 | 67.2 | 134566.8 | 6.653484 | 278.6058
| 88.10625 | 1.638427 | 67.4 | 135175.8 | 6.667325 | 278.6367
| 88.38195 | 1.656746 | 67.6 | 135953 | 6.708299 | 279.7821
| 88.99302 | 1.67492 | 67.8 | 137159.1 | 6.694427 | 280.6149
| 89.18335 | 1.693857 | 68 | 138623 | 6.7429 | 283.6983
| 89.85588 | 1.712617 | 68.2 | 140130.3 | 6.719024 | 284.977
| 90.27204 | 1.731497 | 68.4 | 141157.7 | 6.73725 | 286.1329
| 90.42102 | 1.751245 | 68.6 | 142536 | 6.794473 | 289.1695
| 90.99787 | 1.770599 | 68.8 | 143138.2 | 6.794279 | 288.6921
| 91.41544 | 1.790224 | 69 | 143405.8 | 6.821087 | 288.0756
| 91.85519 | 1.809625 | 69.2 | 143101.5 | 6.848564 | 286.0609
| 92.16479 | 1.829434 | 69.4 | 143489 | 6.889643 | 286.1525
| 92.22012 | 1.849499 | 69.6 | 143909.6 | 6.968346 | 287.3047
| 92.60467 | 1.870086 | 69.8 | 144289.2 | 7.000987 | 287.0981
| 92.99842 | 1.890355 | 70 | 144868 | 7.028245 | 287.302
| 93.55521 | 1.911252 | 70.2 | 145547.6 | 7.032685 | 287.1182
| 93.83003 | 1.931812 | 70.4 | 145409.1 | 7.084732 | 286.1627
| 94.4143 | 1.952748 | 70.6 | 145444.8 | 7.090587 | 284.444
| 94.54963 | 1.974065 | 70.8 | 145463.2 | 7.164026 | 284.3896
| 95.43021 | 1.995178 | 71 | 145449.9 | 7.126375 | 281.496
| 95.47357 | 2.016972 | 71.2 | 145980.3 | 7.208842 | 282.9161
| 96.0447 | 2.038992 | 71.4 | 147208.4 | 7.20654 | 283.9212
| 96.82557 | 2.060914 | 71.6 | 148134.1 | 7.175913 | 283.4852
| 97.0501 | 2.083829 | 71.8 | 149944.1 | 7.221144 | 287.0296
| 97.49533 | 2.106428 | 72 | 151408.5 | 7.23583 | 288.9925
| 97.43153 | 2.129382 | 72.2 | 152206 | 7.332703 | 291.3974
| 98.1644 | 2.152474 | 72.4 | 152946 | 7.313143 | 290.6982
| 98.70222 | 2.176352 | 72.6 | 154178 | 7.320017 | 291.8071
| 99.30658 | 2.199793 | 72.8 | 154627.3 | 7.322728 | 290.9641
| 100.0436 | 2.223824 | 73 | 155009.7 | 7.30889 | 289.5142
| 100.3081 | 2.24788 | 73.2 | 155835.1 | 7.358198 | 290.7352
| 100.8467 | 2.272083 | 73.4 | 156024.6 | 7.374359 | 289.607
| 101.5826 | 2.296964 | 73.6 | 156303.6 | 7.363466 | 287.9852
| 102.2044 | 2.321599 | 73.8 | 156879.7 | 7.364533 | 287.4044
| 102.8133 | 2.346892 | 74 | 157755.8 | 7.366449 | 287.5075
| 102.1922 | 2.372007 | 74.2 | 158279.1 | 7.546663 | 291.2312
| 103.2182 | 2.39763 | 74.4 | 159039.6 | 7.488976 | 289.5919
| 103.9797 | 2.423389 | 74.6 | 158513 | 7.483104 | 286.2663
| 104.2002 | 2.449064 | 74.8 | 157857.1 | 7.555078 | 284.5833
| 104.7468 | 2.475252 | 75 | 157713.6 | 7.576562 | 282.8486
| 105.1906 | 2.501445 | 75.2 | 157775.5 | 7.610069 | 281.8926
| 106.0386 | 2.528125 | 75.4 | 158815.4 | 7.576654 | 281.5577
| 106.9389 | 2.555651 | 75.6 | 161075.6 | 7.526416 | 283.493
| 107.7976 | 2.583256 | 75.8 | 162768.1 | 7.488684 | 284.4207
| 108.1641 | 2.611253 | 76 | 164070.1 | 7.523779 | 286.2065
| 108.9258 | 2.639156 | 76.2 | 164888.1 | 7.508531 | 285.7127
| 109.0513 | 2.667171 | 76.4 | 164458.6 | 7.592877 | 284.8761
| 109.8305 | 2.695592 | 76.6 | 163877.6 | 7.589939 | 281.6233
| 110.322 | 2.72399 | 76.8 | 163176.5 | 7.627391 | 279.11
| 110.9444 | 2.752749 | 77 | 162354.3 | 7.649066 | 275.9885
| 111.4844 | 2.781593 | 77.2 | 162241.5 | 7.674331 | 274.5073
| 112.1292 | 2.810976 | 77.4 | 162909.9 | 7.67802 | 274.1945
| 112.7651 | 2.841008 | 77.6 | 164212 | 7.677738 | 275.1066
| 113.4371 | 2.871318 | 77.8 | 165844.4 | 7.66954 | 276.5194
| 114.3362 | 2.902446 | 78 | 168534.2 | 7.622545 | 279.202
| 115.2091 | 2.933445 | 78.2 | 170348 | 7.588059 | 280.3109
| 115.2207 | 2.964927 | 78.4 | 172049.4 | 7.669228 | 283.866
| 115.5948 | 2.997202 | 78.6 | 174480 | 7.697382 | 287.6691
| 116.6955 | 3.02961 | 78.8 | 176698.6 | 7.632209 | 288.775
| 117.1095 | 3.061976 | 79 | 177620.3 | 7.668753 | 289.6162
| 118.4188 | 3.095082 | 79.2 | 178816.2 | 7.588919 | 288.178
| 119.1948 | 3.128107 | 79.4 | 179391.7 | 7.583154 | 287.2701
| 120.2716 | 3.161053 | 79.6 | 178507.5 | 7.552557 | 282.842
| 121.3166 | 3.194597 | 79.8 | 177222.7 | 7.531791 | 277.9055
| 121.6934 | 3.228149 | 80 | 176799.8 | 7.585665 | 276.4849
| 122.5324 | 3.262223 | 80.2 | 176370.5 | 7.583297 | 273.7602
| 123.046 | 3.296103 | 80.4 | 176477.6 | 7.615007 | 272.9073
| 124.2095 | 3.331563 | 80.6 | 178203.7 | 7.555024 | 273.0551
| 124.6579 | 3.367255 | 80.8 | 180190.8 | 7.580391 | 275.6317
| 125.8054 | 3.403193 | 81 | 181960.8 | 7.523655 | 275.8795
| 126.7396 | 3.439436 | 81.2 | 183945.9 | 7.491767 | 277.079
| 127.2451 | 3.476083 | 81.4 | 186044.9 | 7.510387 | 279.6491
| 128.4563 | 3.513774 | 81.6 | 187854 | 7.451387 | 279.7701
| 128.6172 | 3.551334 | 81.8 | 189165.4 | 7.518263 | 281.9472
| 130.0757 | 3.589561 | 82 | 190839.9 | 7.433091 | 281.1475
| 130.3217 | 3.627757 | 82.2 | 191920.3 | 7.491928 | 282.6856
| 131.624 | 3.666098 | 82.4 | 192821.1 | 7.431636 | 281.0338
| 132.5644 | 3.705698 | 82.6 | 193767.2 | 7.415218 | 280.4697
| 133.7749 | 3.745026 | 82.8 | 194359.9 | 7.370974 | 278.6208
| 134.4116 | 3.785055 | 83 | 194986.9 | 7.391229 | 278.3656
| 135.3772 | 3.825148 | 83.2 | 196011.7 | 7.371799 | 277.8927
| 136.632 | 3.865576 | 83.4 | 197437.9 | 7.318678 | 277.3222
| 137.6397 | 3.907286 | 83.6 | 198861.9 | 7.295287 | 277.3995
| 138.6527 | 3.948868 | 83.8 | 199989.6 | 7.273265 | 276.996
| 139.0479 | 3.991017 | 84 | 200345.5 | 7.323015 | 276.9532
| 139.8797 | 4.032901 | 84.2 | 199801.1 | 7.332821 | 274.4187
| 141.1669 | 4.075079 | 84.4 | 199606.2 | 7.292684 | 271.3473
| 141.8521 | 4.118757 | 84.6 | 200476 | 7.309645 | 271.4086
| 142.9535 | 4.162161 | 84.8 | 201327.3 | 7.282822 | 270.4386
| 143.9599 | 4.206803 | 85 | 203732.3 | 7.256153 | 272.047
| 145.0057 | 4.251415 | 85.2 | 205785.4 | 7.228236 | 273.018
| 145.9043 | 4.296386 | 85.4 | 207668.5 | 7.216945 | 274.0766
| 147.3824 | 4.342511 | 85.6 | 209497.2 | 7.151427 | 273.6853
| 148.2001 | 4.388904 | 85.8 | 211315.3 | 7.151124 | 274.8305
| 149.585 | 4.435374 | 86 | 212750.3 | 7.098992 | 274.0829
| 150.6923 | 4.4827 | 86.2 | 214451.1 | 7.073408 | 274.3775
| 151.6607 | 4.530122 | 86.4 | 215126.2 | 7.067923 | 273.5106
| 153.0163 | 4.578111 | 86.6 | 215564.7 | 7.028944 | 271.4496
| 153.9933 | 4.626804 | 86.8 | 215240.6 | 7.031334 | 269.1948
| 154.9687 | 4.674961 | 87 | 213740.4 | 7.040742 | 265.3332
| 156.2377 | 4.723543 | 87.2 | 211803 | 7.027313 | 260.3225
| 157.2225 | 4.772892 | 87.4 | 211329.7 | 7.030579 | 257.9925
| 158.1448 | 4.822499 | 87.6 | 210846.9 | 7.039667 | 255.812
| 159.1201 | 4.872743 | 87.8 | 210671.3 | 7.042534 | 253.9688
| 160.4782 | 4.924156 | 88 | 212435.4 | 6.998999 | 253.9657
| 162.0827 | 4.975669 | 88.2 | 214951.3 | 6.92949 | 254.4651
| 163.2885 | 5.027995 | 88.4 | 216851.1 | 6.900857 | 254.9398
| 163.9404 | 5.081753 | 88.6 | 219793 | 6.914582 | 257.8628
| 165.3589 | 5.13555 | 88.8 | 222700.4 | 6.863635 | 259.2106
| 166.4468 | 5.190307 | 89 | 225383 | 6.843786 | 260.9073
| 167.9351 | 5.244611 | 89.2 | 227020.3 | 6.796965 | 260.4519
| 169.4829 | 5.299948 | 89.4 | 229295.4 | 6.74366 | 260.7082
| 170.3649 | 5.356659 | 89.6 | 231122.8 | 6.74871 | 261.6849
| 171.4152 | 5.413015 | 89.8 | 231729 | 6.746679 | 260.782
| 173.1061 | 5.470186 | 90 | 232392.5 | 6.694923 | 258.7561
| 174.3743 | 5.527098 | 90.2 | 232637.9 | 6.678521 | 257.0365
| 175.504 | 5.584829 | 90.4 | 232341.3 | 6.677002 | 254.9373
| 176.8693 | 5.644214 | 90.6 | 233671.4 | 6.649963 | 254.4275
| 177.6821 | 5.703526 | 90.8 | 235256.8 | 6.663006 | 255.2249
| 179.7116 | 5.763899 | 91 | 238185 | 6.578443 | 255.4533
| 181.0687 | 5.824792 | 91.2 | 241408 | 6.543934 | 257.2276
| 182.3033 | 5.886588 | 91.4 | 245188.7 | 6.516886 | 259.8705
| 183.6758 | 5.950005 | 91.6 | 248915.7 | 6.482738 | 262.1878
| 184.9678 | 6.012942 | 91.8 | 250629 | 6.464157 | 262.2415
| 186.3508 | 6.076539 | 92 | 251811.5 | 6.44261 | 261.5131
| 187.9264 | 6.140078 | 92.2 | 251750.5 | 6.413854 | 259.0157
| 189.0011 | 6.204188 | 92.4 | 250858.9 | 6.424345 | 256.4689
| 190.3609 | 6.269559 | 92.6 | 249625 | 6.41841 | 253.098
| 191.8049 | 6.335081 | 92.8 | 249016.4 | 6.403651 | 250.3515
| 193.0753 | 6.401333 | 93 | 248891.4 | 6.398844 | 248.4728
| 194.1394 | 6.467874 | 93.2 | 249417.6 | 6.404493 | 247.6691
| 196.0272 | 6.535526 | 93.4 | 251332.6 | 6.349455 | 247.097
| 197.1003 | 6.604498 | 93.6 | 254258.3 | 6.34458 | 248.9204
| 198.393 | 6.675066 | 93.8 | 258638 | 6.320036 | 251.9721
| 199.4456 | 6.745108 | 94 | 262145.7 | 6.314646 | 254.4343
| 200.6995 | 6.816997 | 94.2 | 266025.5 | 6.296651 | 256.9698
| 201.8842 | 6.888881 | 94.4 | 268467.7 | 6.28952 | 258.038
| 202.9145 | 6.961538 | 94.6 | 270076.9 | 6.296326 | 258.4474
| 204.5638 | 7.035212 | 94.8 | 270538.7 | 6.270391 | 256.643
| 205.548 | 7.108468 | 95 | 271213.1 | 6.284054 | 256.1315
| 207.3764 | 7.183456 | 95.2 | 272149.3 | 6.246141 | 254.5973
| 208.5567 | 7.258661 | 95.4 | 273282.1 | 6.247042 | 254.2867
| 209.9664 | 7.334929 | 95.6 | 274926.6 | 6.23258 | 254.1649
| 211.3006 | 7.412886 | 95.8 | 277327.4 | 6.220857 | 254.9461
| 212.7394 | 7.490204 | 96 | 279184.6 | 6.204423 | 254.998
| 213.8356 | 7.569277 | 96.2 | 281056.2 | 6.209589 | 255.5849
| 215.4149 | 7.648724 | 96.4 | 282870.4 | 6.186742 | 255.3846
| 216.9206 | 7.730022 | 96.6 | 284264.1 | 6.171615 | 254.878
| 218.0787 | 7.810346 | 96.8 | 284698.3 | 6.179249 | 253.921
| 220.0874 | 7.892355 | 97 | 285256.7 | 6.13915 | 251.8731
| 221.377 | 7.974702 | 97.2 | 286107.5 | 6.13886 | 251.1753
| 223.0576 | 8.057946 | 97.4 | 286829.6 | 6.117743 | 249.8103
| 224.1966 | 8.143381 | 97.6 | 290107.2 | 6.118119 | 251.7136
| 225.8202 | 8.228781 | 97.8 | 293212.2 | 6.092247 | 252.7506
| 227.3125 | 8.315535 | 98 | 296164.6 | 6.075369 | 253.8169
| 229.0041 | 8.403149 | 98.2 | 299812.5 | 6.045852 | 255.2628
| 230.3725 | 8.491775 | 98.4 | 303828.6 | 6.033201 | 257.5026
| 232.1524 | 8.580781 | 98.6 | 304846 | 6.010001 | 256.2871
| 233.3466 | 8.671021 | 98.8 | 305459.7 | 6.01978 | 255.5202
| 234.8682 | 8.761443 | 99 | 306058.9 | 6.012303 | 254.2995
| 236.5715 | 8.85322 | 99.2 | 305344.3 | 6.001096 | 251.634
| 237.8156 | 8.945208 | 99.4 | 304103.8 | 6.015444 | 249.1362
| 239.8508 | 9.038417 | 99.6 | 304712 | 5.9832 | 247.3318
| 241.3523 | 9.132934 | 99.8 | 305847.3 | 5.977079 | 246.7224
| 242.7078 | 9.227918 | 100 | 307177.3 | 5.977612 | 246.4817
| 244.3297 | 9.324696 | 100.2 | 309287.5 | 5.963049 | 246.6067
| 245.8584 | 9.422025 | 100.4 | 311640 | 5.952464 | 247.0637
| 248.3169 | 9.520302 | 100.6 | 313962.4 | 5.897298 | 246.3258
| 248.9135 | 9.620338 | 100.8 | 316776.4 | 5.931934 | 248.3527
| 250.5088 | 9.720827 | 101 | 320291.9 | 5.915816 | 249.7348
| 252.3514 | 9.823326 | 101.2 | 325157.6 | 5.884846 | 251.9778
END
Unloading Marker

## Test 051
Segment | Displacement Into Surface | Load On Sample | Time On Sample | Harmonic Contact Stiffness | Hardness | Modulus
| nm | mN | s | N/m | GPa | GPa
Surface Marker | 3.346702 | 0.002906664 | 0 | 160.725 | 1.7977e+308 | 1.7977e+308
| 4.850023 | 0.002922294 | 0.2 | 208.5921 | 1.7977e+308 | 1.254661e-158
| 1.69593 | 0.003274202 | 0.4 | 250.3008 | 1.7977e+308 | 1.505535e-158
| 3.70509 | 0.003251065 | 0.6 | 290.1199 | 1.7977e+308 | 1.745043e-158
| 5.715603 | 0.003227307 | 0.8 | 343.9124 | 1.7977e+308 | 2.0686e-158
| 6.040634 | 0.003321131 | 1 | 397.3269 | 1.7977e+308 | 2.389882e-158
| 5.948735 | 0.003446239 | 1.2 | 444.5238 | 2.226139 | 9.191658
| 5.092797 | 0.003625693 | 1.4 | 498.686 | 1.7977e+308 | 2.999547e-158
| 5.570529 | 0.003695665 | 1.6 | 539.1227 | 4.082523 | 14.65375
| 6.552929 | 0.003732744 | 1.8 | 560.3462 | 98.10876 | 78.79516
| 7.219197 | 0.003792649 | 2 | 578.4918 | -158.0239 | 1.7977e+308
| 7.195305 | 0.003903124 | 2.2 | 596.8646 | -157.3218 | 1.7977e+308
| 9.094481 | 0.003869874 | 2.4 | 612.6968 | 5.413053 | 18.81332
| 6.936087 | 0.004145286 | 2.6 | 650.7821 | -135.0759 | 1.7977e+308
| 8.660377 | 0.004139986 | 2.8 | 726.1977 | 5.663467 | 22.12044
| 7.279775 | 0.004370511 | 3 | 806.6264 | 24.89512 | 51.52062
| 6.866838 | 0.004532212 | 3.2 | 883.3137 | 40.40039 | 71.89121
| 9.749583 | 0.004458384 | 3.4 | 976.5969 | 2.047661 | 17.15634
| 7.512759 | 0.004678415 | 3.482 | 1008.728 | 8.74218 | 36.39234
| 9.670202 | 0.004790268 | 3.8 | 1087.675 | 2.163634 | 18.98135
| 9.129301 | 0.005003074 | 4 | 1129.198 | 2.880999 | 22.32038
| 8.333039 | 0.005238253 | 4.2 | 1210.869 | 4.403927 | 29.10438
| 6.425755 | 0.005557739 | 4.4 | 1235.956 | 45.35071 | 98.54282
| 9.573556 | 0.005507497 | 4.6 | 1247.975 | 2.594387 | 22.31109
| 9.988085 | 0.005662967 | 4.8 | 1280.537 | 2.274306 | 21.11454
| 8.305756 | 0.005979088 | 5 | 1330.641 | 5.520881 | 33.6607
| 7.217752 | 0.006253392 | 5.2 | 1345.669 | 16.21666 | 58.35546
| 9.829873 | 0.006258479 | 5.4 | 1378.396 | 2.762841 | 23.89108
| 8.954077 | 0.006532044 | 5.6 | 1499.943 | 3.979992 | 30.73881
| 10.83635 | 0.00660436 | 5.8 | 1529.474 | 1.943171 | 21.5956
| 9.914451 | 0.006886667 | 6 | 1552.144 | 2.855012 | 26.12509
| 11.77601 | 0.006974272 | 6.2 | 1636.08 | 1.562028 | 20.1272
| 10.35846 | 0.007309667 | 6.4 | 1745.997 | 2.424661 | 26.29142
| 9.814123 | 0.007591158 | 6.6 | 1847.567 | 2.980525 | 30.38399
| 10.46784 | 0.007802078 | 6.8 | 2247.251 | 2.121375 | 30.76533
| 8.639959 | 0.008211334 | 7 | 2967.339 | 3.433156 | 51.33965
| 10.70968 | 0.00832091 | 7.2 | 3272.982 | 1.762032 | 39.87865
| 9.392709 | 0.008691759 | 7.4 | 3594.262 | 2.572006 | 52.36541
| 10.18415 | 0.008914047 | 7.6 | 3231.06 | 2.257815 | 43.18683
| 10.74991 | 0.009137649 | 7.8 | 2839.504 | 2.17983 | 36.60999
| 10.46848 | 0.009420157 | 8 | 2689.428 | 2.578061 | 37.15875
| 11.76193 | 0.009599457 | 8.2 | 2718.269 | 1.886957 | 31.66805
| 11.13222 | 0.009928306 | 8.4 | 2781.019 | 2.295917 | 35.25848
| 10.70619 | 0.01024982 | 8.6 | 3035.195 | 2.554816 | 40.13148
| 11.10999 | 0.01056521 | 8.8 | 3619.765 | 2.173944 | 43.6255
| 11.44872 | 0.01086393 | 9 | 3987.235 | 1.997407 | 45.50255
| 11.72715 | 0.01118245 | 9.2 | 4325.849 | 1.891134 | 47.43034
| 12.8044 | 0.0114439 | 9.4 | 4514.399 | 1.552983 | 44.20831
| 12.56274 | 0.01179339 | 9.6 | 4426.396 | 1.705502 | 44.77019
| 12.32678 | 0.01213149 | 9.8 | 4131.142 | 1.913477 | 43.58984
| 11.79694 | 0.0125147 | 10 | 3970.181 | 2.286749 | 45.15381
| 13.23407 | 0.01273146 | 10.2 | 3844.862 | 1.777346 | 37.96968
| 12.88597 | 0.01310403 | 10.4 | 3858.686 | 1.979999 | 39.70784
| 12.60354 | 0.01346187 | 10.6 | 3866.22 | 2.181563 | 41.2617
| 13.05438 | 0.01380873 | 10.8 | 3904.013 | 2.060971 | 39.93639
| 13.20931 | 0.01415264 | 11 | 3935.838 | 2.067283 | 39.82657
| 13.66285 | 0.01449538 | 11.2 | 3849.403 | 1.990661 | 37.69433
| 13.55763 | 0.01485036 | 11.4 | 3667.756 | 2.165636 | 36.98612
| 14.14483 | 0.01516438 | 11.6 | 3641.698 | 2.013765 | 34.9786
| 14.49081 | 0.01554851 | 11.8 | 3934.475 | 1.888942 | 36.18632
| 13.8479 | 0.0160035 | 12 | 4137.03 | 2.154485 | 40.20298
| 13.97861 | 0.01639935 | 12.2 | 4549.61 | 2.081322 | 43.0399
| 14.16207 | 0.01682823 | 12.4 | 5128.408 | 1.984934 | 46.93891
| 14.72689 | 0.01721034 | 12.6 | 5557.803 | 1.811611 | 48.10633
| 13.26365 | 0.0177651 | 12.8 | 5643.732 | 2.410944 | 55.86144
| 14.65393 | 0.01810193 | 13 | 5621.236 | 1.955786 | 49.34986
| 14.13345 | 0.01857313 | 13.2 | 5509.272 | 2.226555 | 51.02579
| 14.6668 | 0.01897095 | 13.4 | 5456.47 | 2.109453 | 48.56178
| 14.85808 | 0.01941405 | 13.6 | 5422.828 | 2.1196 | 47.78922
| 14.16975 | 0.01993568 | 13.8 | 5507.978 | 2.451968 | 51.70405
| 14.92972 | 0.02036415 | 14 | 5716.757 | 2.193464 | 50.14814
| 15.05185 | 0.02083841 | 14.2 | 5866.269 | 2.19926 | 50.97647
| 14.48032 | 0.02135533 | 14.4 | 5831.388 | 2.505152 | 53.54978
| 15.87229 | 0.02169466 | 14.6 | 5643.259 | 2.090017 | 46.66777
| 16.14881 | 0.02214217 | 14.8 | 5306.176 | 2.123707 | 43.66249
| 16.43647 | 0.02257291 | 15 | 5005.327 | 2.153935 | 40.97997
| 16.62301 | 0.02299182 | 15.2 | 4791.221 | 2.203635 | 39.25121
| 16.39167 | 0.02346987 | 15.4 | 4668.314 | 2.389289 | 39.4213
| 17.49585 | 0.02386598 | 15.6 | 4775.197 | 2.064124 | 37.08723
| 16.58278 | 0.02447318 | 15.8 | 5078.91 | 2.364723 | 41.87856
| 16.31573 | 0.02500811 | 16 | 5351.938 | 2.473726 | 44.76905
| 16.50123 | 0.02555638 | 16.2 | 5684.857 | 2.41193 | 46.52472
| 17.39791 | 0.02603257 | 16.4 | 5996.14 | 2.134765 | 45.70823
| 17.8616 | 0.02654621 | 16.6 | 6221.556 | 2.034795 | 45.85898
| 17.13292 | 0.02721548 | 16.8 | 6542.661 | 2.270402 | 50.52672
| 16.43811 | 0.02787419 | 17 | 6850.239 | 2.535456 | 55.49096
| 18.01758 | 0.02834862 | 17.2 | 7199.227 | 2.066219 | 52.0393
| 17.96196 | 0.02899167 | 17.4 | 7582.506 | 2.105299 | 54.84902
| 17.42722 | 0.02965552 | 17.6 | 7854.515 | 2.292317 | 58.83176
| 19.59699 | 0.03009645 | 17.8 | 7836.32 | 1.812052 | 51.45548
| 18.58172 | 0.03081211 | 18 | 7873.943 | 2.093784 | 55.11082
| 19.86142 | 0.03136341 | 18.2 | 7892.173 | 1.855022 | 51.35857
| 20.79281 | 0.03189407 | 18.4 | 7840.033 | 1.724009 | 48.65322
| 20.3412 | 0.03255458 | 18.6 | 7850.608 | 1.855073 | 50.08717
| 20.81544 | 0.0332606 | 18.8 | 8195.839 | 1.7924 | 50.88765
| 20.6973 | 0.03398914 | 19 | 8533.134 | 1.843215 | 53.26418
| 20.40509 | 0.03474362 | 19.2 | 8947.186 | 1.926578 | 56.64859
| 21.38775 | 0.03548866 | 19.4 | 9746.214 | 1.752563 | 58.32237
| 20.60189 | 0.03631716 | 19.6 | 10576.75 | 1.907566 | 65.71231
| 21.65169 | 0.03712981 | 19.8 | 11659.29 | 1.731737 | 68.42641
| 20.17035 | 0.03812407 | 20 | 12617.78 | 2.027177 | 79.88274
| 22.00298 | 0.03884114 | 20.2 | 13028.63 | 1.730172 | 75.17941
| 21.77616 | 0.03966504 | 20.4 | 13096.55 | 1.809382 | 76.57012
| 23.41739 | 0.04046097 | 20.6 | 12890.7 | 1.610571 | 69.98905
| 23.25461 | 0.04133516 | 20.8 | 12890.91 | 1.675251 | 70.66585
| 22.83413 | 0.04232811 | 21 | 12987.56 | 1.784536 | 72.75003
| 23.15382 | 0.0432112 | 21.2 | 13402.68 | 1.768326 | 74.05229
| 23.43232 | 0.04423089 | 21.4 | 14244.78 | 1.754718 | 77.74895
| 23.18645 | 0.0452489 | 21.6 | 15289.61 | 1.815809 | 84.4319
| 23.55944 | 0.04631184 | 21.8 | 16236.07 | 1.789663 | 88.28364
| 23.21422 | 0.04751544 | 22 | 17253.06 | 1.877925 | 95.47713
| 23.38452 | 0.04856132 | 22.2 | 17671.74 | 1.891595 | 97.23669
| 23.41422 | 0.04969629 | 22.4 | 17414.64 | 1.943771 | 95.90705
| 23.76141 | 0.05072081 | 22.6 | 16973.91 | 1.944004 | 92.23852
| 23.98168 | 0.05191676 | 22.8 | 16503.52 | 1.97334 | 89.05972
| 23.56514 | 0.05302596 | 23 | 16055.22 | 2.10635 | 88.53027
| 24.44065 | 0.05413917 | 23.2 | 15645.91 | 2.020984 | 83.24296
| 25.68419 | 0.05517355 | 23.4 | 15757.64 | 1.873403 | 79.70717
| 25.6402 | 0.05636019 | 23.6 | 16051.92 | 1.921165 | 81.48265
| 25.60102 | 0.05774853 | 23.8 | 16605.2 | 1.970609 | 84.5679
| 25.84131 | 0.05897008 | 24 | 17167.96 | 1.971261 | 86.70159
| 25.95408 | 0.06023829 | 24.2 | 17992.2 | 1.987023 | 90.5703
| 25.90862 | 0.0616509 | 24.4 | 18901.31 | 2.030705 | 95.49101
| 25.92719 | 0.06295991 | 24.6 | 19348.14 | 2.070071 | 97.86345
| 26.43076 | 0.06444313 | 24.8 | 20049.37 | 2.037399 | 99.59295
| 25.91319 | 0.06585406 | 25 | 20670.67 | 2.159261 | 105.0677
| 26.21343 | 0.06727392 | 25.2 | 21069.93 | 2.15835 | 106.0271
| 26.21554 | 0.06871416 | 25.4 | 21408.28 | 2.206254 | 107.9516
| 26.30101 | 0.07014612 | 25.6 | 21987.47 | 2.235816 | 110.7344
| 26.91025 | 0.07161199 | 25.8 | 22455.87 | 2.184472 | 110.6269
| 26.66864 | 0.07326228 | 26 | 22824.68 | 2.276234 | 113.7923
| 26.96845 | 0.07473289 | 26.2 | 23076.3 | 2.276267 | 113.9229
| 27.393 | 0.07634937 | 26.4 | 23326.63 | 2.261216 | 113.5159
| 27.16917 | 0.07792609 | 26.6 | 23582.3 | 2.348276 | 116.0086
| 27.16671 | 0.07975745 | 26.8 | 24390.81 | 2.39951 | 120.3346
| 27.56355 | 0.08136509 | 27 | 25179.92 | 2.376239 | 122.6388
| 27.38929 | 0.08307262 | 27.2 | 26182.6 | 2.448126 | 128.7737
| 27.56595 | 0.08494675 | 27.4 | 27158.81 | 2.467169 | 133.0949
| 27.93317 | 0.08662955 | 27.6 | 27681.44 | 2.453893 | 134.0826
| 27.83031 | 0.08853184 | 27.8 | 27887.16 | 2.531209 | 135.9205
| 27.57058 | 0.09036916 | 28 | 27775.63 | 2.640953 | 136.9919
| 27.85732 | 0.09214616 | 28.2 | 27558.67 | 2.652568 | 134.6306
| 27.71632 | 0.0940085 | 28.4 | 27723.6 | 2.739217 | 136.4738
| 27.67591 | 0.09583134 | 28.6 | 27957.68 | 2.805489 | 138.1454
| 28.18215 | 0.0976942 | 28.8 | 28155.32 | 2.768488 | 136.7114
| 28.0088 | 0.099773 | 29 | 28519.16 | 2.865175 | 139.7603
| 28.24278 | 0.1016496 | 29.2 | 28819.32 | 2.877129 | 140.274
| 28.43282 | 0.1036767 | 29.4 | 28753.62 | 2.908607 | 139.21
| 28.17313 | 0.1055694 | 29.6 | 28507.14 | 3.029405 | 139.6354
| 28.92368 | 0.1074834 | 29.8 | 28655.48 | 2.939322 | 136.6805
| 28.17659 | 0.109611 | 30 | 28688.26 | 3.163677 | 141.1058
| 28.71908 | 0.111475 | 30.2 | 28688.28 | 3.111376 | 138.4485
| 28.6098 | 0.1135691 | 30.4 | 28926.5 | 3.19979 | 140.4999
| 28.69083 | 0.1156672 | 30.6 | 29529.47 | 3.239634 | 143.3479
| 28.81833 | 0.1178876 | 30.8 | 30053.77 | 3.274575 | 145.5607
| 29.04598 | 0.1199533 | 31 | 30400.73 | 3.285528 | 146.3031
| 29.18018 | 0.1222685 | 31.2 | 31023.72 | 3.318537 | 148.9529
| 29.33917 | 0.1244018 | 31.4 | 31476.12 | 3.343099 | 150.5826
| 29.32038 | 0.1266542 | 31.6 | 31763.7 | 3.413741 | 152.4179
| 29.16405 | 0.1289716 | 31.8 | 32048.13 | 3.518705 | 155.0621
| 29.88014 | 0.1312822 | 32 | 32350.61 | 3.423607 | 152.734
| 29.69499 | 0.1334426 | 32.2 | 32401.5 | 3.532264 | 154.3248
| 29.6715 | 0.1357818 | 32.4 | 32277.39 | 3.615264 | 154.1631
| 29.81385 | 0.1379278 | 32.6 | 32042.84 | 3.655908 | 152.4847
| 29.98063 | 0.1402577 | 32.8 | 31577.71 | 3.702249 | 149.5974
| 30.34619 | 0.1424051 | 33 | 31397.99 | 3.687956 | 147.0162
| 30.15166 | 0.1446361 | 33.2 | 31392.93 | 3.80624 | 148.3397
| 30.67939 | 0.1469886 | 33.4 | 31557.07 | 3.748385 | 146.5709
| 31.80735 | 0.1492551 | 33.6 | 32017.39 | 3.548732 | 143.1826
| 31.65013 | 0.1519288 | 33.8 | 33097.7 | 3.635244 | 149.2412
| 31.82304 | 0.1543838 | 34 | 33923.08 | 3.648701 | 152.4287
| 32.0509 | 0.157037 | 34.2 | 34802.45 | 3.654225 | 155.5795
| 32.03941 | 0.1596639 | 34.4 | 35726.05 | 3.710696 | 160.227
| 32.63033 | 0.162321 | 34.6 | 36420.13 | 3.640236 | 160.4866
| 32.458 | 0.1648692 | 34.8 | 36638.89 | 3.742293 | 162.7309
| 32.84217 | 0.1675781 | 35 | 36908.05 | 3.725384 | 162.1502
| 32.98204 | 0.170161 | 35.2 | 37220.16 | 3.757191 | 163.0945
| 33.07521 | 0.1729241 | 35.4 | 37391.19 | 3.806344 | 163.667
| 33.03275 | 0.175556 | 35.6 | 37601.45 | 3.881317 | 165.1529
| 32.97025 | 0.1784828 | 35.8 | 38038.5 | 3.964494 | 167.8346
| 33.88143 | 0.1811337 | 36 | 38298.82 | 3.823898 | 164.2539
| 33.90923 | 0.1840257 | 36.2 | 38507.79 | 3.886994 | 165.3424
| 33.4023 | 0.1868288 | 36.4 | 38779.61 | 4.06917 | 169.6924
| 34.26107 | 0.1898226 | 36.6 | 39267.38 | 3.93982 | 167.4211
| 33.95974 | 0.1927435 | 36.8 | 39848.41 | 4.069512 | 172.0079
| 34.53935 | 0.1958197 | 37 | 40574.61 | 4.000275 | 172.3214
| 34.7439 | 0.1987624 | 37.2 | 41008.95 | 4.018075 | 173.4116
| 35.4488 | 0.201839 | 37.4 | 41319.8 | 3.932259 | 171.2185
| 35.87575 | 0.2048284 | 37.6 | 41305.29 | 3.911704 | 169.175
| 36.27217 | 0.2077316 | 37.8 | 41186.6 | 3.89765 | 166.8898
| 36.27087 | 0.2109024 | 38 | 41338.99 | 3.966545 | 167.8374
| 36.46167 | 0.2140819 | 38.2 | 41773.45 | 3.98966 | 168.9872
| 36.69735 | 0.2171393 | 38.4 | 42379.93 | 3.996777 | 170.609
| 36.72346 | 0.2206888 | 38.6 | 43459.27 | 4.049355 | 175.3633
| 37.37955 | 0.2238699 | 38.8 | 44039.8 | 3.97182 | 174.6373
| 37.65486 | 0.2272908 | 39 | 44447.26 | 3.981027 | 175.2061
| 38.38826 | 0.23052 | 39.2 | 44757.72 | 3.897145 | 173.0239
| 38.38758 | 0.2339429 | 39.4 | 44754.22 | 3.966492 | 173.3007
| 38.56065 | 0.2372401 | 39.6 | 44820.37 | 3.997782 | 172.9793
| 38.49094 | 0.2406853 | 39.8 | 45216.84 | 4.074397 | 175.2322
| 39.14213 | 0.2442563 | 40 | 45676.84 | 4.008085 | 174.1215
| 39.56216 | 0.2476309 | 40.2 | 45798.48 | 3.990152 | 172.818
| 39.47374 | 0.2512762 | 40.4 | 46115.18 | 4.072405 | 174.8024
| 39.70531 | 0.254755 | 40.6 | 46313.78 | 4.090553 | 174.7301
| 40.45137 | 0.2584401 | 40.8 | 46535.57 | 4.012377 | 172.2913
| 40.81557 | 0.2619824 | 41 | 46802.21 | 4.004602 | 171.8778
| 40.73255 | 0.265823 | 41.2 | 47367.4 | 4.081178 | 174.7471
| 40.89454 | 0.2695019 | 41.4 | 48014.43 | 4.106576 | 176.7589
| 41.04547 | 0.2733178 | 41.6 | 48918.01 | 4.131858 | 179.824
| 41.70634 | 0.27745 | 41.8 | 49935.09 | 4.064347 | 180.8473
| 41.97148 | 0.2812863 | 42 | 50583.08 | 4.071857 | 182.329
| 42.13415 | 0.2854704 | 42.2 | 51373.4 | 4.101603 | 184.868
| 42.33928 | 0.2896048 | 42.4 | 51906.23 | 4.125953 | 186.1985
| 42.22934 | 0.2936563 | 42.6 | 51987.32 | 4.21422 | 187.3432
| 42.99639 | 0.2976254 | 42.8 | 52250.74 | 4.134073 | 184.874
| 43.05555 | 0.3018286 | 43 | 52752.82 | 4.185045 | 186.7739
| 43.51726 | 0.3060201 | 43.2 | 53225.82 | 4.161872 | 186.6098
| 43.82991 | 0.3102886 | 43.4 | 53697.45 | 4.16689 | 187.1603
| 44.46629 | 0.3144582 | 43.6 | 54281.68 | 4.110899 | 186.5837
| 44.87622 | 0.3189671 | 43.8 | 54696.93 | 4.102952 | 186.4814
| 45.46641 | 0.323351 | 44 | 54599.91 | 4.069182 | 183.7066
| 45.40421 | 0.3275683 | 44.2 | 54428.5 | 4.145444 | 183.6333
| 45.59985 | 0.3319956 | 44.4 | 54219.59 | 4.180985 | 182.2808
| 45.91938 | 0.3362942 | 44.6 | 54075.7 | 4.191716 | 180.6176
| 46.53421 | 0.3406768 | 44.8 | 54276.46 | 4.147565 | 178.9185
| 46.67552 | 0.3453604 | 45 | 54778.53 | 4.183972 | 180.3399
| 46.75949 | 0.3500741 | 45.2 | 55320.67 | 4.229617 | 182.147
| 46.94224 | 0.3545594 | 45.4 | 55709.69 | 4.256819 | 182.9723
| 47.05506 | 0.3592423 | 45.6 | 56249.85 | 4.296257 | 184.6368
| 48.04741 | 0.3641349 | 45.8 | 56696.16 | 4.189721 | 182.1751
| 48.34263 | 0.3688174 | 46 | 57106.76 | 4.198903 | 182.5869
| 48.53933 | 0.3738608 | 46.2 | 57955.93 | 4.222644 | 184.9184
| 48.58381 | 0.3788113 | 46.4 | 58673.33 | 4.271806 | 187.4443
| 49.31674 | 0.3839646 | 46.6 | 59424.69 | 4.209146 | 187.1306
| 49.68622 | 0.3889427 | 46.8 | 60199.17 | 4.203714 | 188.4295
| 49.94136 | 0.3943017 | 47 | 61159.8 | 4.218784 | 190.845
| 50.66887 | 0.3993097 | 47.2 | 61587.58 | 4.161197 | 189.4485
| 50.93406 | 0.4048131 | 47.4 | 62594.28 | 4.175158 | 191.9394
| 51.55599 | 0.4101774 | 47.6 | 63608.73 | 4.13235 | 192.929
| 51.62564 | 0.415646 | 47.8 | 64319.47 | 4.178354 | 195.2366
| 51.99131 | 0.4212853 | 48 | 65007.86 | 4.181033 | 196.2194
| 51.88522 | 0.4270383 | 48.2 | 65819.59 | 4.255386 | 199.6196
| 52.48107 | 0.4324277 | 48.4 | 66035.48 | 4.224028 | 198.035
| 53.35683 | 0.4379081 | 48.6 | 66006.68 | 4.155411 | 194.5549
| 53.57815 | 0.4438033 | 48.8 | 66142.29 | 4.186905 | 194.3569
| 54.08067 | 0.4494017 | 49 | 66432.68 | 4.171562 | 193.5008
| 54.60037 | 0.4553375 | 49.2 | 66896.48 | 4.155442 | 193.148
| 55.00093 | 0.4611893 | 49.4 | 67662.6 | 4.152101 | 194.2043
| 54.92047 | 0.4672087 | 49.6 | 68753.81 | 4.215703 | 198.1937
| 55.13881 | 0.4736438 | 49.8 | 70070.03 | 4.23795 | 201.7092
| 55.72376 | 0.4797098 | 50 | 70727.88 | 4.210035 | 201.6315
| 55.67271 | 0.486072 | 50.2 | 70919.38 | 4.281023 | 202.712
| 56.34987 | 0.4921114 | 50.4 | 70918.24 | 4.245477 | 200.222
| 56.35067 | 0.4983082 | 50.6 | 70939.13 | 4.308061 | 200.5456
| 56.42479 | 0.5049357 | 50.8 | 71341.57 | 4.360356 | 201.7653
| 56.73861 | 0.5112866 | 51 | 71838.04 | 4.373407 | 202.291
| 57.28939 | 0.5179763 | 51.2 | 72749.56 | 4.350644 | 203.1383
| 57.42273 | 0.5244753 | 51.4 | 73285.56 | 4.389868 | 204.5012
| 57.60444 | 0.5310934 | 51.6 | 73817.53 | 4.422909 | 205.6574
| 57.9813 | 0.538053 | 51.8 | 74220.5 | 4.43183 | 205.6432
| 58.98323 | 0.5446825 | 52 | 74622.61 | 4.348492 | 203.1472
| 59.56436 | 0.5517162 | 52.2 | 75245.6 | 4.327094 | 203.0094
| 59.65551 | 0.5586099 | 52.4 | 75979.96 | 4.370569 | 205.0834
| 60.36866 | 0.5655424 | 52.6 | 76436.03 | 4.331208 | 203.9324
| 60.61087 | 0.5728509 | 52.8 | 76804.28 | 4.36016 | 204.3515
| 61.14568 | 0.5798562 | 53 | 77038.46 | 4.347592 | 203.2611
| 61.37715 | 0.5872755 | 53.2 | 77536.37 | 4.376624 | 204.092
| 62.35546 | 0.5943736 | 53.4 | 77923.05 | 4.304108 | 201.8164
| 62.77807 | 0.6017527 | 53.6 | 78734.24 | 4.303649 | 202.8149
| 62.5679 | 0.6097209 | 53.8 | 80180.92 | 4.384577 | 207.9633
| 63.15998 | 0.6172289 | 54 | 81019.76 | 4.361538 | 208.3763
| 63.41116 | 0.6251606 | 54.2 | 81812.17 | 4.386819 | 209.9427
| 63.78488 | 0.632802 | 54.4 | 82380.73 | 4.395267 | 210.4005
| 63.86968 | 0.6405782 | 54.6 | 82503.58 | 4.446285 | 210.6924
| 64.84097 | 0.6485834 | 54.8 | 82464.55 | 4.384716 | 207.2673
| 65.20156 | 0.6563897 | 55 | 82599.39 | 4.398945 | 206.5908
| 65.731 | 0.6644811 | 55.2 | 82527.69 | 4.395408 | 204.7696
| 66.11893 | 0.6723568 | 55.4 | 82539.21 | 4.407076 | 203.6888
| 66.74712 | 0.6804082 | 55.6 | 82880.9 | 4.386466 | 202.6778
| 66.67433 | 0.6886874 | 55.8 | 83377.18 | 4.453846 | 204.5136
| 67.40388 | 0.6971724 | 56 | 83928.8 | 4.420848 | 203.7212
| 67.54391 | 0.7054955 | 56.2 | 84627.26 | 4.458825 | 205.3433
| 67.88936 | 0.7142382 | 56.4 | 85295.13 | 4.474033 | 206.1822
| 68.48439 | 0.7227028 | 56.6 | 85545.63 | 4.459517 | 205.0541
| 69.16015 | 0.7312446 | 56.8 | 85838.72 | 4.435257 | 203.7872
| 69.52123 | 0.7401397 | 57 | 86321.89 | 4.450035 | 204.0872
| 69.74937 | 0.7488956 | 57.2 | 86837.57 | 4.479279 | 204.9068
| 70.25273 | 0.7581596 | 57.4 | 88113.78 | 4.471282 | 206.7672
| 70.72468 | 0.7673321 | 57.6 | 89395.3 | 4.466269 | 208.7265
| 71.48229 | 0.7766582 | 57.8 | 90702.67 | 4.428119 | 209.7788
| 71.79459 | 0.7864228 | 58 | 92216.49 | 4.443777 | 212.8459
| 72.23314 | 0.7958637 | 58.2 | 93133.82 | 4.446982 | 213.9491
| 72.81185 | 0.8056627 | 58.4 | 93806.77 | 4.437844 | 213.9627
| 72.99124 | 0.8153713 | 58.6 | 94241.2 | 4.475935 | 214.7131
| 73.68969 | 0.8249949 | 58.8 | 94563.88 | 4.45385 | 213.4432
| 73.94649 | 0.8350561 | 59 | 95072.19 | 4.483593 | 214.1202
| 74.15817 | 0.8448995 | 59.2 | 95413.88 | 4.518099 | 214.5236
| 74.68384 | 0.8549655 | 59.4 | 95963.11 | 4.515626 | 214.4058
| 74.92166 | 0.8651843 | 59.6 | 96666.63 | 4.545595 | 215.6171
| 75.57224 | 0.8755718 | 59.8 | 97433.21 | 4.528251 | 215.6223
| 76.28976 | 0.885849 | 60 | 97838.64 | 4.505528 | 214.5334
| 76.92066 | 0.8965372 | 60.2 | 98247.76 | 4.494946 | 213.7593
| 77.0062 | 0.9069423 | 60.4 | 98619.74 | 4.543491 | 214.632
| 77.26377 | 0.9175351 | 60.6 | 98920.76 | 4.574111 | 214.7873
| 78.04661 | 0.9286105 | 60.8 | 99352.45 | 4.547197 | 213.6009
| 78.93834 | 0.9393539 | 61 | 99805.62 | 4.50663 | 212.1448
| 78.96584 | 0.9506795 | 61.2 | 100744.3 | 4.55998 | 214.5224
| 79.55893 | 0.961659 | 61.4 | 101327.4 | 4.551743 | 214.2964
| 80.14411 | 0.9728245 | 61.6 | 101813.2 | 4.545931 | 213.8765
| 80.63835 | 0.9843336 | 61.8 | 102529.7 | 4.549771 | 214.2774
| 81.35776 | 0.995922 | 62 | 103193.9 | 4.530039 | 213.873
| 81.58284 | 1.007464 | 62.2 | 103451.7 | 4.565459 | 214.0348
| 82.6039 | 1.019113 | 62.4 | 103841.2 | 4.515834 | 212.1219
| 83.19583 | 1.030881 | 62.6 | 104593.9 | 4.509385 | 212.3181
| 83.37877 | 1.043229 | 62.8 | 105481.9 | 4.546967 | 214.0252
| 83.82776 | 1.055201 | 63 | 105976.9 | 4.557418 | 214.0574
| 84.64494 | 1.067585 | 63.2 | 106805.8 | 4.529216 | 213.7619
| 84.77587 | 1.079992 | 63.4 | 107711.7 | 4.570746 | 215.6343
| 85.6413 | 1.092444 | 63.6 | 108506.3 | 4.537741 | 215.1132
| 86.54525 | 1.105087 | 63.8 | 109394.9 | 4.501628 | 214.7004
| 86.9905 | 1.118331 | 64 | 111012.3 | 4.509075 | 217.1885
| 87.34127 | 1.131339 | 64.2 | 112377.8 | 4.526114 | 219.3869
| 87.56006 | 1.144776 | 64.4 | 113487.3 | 4.55954 | 221.4159
| 88.36054 | 1.158032 | 64.6 | 114354.9 | 4.535801 | 221.2144
| 89.1458 | 1.171491 | 64.8 | 115075.6 | 4.515556 | 220.7509
| 89.74056 | 1.185118 | 65 | 115148.2 | 4.518525 | 219.4651
| 90.67468 | 1.198574 | 65.2 | 115183.3 | 4.488375 | 217.1715
| 91.05889 | 1.212516 | 65.4 | 115645.4 | 4.509635 | 217.325
| 91.78462 | 1.22642 | 65.6 | 115984.1 | 4.498896 | 216.2858
| 93.21975 | 1.240195 | 65.8 | 116320.9 | 4.42235 | 213.3675
| 93.156 | 1.254733 | 66 | 117461.6 | 4.481451 | 216.1042
| 93.32528 | 1.26907 | 66.2 | 118455 | 4.519119 | 217.9197
| 93.69056 | 1.283981 | 66.4 | 119814.6 | 4.538348 | 219.9579
| 94.61089 | 1.29889 | 66.6 | 121222.4 | 4.505846 | 220.5755
| 94.74726 | 1.313815 | 66.8 | 122424.6 | 4.546225 | 222.8922
| 95.59727 | 1.328942 | 67 | 124001.8 | 4.519661 | 224.0171
| 96.13417 | 1.344562 | 67.2 | 125568.9 | 4.523424 | 225.9679
| 96.31434 | 1.360353 | 67.4 | 126320 | 4.564359 | 227.2449
| 97.01941 | 1.375621 | 67.6 | 126680.3 | 4.557686 | 226.2888
| 98.0497 | 1.391563 | 67.8 | 127048.6 | 4.524452 | 224.5025
| 98.57091 | 1.407031 | 68 | 126170.9 | 4.54168 | 221.6434
| 99.92216 | 1.422786 | 68.2 | 125085.2 | 4.488581 | 216.3211
| 100.4211 | 1.438492 | 68.4 | 124634.6 | 4.505731 | 214.4525
| 101.0056 | 1.454469 | 68.6 | 124603.4 | 4.513679 | 213.1923
| 101.2384 | 1.471128 | 68.8 | 125189.5 | 4.55029 | 213.9737
| 102.4948 | 1.487551 | 69 | 126193.7 | 4.495485 | 213.0428
| 103.285 | 1.504641 | 69.2 | 127599 | 4.480691 | 213.9982
| 104.0387 | 1.521455 | 69.4 | 128465.1 | 4.471017 | 214.031
| 104.412 | 1.538433 | 69.6 | 128751.3 | 4.496418 | 213.9045
| 104.8695 | 1.556026 | 69.8 | 128902.7 | 4.51732 | 213.3406
| 105.4167 | 1.573244 | 70 | 129619.1 | 4.525837 | 213.5931
| 106.176 | 1.591154 | 70.2 | 130998.8 | 4.515026 | 214.556
| 107.3996 | 1.608966 | 70.4 | 132629.6 | 4.464967 | 214.8749
| 107.6685 | 1.627349 | 70.6 | 135213.2 | 4.488513 | 219.1323
| 108.1832 | 1.646089 | 70.8 | 137875.1 | 4.492937 | 222.9528
| 109.1862 | 1.665174 | 71 | 139777.8 | 4.463552 | 224.2183
| 109.5026 | 1.683978 | 71.2 | 141023.5 | 4.490582 | 225.9357
| 110.557 | 1.703389 | 71.4 | 142360 | 4.460846 | 226.0402
| 111.2061 | 1.722542 | 71.6 | 142610.6 | 4.467085 | 225.1806
| 111.73 | 1.741875 | 71.8 | 143444.2 | 4.480305 | 225.6535
| 112.2161 | 1.762037 | 72 | 145053 | 4.494713 | 227.5856
| 112.7466 | 1.781892 | 72.2 | 146449.4 | 4.505446 | 229.0244
| 113.4273 | 1.802397 | 72.4 | 148353.1 | 4.503798 | 230.9924
| 114.9689 | 1.823298 | 72.6 | 150901.1 | 4.435563 | 232.0197
| 115.5608 | 1.843806 | 72.8 | 152105.9 | 4.443574 | 232.947
| 116.0652 | 1.8646 | 73 | 153155.4 | 4.459149 | 233.809
| 116.4183 | 1.886029 | 73.2 | 153838.9 | 4.488862 | 234.3994
| 116.8872 | 1.90697 | 73.4 | 153662.1 | 4.512122 | 233.2299
| 117.7963 | 1.928 | 73.6 | 152819.3 | 4.505722 | 229.921
| 118.6079 | 1.949961 | 73.8 | 153014.1 | 4.504131 | 228.644
| 119.4266 | 1.971505 | 74 | 153332.5 | 4.500088 | 227.5699
| 120.0322 | 1.993874 | 74.2 | 154644.2 | 4.508881 | 228.641
| 120.4772 | 2.016166 | 74.4 | 156295.5 | 4.527191 | 230.6271
| 121.157 | 2.038932 | 74.6 | 158579.3 | 4.52659 | 233.1282
| 121.9811 | 2.062277 | 74.8 | 160524.2 | 4.518382 | 234.7291
| 122.7457 | 2.085589 | 75 | 161818.8 | 4.516918 | 235.3771
| 123.4522 | 2.108778 | 75.2 | 162568.9 | 4.52127 | 235.2553
| 124.2303 | 2.13263 | 75.4 | 163104.2 | 4.52277 | 234.6305
| 124.7543 | 2.156244 | 75.6 | 163289.1 | 4.54268 | 234.006
| 125.6699 | 2.180159 | 75.8 | 163535.3 | 4.535244 | 232.6278
| 126.2366 | 2.204634 | 76 | 163828.6 | 4.553008 | 232.1064
| 127.2068 | 2.22868 | 76.2 | 163575 | 4.543702 | 229.8506
| 127.9381 | 2.25343 | 76.4 | 163489.8 | 4.551645 | 228.406
| 128.7019 | 2.277692 | 76.6 | 163445 | 4.555726 | 226.969
| 129.7571 | 2.303043 | 76.8 | 163979 | 4.539639 | 225.8556
| 130.4586 | 2.328168 | 77 | 164575.4 | 4.546576 | 225.5724
| 131.0437 | 2.354207 | 77.2 | 166346.8 | 4.557972 | 227.3352
| 132.0674 | 2.379968 | 77.4 | 167500.5 | 4.541611 | 227.2446
| 132.6803 | 2.40626 | 77.6 | 168341.1 | 4.55497 | 227.5162
| 133.4725 | 2.432702 | 77.8 | 168505.1 | 4.559214 | 226.404
| 134.3011 | 2.459115 | 78 | 168887.8 | 4.559751 | 225.5594
| 135.0608 | 2.486081 | 78.2 | 168818.7 | 4.567653 | 224.1937
| 135.9706 | 2.513292 | 78.4 | 169199.2 | 4.56398 | 223.2173
| 136.4323 | 2.540841 | 78.6 | 170830.8 | 4.584613 | 224.9599
| 137.137 | 2.568814 | 78.8 | 172575.8 | 4.589409 | 226.3903
| 138.3607 | 2.597134 | 79 | 174191.4 | 4.561648 | 226.6115
| 139.1844 | 2.62559 | 79.2 | 175937.3 | 4.559326 | 227.7927
| 140.0176 | 2.654834 | 79.4 | 177963.4 | 4.556606 | 229.357
| 140.9126 | 2.684028 | 79.6 | 179399.1 | 4.551996 | 229.9344
| 141.4782 | 2.713538 | 79.8 | 181520.2 | 4.565734 | 232.1336
| 142.3121 | 2.744031 | 80 | 184516.7 | 4.560925 | 235.0664
| 143.185 | 2.774184 | 80.2 | 186669.1 | 4.556079 | 236.6865
| 144.4591 | 2.80535 | 80.4 | 189252.9 | 4.526848 | 238.127
| 145.0533 | 2.835985 | 80.6 | 190571.7 | 4.542575 | 239.079
| 145.8175 | 2.867317 | 80.8 | 190677.8 | 4.553188 | 237.9742
| 146.4503 | 2.898319 | 81 | 190135.5 | 4.573185 | 236.2185
| 147.3023 | 2.930013 | 81.2 | 189600.3 | 4.580813 | 234.0794
| 148.3677 | 2.961771 | 81.4 | 189352.1 | 4.574345 | 231.9681
| 149.6219 | 2.993504 | 81.6 | 189908.5 | 4.553465 | 230.6449
| 149.6444 | 3.026924 | 81.8 | 191956.1 | 4.603214 | 233.655
| 151.0106 | 3.059853 | 82 | 193732.8 | 4.572616 | 233.789
| 152.2597 | 3.093745 | 82.2 | 195694.5 | 4.550193 | 234.3936
| 152.9858 | 3.127373 | 82.4 | 197048.7 | 4.559858 | 235.1274
| 153.7534 | 3.161186 | 82.6 | 197377.7 | 4.570663 | 234.4011
| 154.4747 | 3.195817 | 82.8 | 196852.9 | 4.588198 | 232.6307
| 155.1699 | 3.230051 | 83 | 196611.7 | 4.605262 | 231.2986
| 156.4084 | 3.265027 | 83.2 | 196406.5 | 4.591695 | 229.0777
| 157.1461 | 3.299915 | 83.4 | 196585.6 | 4.605184 | 228.2592
| 157.9655 | 3.33546 | 83.6 | 197769.9 | 4.610995 | 228.6156
| 158.1417 | 3.371724 | 83.8 | 199327.7 | 4.653125 | 230.5728
| 159.746 | 3.40835 | 84 | 201239.2 | 4.612432 | 230.5023
| 160.7884 | 3.445693 | 84.2 | 203512.4 | 4.603667 | 231.8673
| 161.368 | 3.48283 | 84.4 | 204935.2 | 4.623271 | 232.9277
| 162.598 | 3.520363 | 84.6 | 206129.1 | 4.607542 | 232.5705
| 163.5562 | 3.558573 | 84.8 | 207943.9 | 4.605652 | 233.4721
| 164.3222 | 3.597487 | 85 | 209359.5 | 4.616458 | 234.1929
| 165.4162 | 3.636152 | 85.2 | 210588.5 | 4.60917 | 234.112
| 165.8057 | 3.675945 | 85.4 | 212692.7 | 4.638834 | 236.3338
| 166.9137 | 3.715636 | 85.6 | 214230.9 | 4.630565 | 236.6077
| 168.3715 | 3.755965 | 85.8 | 216396.7 | 4.602166 | 237.0684
| 168.9049 | 3.7974 | 86 | 219417.3 | 4.622145 | 240.1591
| 169.9875 | 3.838553 | 86.2 | 221901.8 | 4.613733 | 241.6296
| 171.1387 | 3.880816 | 86.4 | 224500.6 | 4.602741 | 243.1158
| 171.5276 | 3.923399 | 86.6 | 227395.9 | 4.631288 | 246.2722
| 172.7416 | 3.965845 | 86.8 | 229257.9 | 4.618901 | 246.7096
| 173.6311 | 4.008912 | 87 | 230389.4 | 4.626292 | 246.8079
| 174.5278 | 4.052771 | 87.2 | 231301.2 | 4.634631 | 246.6279
| 175.9129 | 4.096115 | 87.4 | 232043.8 | 4.617178 | 245.4117
| 176.8144 | 4.140191 | 87.6 | 232483.1 | 4.6263 | 244.6635
| 177.4037 | 4.185343 | 87.8 | 232439.2 | 4.653928 | 243.869
| 178.2602 | 4.230241 | 88 | 233521.1 | 4.663744 | 243.978
| 179.123 | 4.27626 | 88.2 | 234890.7 | 4.67342 | 244.4222
| 180.4571 | 4.321996 | 88.4 | 235914.5 | 4.659362 | 243.6765
| 181.5167 | 4.368525 | 88.6 | 237763.1 | 4.657619 | 244.3583
| 182.1833 | 4.415667 | 88.8 | 239232.8 | 4.677243 | 245.2341
| 183.2 | 4.463406 | 89 | 239442.9 | 4.683229 | 244.0686
| 184.203 | 4.511019 | 89.2 | 240136.8 | 4.688003 | 243.4965
| 184.9583 | 4.559931 | 89.4 | 241648.9 | 4.703976 | 244.2744
| 185.9714 | 4.608449 | 89.6 | 241826 | 4.710125 | 243.1003
| 187.4476 | 4.657774 | 89.8 | 242830.4 | 4.691503 | 242.1556
| 188.6885 | 4.708053 | 90 | 244311.7 | 4.684119 | 242.1334
| 189.8545 | 4.757968 | 90.2 | 244353.3 | 4.683931 | 240.6107
| 190.9904 | 4.808626 | 90.4 | 243306 | 4.688994 | 237.9486
| 191.9261 | 4.859468 | 90.6 | 243101.9 | 4.701216 | 236.5519
| 192.8719 | 4.910751 | 90.8 | 242699.6 | 4.71372 | 234.9401
| 193.7779 | 4.963105 | 91 | 243052.7 | 4.726719 | 234.23
| 194.6432 | 5.015493 | 91.2 | 243974.2 | 4.739623 | 234.2004
| 196.1035 | 5.069186 | 91.4 | 246304.7 | 4.720778 | 234.8297
| 196.9655 | 5.123164 | 91.6 | 248749.2 | 4.730293 | 236.4434
| 198.173 | 5.177803 | 91.8 | 251340.6 | 4.723378 | 237.7025
| 199.3628 | 5.233522 | 92 | 253927.8 | 4.718267 | 238.9755
| 200.6212 | 5.289341 | 92.2 | 257076.3 | 4.708296 | 240.7338
| 201.974 | 5.346552 | 92.4 | 260711.3 | 4.693982 | 242.8601
| 202.9072 | 5.403979 | 92.6 | 263398.4 | 4.701607 | 244.581
| 204.223 | 5.46155 | 92.8 | 265865.1 | 4.692187 | 245.4947
| 205.4366 | 5.52023 | 93 | 268546.8 | 4.687765 | 246.7789
| 206.7635 | 5.579131 | 93.2 | 269305.9 | 4.683204 | 245.8743
| 208.2464 | 5.637935 | 93.4 | 268752.6 | 4.674785 | 243.3984
| 208.6919 | 5.697252 | 93.6 | 268565.2 | 4.711908 | 242.8062
| 210.3367 | 5.758568 | 93.8 | 269007.4 | 4.69545 | 241.1794
| 211.4576 | 5.819151 | 94 | 268912 | 4.702779 | 239.7569
| 212.5698 | 5.881146 | 94.2 | 269806.8 | 4.70884 | 239.3643
| 214.178 | 5.943094 | 94.4 | 270939.7 | 4.692212 | 238.5369
| 215.4217 | 6.005735 | 94.6 | 271647.8 | 4.693054 | 237.7931
| 216.669 | 6.06893 | 94.8 | 271605 | 4.695939 | 236.3141
| 217.8944 | 6.133274 | 95 | 272213.8 | 4.698773 | 235.5237
| 218.737 | 6.197749 | 95.2 | 273335.9 | 4.716445 | 235.7437
| 220.5817 | 6.263748 | 95.4 | 275840.2 | 4.688682 | 235.996
| 221.1105 | 6.329998 | 95.6 | 278410.1 | 4.716636 | 238.0275
| 222.2179 | 6.39766 | 95.8 | 282399.4 | 4.717279 | 240.6696
| 222.9786 | 6.465872 | 96 | 285663.6 | 4.734619 | 243.0602
| 224.6195 | 6.534114 | 96.2 | 287614.9 | 4.717905 | 242.9973
| 226.6109 | 6.603766 | 96.4 | 289632.5 | 4.687699 | 242.5416
| 227.6945 | 6.67346 | 96.6 | 290895.8 | 4.696731 | 242.5613
| 229.1686 | 6.743904 | 96.8 | 291835 | 4.690832 | 241.769
| 230.8439 | 6.815681 | 97 | 294071.3 | 4.674534 | 241.9477
| 231.9146 | 6.88755 | 97.2 | 296349.8 | 4.682417 | 242.9384
| 233.2071 | 6.960969 | 97.4 | 299040.8 | 4.681309 | 244.0254
| 234.4511 | 7.034759 | 97.6 | 301776.2 | 4.682052 | 245.2068
| 235.7269 | 7.109274 | 97.8 | 303802.8 | 4.683427 | 245.6834
| 237.101 | 7.18466 | 98 | 305936.1 | 4.681041 | 246.1296
| 238.9887 | 7.260513 | 98.2 | 306811 | 4.661547 | 244.7707
| 240.3031 | 7.33759 | 98.4 | 307785.8 | 4.664889 | 244.2427
| 241.1743 | 7.414499 | 98.6 | 309241.7 | 4.683842 | 244.7053
| 242.5692 | 7.492959 | 98.8 | 311198.7 | 4.68218 | 244.9676
| 243.8748 | 7.572323 | 99 | 312288.2 | 4.686245 | 244.5629
| 245.8166 | 7.652457 | 99.2 | 315373.3 | 4.661923 | 245.157
| 247.3831 | 7.733021 | 99.4 | 318161.7 | 4.65278 | 245.9411
| 248.6264 | 7.814695 | 99.6 | 318975.8 | 4.660545 | 245.3753
| 249.7845 | 7.897541 | 99.8 | 320811.6 | 4.669747 | 245.816
| 250.7625 | 7.98174 | 100 | 324608 | 4.682034 | 248.1912
END
Unloading Marker

## Test 050
Segment | Displacement Into Surface | Load On Sample | Time On Sample | Harmonic Contact Stiffness | Hardness | Modulus
| nm | mN | s | N/m | GPa | GPa
Surface Marker | 3.04557 | 0.002926966 | 0 | 155.1052 | 1.7977e+308 | 1.7977e+308
| 2.761702 | 0.003086683 | 0.2 | 206.0959 | 1.7977e+308 | 1.239647e-158
| 3.447332 | 0.003170719 | 0.4 | 258.3434 | 1.7977e+308 | 1.55391e-158
| 4.36106 | 0.003238385 | 0.6 | 293.6407 | 1.7977e+308 | 1.76622e-158
| -0.6815408 | 0.003741482 | 0.8 | 336.7929 | 1.7977e+308 | 1.7977e+308
| 4.970788 | 0.003458194 | 1 | 366.8974 | 1.7977e+308 | 2.206852e-158
| -0.7057931 | 0.004002318 | 1.2 | 382.4664 | 1.7977e+308 | 1.7977e+308
| 5.501322 | 0.003679781 | 1.4 | 401.5382 | 1.7977e+308 | 2.415213e-158
| 1.447332 | 0.004110748 | 1.6 | 422.5084 | 1.7977e+308 | 2.541347e-158
| 3.368986 | 0.004102205 | 1.8 | 433.3567 | 1.7977e+308 | 2.606598e-158
| 3.309394 | 0.00423939 | 2 | 476.1533 | 1.7977e+308 | 2.864015e-158
| 5.542127 | 0.004204942 | 2.2 | 555.5137 | 1.7977e+308 | 3.34136e-158
| 3.496899 | 0.004483356 | 2.4 | 644.273 | 1.7977e+308 | 3.875239e-158
| 4.458766 | 0.004536625 | 2.6 | 721.6153 | 1.7977e+308 | 4.340445e-158
| 3.348248 | 0.004747079 | 2.8 | 820.2567 | 1.7977e+308 | 4.933764e-158
| 5.35402 | 0.004651138 | 2.88 | 859.9724 | 36.32827 | 65.11862
| 5.529337 | 0.00508927 | 3.4 | 1081.439 | -177.6085 | 1.7977e+308
| 3.977093 | 0.005594528 | 3.8 | 1346.374 | 14.01983 | 57.34243
| 6.55052 | 0.005822612 | 4.2 | 1625.323 | 12.98673 | 65.808
| 5.640229 | 0.006308682 | 4.6 | 1782.5 | 61.47156 | 164.2357
| 5.594431 | 0.006748666 | 5 | 1919.383 | 71.34289 | 187.7974
| 6.337713 | 0.007148305 | 5.4 | 2049.755 | 18.76962 | 92.19014
| 3.94504 | 0.007818726 | 5.8 | 2212.153 | 60.35935 | 184.4601
| 5.208801 | 0.008253111 | 6.2 | 2251.129 | -1016.555 | 1.7977e+308
| 6.913649 | 0.008657961 | 6.6 | 2201.77 | 17.35383 | 86.05271
| 4.933196 | 0.009357766 | 7 | 2505.697 | -301.2581 | 1.7977e+308
| 6.779457 | 0.009790775 | 7.4 | 2949.98 | 14.48408 | 100.3005
| 7.430978 | 0.01036708 | 7.8 | 3423.79 | 8.357096 | 84.76447
| 6.791206 | 0.0110516 | 8.2 | 3455.223 | 15.02581 | 113.9696
| 6.442713 | 0.01171222 | 8.6 | 3257.944 | 29.86703 | 152.0096
| 6.191768 | 0.01239614 | 9 | 3454.431 | 43.69556 | 196.5592
| 7.656738 | 0.01297839 | 9.4 | 3594.455 | 11.88582 | 95.77745
| 6.981595 | 0.01372326 | 9.8 | 3830.399 | 20.22784 | 133.8065
| 6.794808 | 0.01446145 | 10.2 | 4019.53 | 25.45123 | 156.3711
| 7.535163 | 0.01513314 | 10.6 | 4110.222 | 15.53286 | 118.2303
| 7.248708 | 0.01592997 | 11 | 4231.998 | 21.09036 | 140.9608
| 7.501145 | 0.01670866 | 11.4 | 4539.023 | 17.54518 | 133.8345
| 6.368865 | 0.0176702 | 11.8 | 5265.63 | 39.92032 | 250.2521
| 7.709856 | 0.01848901 | 12.2 | 5958.219 | 13.16496 | 146.1836
| 7.41276 | 0.01940302 | 12.6 | 6212.539 | 16.49067 | 169.8375
| 6.635977 | 0.02039163 | 13 | 5587.134 | 43.7901 | 261.0413
| 8.983059 | 0.02113359 | 13.4 | 5422.241 | 10.85291 | 109.4937
| 7.883644 | 0.02227445 | 13.8 | 6277.572 | 17.32411 | 163.283
| 8.850097 | 0.02332269 | 14.2 | 7367.885 | 10.09005 | 140.1969
| 9.354153 | 0.02436911 | 14.6 | 7611.036 | 8.844033 | 131.6906
| 9.240871 | 0.02550735 | 15 | 6925.19 | 11.02483 | 130.6488
| 8.628704 | 0.02674331 | 15.4 | 7446.623 | 14.514 | 161.5679
| 10.0752 | 0.02794909 | 15.8 | 8602.636 | 8.122477 | 133.3907
| 8.823395 | 0.02937272 | 16.2 | 9284.915 | 12.83356 | 184.1405
| 8.852327 | 0.03066533 | 16.6 | 8902.338 | 14.41473 | 182.9498
| 10.56542 | 0.03191053 | 17 | 8519.552 | 8.953672 | 129.358
| 10.0586 | 0.03336779 | 17.4 | 8940.106 | 10.92162 | 149.0755
| 9.624756 | 0.03498549 | 17.8 | 10094.93 | 12.38179 | 179.5057
| 10.15662 | 0.03659598 | 18.2 | 11376.23 | 10.30569 | 180.6087
| 10.16959 | 0.03815231 | 18.6 | 11500.24 | 10.94563 | 184.9344
| 11.25142 | 0.03983429 | 19 | 11106.43 | 8.961497 | 154.1991
| 11.99045 | 0.04146719 | 19.4 | 10840.37 | 8.135596 | 138.7357
| 11.69844 | 0.04326987 | 19.8 | 11296.67 | 9.11182 | 151.3855
| 11.54914 | 0.04519249 | 20.2 | 12104.33 | 9.698315 | 165.7131
| 12.12246 | 0.04706545 | 20.6 | 13047.03 | 8.630623 | 165.0187
| 11.45353 | 0.0491703 | 21 | 13744.88 | 10.49583 | 191.7062
| 12.62185 | 0.05117522 | 21.4 | 14340.18 | 8.37388 | 172.3756
| 12.43547 | 0.05340744 | 21.8 | 14986.39 | 9.081563 | 185.6426
| 12.69843 | 0.05565903 | 22.2 | 15802.48 | 8.900633 | 190.597
| 12.85593 | 0.05789629 | 22.6 | 16544.27 | 8.937166 | 197.0818
| 12.67237 | 0.06036422 | 23 | 17025.84 | 9.739679 | 209.4174
| 13.05716 | 0.06276141 | 23.4 | 17047.52 | 9.564154 | 202.684
| 13.52454 | 0.06530968 | 23.8 | 17536.6 | 9.150312 | 199.3916
| 13.73206 | 0.06792886 | 24.2 | 18024.09 | 9.214304 | 202.0826
| 14.08999 | 0.07041977 | 24.6 | 17895.38 | 9.156537 | 195.3839
| 14.36547 | 0.07303101 | 25 | 17184.03 | 9.429618 | 185.4623
| 14.73961 | 0.07565283 | 25.4 | 17197.93 | 9.328651 | 180.6833
| 14.67322 | 0.07838805 | 25.8 | 17807.56 | 9.78175 | 189.5724
| 14.82709 | 0.08130906 | 26.2 | 18775.17 | 9.790418 | 197.6183
| 14.91248 | 0.0842447 | 26.6 | 19361.61 | 10.02412 | 203.5529
| 15.2387 | 0.08726237 | 27 | 19613.76 | 9.954991 | 201.5893
| 15.37123 | 0.09025353 | 27.4 | 19670.25 | 10.24891 | 201.7272
| 15.57093 | 0.09328094 | 27.8 | 19679.96 | 10.4451 | 200.1642
| 15.96501 | 0.09635536 | 28.2 | 19988.84 | 10.22991 | 197.5483
| 15.65936 | 0.09949644 | 28.6 | 20310.35 | 11.19696 | 208.4776
| 16.35663 | 0.1027602 | 29 | 20600.4 | 10.47022 | 199.8113
| 16.51106 | 0.1060499 | 29.4 | 20831.91 | 10.67864 | 201.0718
| 16.7321 | 0.1094843 | 29.8 | 21413.06 | 10.69147 | 204.0175
| 17.39215 | 0.1129443 | 30.2 | 22034.5 | 10.04237 | 199.6185
| 17.07365 | 0.1165043 | 30.6 | 22332.73 | 10.94516 | 209.6438
| 17.228 | 0.1201 | 31 | 22301.25 | 11.2375 | 208.7825
| 17.73384 | 0.1236344 | 31.4 | 22257.22 | 10.9623 | 201.6914
| 18.52009 | 0.1271904 | 31.8 | 22392.61 | 10.26833 | 192.1403
| 18.29032 | 0.1310085 | 32.2 | 22756.9 | 10.98878 | 200.3587
| 18.93764 | 0.134841 | 32.6 | 23333.13 | 10.41243 | 196.4979
| 18.72517 | 0.1389207 | 33 | 24031.32 | 11.02715 | 206.9077
| 19.07605 | 0.1429372 | 33.4 | 24374.86 | 10.9334 | 205.8383
| 19.17714 | 0.1471003 | 33.8 | 24663.88 | 11.21475 | 208.3543
| 19.75352 | 0.1512267 | 34.2 | 24906.72 | 10.84111 | 203.1869
| 20.21152 | 0.1554946 | 34.6 | 25091.36 | 10.67057 | 199.7123
| 19.99527 | 0.1598171 | 35 | 25103.12 | 11.42809 | 204.795
| 20.22028 | 0.1641327 | 35.4 | 25018.88 | 11.6241 | 202.802
| 20.70987 | 0.1684682 | 35.8 | 25215.99 | 11.37793 | 198.9951
| 20.98941 | 0.1729322 | 36.2 | 25292.53 | 11.46069 | 197.4801
| 21.48033 | 0.1774033 | 36.6 | 25268.1 | 11.29188 | 192.5848
| 21.76327 | 0.1819953 | 37 | 25334.7 | 11.37707 | 191.1341
| 21.94101 | 0.1867354 | 37.4 | 25647.14 | 11.53832 | 192.5964
| 21.56287 | 0.1917339 | 37.8 | 26338.08 | 12.3593 | 203.8547
| 21.83904 | 0.1968428 | 38.2 | 26981.79 | 12.31629 | 206.1245
| 22.27666 | 0.2019157 | 38.6 | 27547.84 | 12.07416 | 205.6591
| 22.67142 | 0.2071934 | 39 | 27994.94 | 11.94509 | 205.1244
| 22.48602 | 0.2125656 | 39.4 | 28315.15 | 12.60666 | 211.503
| 23.38215 | 0.2179049 | 39.8 | 28408.56 | 11.91448 | 202.2471
| 23.61244 | 0.2234616 | 40.2 | 28662.63 | 12.05024 | 202.7253
| 23.69286 | 0.2289437 | 40.6 | 28715.2 | 12.41138 | 203.8131
| 24.03331 | 0.2346313 | 41 | 28522.46 | 12.52721 | 200.3493
| 24.3498 | 0.2403042 | 41.4 | 28546.04 | 12.60997 | 198.4904
| 25.04375 | 0.2462087 | 41.8 | 28916.84 | 12.15734 | 194.4035
| 24.75037 | 0.2523241 | 42.2 | 29456.97 | 12.86687 | 202.5764
| 25.35282 | 0.2583851 | 42.6 | 29778.05 | 12.53284 | 199.18
| 25.6007 | 0.2647464 | 43 | 30146.41 | 12.63795 | 200.2052
| 25.54671 | 0.2711747 | 43.4 | 30469.02 | 13.11999 | 204.3993
| 25.9182 | 0.2776151 | 43.8 | 30446.96 | 13.17109 | 201.8473
| 27.23278 | 0.2840916 | 44.2 | 30470.07 | 12.13463 | 189.8149
| 27.45521 | 0.2908563 | 44.6 | 30732.38 | 12.2973 | 190.5938
| 27.79648 | 0.2977808 | 45 | 31049.64 | 12.3246 | 190.5071
| 28.74725 | 0.3046869 | 45.4 | 31175.54 | 11.77699 | 183.8539
| 29.29676 | 0.3118572 | 45.8 | 31373.55 | 11.64498 | 181.5066
| 30.24753 | 0.3191582 | 46.2 | 31800.09079 | 11.12067 | 177.0734
| 31.20228 | 0.3265367 | 46.6 | 32258.25 | 10.63822 | 173.1272
| 31.91493 | 0.3341747 | 47 | 32575.46 | 10.41276 | 170.6276
| 32.40106 | 0.3418765 | 47.4 | 32716.57 | 10.39522 | 169.0649
| 32.87696 | 0.349809 | 47.8 | 32943.04 | 10.37841 | 168.0117
| 33.66761 | 0.3578665 | 48.2 | 33406.75 | 10.10461 | 165.9245
| 34.82465 | 0.3661933 | 48.6 | 34077.38 | 9.593779 | 162.5857
| 35.9272 | 0.3747076 | 49 | 34641.45 | 9.185394 | 159.4584
| 36.82519 | 0.3833124 | 49.4 | 34942.68 | 8.956674 | 156.6734
| 37.48611 | 0.3921597 | 49.8 | 35227.72 | 8.873114 | 155.2443
| 38.66615 | 0.4011064 | 50.2 | 35422.18 | 8.545523 | 150.9292
| 39.26031 | 0.4100613 | 50.6 | 35135.44 | 8.572591 | 147.925
| 40.34467 | 0.419258 | 51 | 35045.47 | 8.353587 | 143.5091
| 42.73225 | 0.4286749 | 51.4 | 35695.96 | 7.54425 | 136.5747
| 43.82169 | 0.4384834 | 51.8 | 36791.73 | 7.283182 | 136.778
| 44.98485 | 0.4486885 | 52.2 | 37955.63 | 7.021403 | 136.9853
| 45.45681 | 0.4589898 | 52.6 | 38720.04 | 7.032792 | 138.4507
| 46.31377 | 0.4696185 | 53 | 39465.88 | 6.926684 | 138.4557
| 47.48208 | 0.480368 | 53.4 | 40056.83 | 6.742658 | 136.9102
| 47.922 | 0.4916511 | 53.8 | 41146.43 | 6.758482 | 139.4769
| 48.34373 | 0.5032665 | 54.2 | 42774.2 | 6.751553 | 143.7563
| 49.3741 | 0.5149965 | 54.6 | 44095.62 | 6.593246 | 144.9133
| 50.08163 | 0.5273778 | 55 | 45688.73 | 6.527564 | 148.021
| 51.04495 | 0.5399808 | 55.4 | 47577.53 | 6.388372 | 151.0856
| 51.55717 | 0.5529371 | 55.8 | 48908.62 | 6.400645 | 154.005
| 52.80139 | 0.5658872 | 56.2 | 49146.15 | 6.276959 | 151.122
| 53.55024 | 0.5792769 | 56.6 | 49641.65 | 6.270941 | 150.7521
| 54.87069 | 0.5930233 | 57 | 51306.16 | 6.089557 | 151.892
| 55.5308 | 0.6072671 | 57.4 | 53202.65 | 6.062177 | 155.8066
| 56.35688 | 0.6217069 | 57.8 | 54277.92 | 6.030207 | 156.8159
| 57.86976 | 0.6364533 | 58.2 | 54489.19 | 5.886769 | 153.2769
| 58.5279 | 0.651346 | 58.6 | 55181.95 | 5.907403 | 153.7732
| 59.32135 | 0.6667806 | 59 | 56233.34 | 5.893377 | 154.8316
| 60.58771 | 0.6824821 | 59.4 | 57218.16 | 5.791064 | 154.2934
| 61.96407 | 0.6986052 | 59.8 | 57931.6 | 5.684368 | 152.782
| 62.80443 | 0.7150621 | 60.2 | 58925.87 | 5.673292 | 153.5549
| 63.71564 | 0.7316588 | 60.6 | 59563.43 | 5.659453 | 153.215
| 65.53249 | 0.7488433 | 61 | 59952.8 | 5.500974 | 149.8669
| 66.48151 | 0.7661185 | 61.4 | 60310.77 | 5.494331 | 148.8332
| 67.66935 | 0.7838428 | 61.8 | 61580.93 | 5.428396 | 149.4074
| 68.85663 | 0.8023868 | 62.2 | 63250.89 | 5.361665 | 150.9331
| 70.81597 | 0.820631 | 62.6 | 63971.04 | 5.200635 | 148.3381
| 72.22134 | 0.8396625 | 63 | 64748.94 | 5.131681 | 147.317
| 74.24057 | 0.8589945 | 63.4 | 65683.27 | 4.980342 | 145.3115
| 76.19265 | 0.8790162 | 63.8 | 66986.29 | 4.844367 | 144.3684
| 77.15355 | 0.899373 | 64.2 | 68151.32 | 4.841721 | 145.2791
| 79.17423 | 0.9199705 | 64.6 | 69775.99 | 4.704071 | 144.9183
| 80.2665 | 0.9414922 | 65 | 71616.5 | 4.682037 | 146.9352
| 82.03005 | 0.9630956 | 65.4 | 72193.18 | 4.60438 | 144.9909
| 83.09666 | 0.9852678 | 65.8 | 72601.59 | 4.610589 | 144.1571
| 85.00406 | 1.007994 | 66.2 | 74460.55 | 4.507338 | 144.5772
| 85.71543 | 1.031241 | 66.6 | 76692.01 | 4.528953 | 147.9997
| 86.5507 | 1.055497 | 67 | 79263.5 | 4.53764 | 151.8252
| 87.8574 | 1.080119 | 67.4 | 81143.74 | 4.508273 | 153.3412
| 88.46179 | 1.105098 | 67.8 | 82166.29 | 4.561325 | 154.5675
| 89.89906 | 1.130334 | 68.2 | 82901.45 | 4.533754 | 153.6101
| 90.65851 | 1.156376 | 68.6 | 84064.89 | 4.571089 | 154.7868
| 91.75628 | 1.183279 | 69 | 86294.66 | 4.564752 | 157.2954
| 92.29761 | 1.210789 | 69.4 | 88383.69 | 4.616233 | 160.5987
| 93.32278 | 1.238706 | 69.8 | 90727.3 | 4.617937 | 163.3979
| 93.87716 | 1.267626 | 70.2 | 93310.18 | 4.666163 | 167.5632
| 94.22224 | 1.297336 | 70.6 | 95661.86 | 4.739565 | 171.7266
| 95.36466 | 1.327147 | 71 | 96362.17 | 4.750738 | 171.1501
| 95.88889 | 1.357502 | 71.4 | 96083.86 | 4.833771 | 170.0512
| 96.91741 | 1.388091 | 71.8 | 95821.05 | 4.866543 | 167.9886
| 97.54517 | 1.419499 | 72.2 | 96127.31 | 4.934679 | 167.7851
| 98.57074 | 1.451911 | 72.6 | 98089.11 | 4.946791 | 169.7734
| 99.21816 | 1.485115 | 73 | 100567.8 | 4.992372 | 173.4169
| 100.1281 | 1.518952 | 73.4 | 102268 | 5.021328 | 175.1237
| 100.8077 | 1.553037 | 73.8 | 102705.8 | 5.085974 | 175.0363
| 101.5157 | 1.587816 | 74.2 | 102458.8 | 5.156706 | 173.6981
| 102.7414 | 1.622851 | 74.6 | 102823.8 | 5.168 | 172.4345
| 103.5801 | 1.659209 | 75 | 104102.6 | 5.210875 | 173.526
| 104.2285 | 1.696627 | 75.4 | 106783.7 | 5.25905 | 177.3955
| 105.0898 | 1.73516 | 75.8 | 109989.7 | 5.282979 | 181.7355
| 106.0678 | 1.773763 | 76.2 | 110861.8 | 5.319014 | 181.7985
| 106.7622 | 1.81304 | 76.6 | 111065.6 | 5.39122 | 181.2929
| 107.665 | 1.853364 | 77 | 111715.4 | 5.439708 | 181.1464
| 108.554 | 1.894203 | 77.4 | 112465 | 5.488392 | 181.1985
| 109.6136 | 1.935765 | 77.8 | 113042.8 | 5.522503 | 180.6401
| 110.1319 | 1.978302 | 78.2 | 113684.5 | 5.612127 | 181.2435
| 111.0964 | 2.021901 | 78.6 | 114832.1 | 5.652418 | 181.8234
| 112.7857 | 2.065635 | 79 | 115086.3 | 5.62853 | 179.575
| 114.0184 | 2.110158 | 79.4 | 114214.9 | 5.66527 | 176.4474
| 114.8964 | 2.155719 | 79.8 | 114035.5 | 5.731259 | 175.12
| 115.5696 | 2.202328 | 80.2 | 114981.1 | 5.805644 | 175.9424
| 116.7956 | 2.249934 | 80.6 | 117596.2 | 5.804727 | 178.3705
| 117.7066 | 2.299005 | 81 | 119620.2 | 5.84572 | 180.43
| 118.9157 | 2.348826 | 81.4 | 121274.5 | 5.861802 | 181.3616
| 119.5741 | 2.399618 | 81.8 | 123277.8 | 5.929591 | 183.8149
| 120.5267 | 2.451648 | 82.2 | 124476.4 | 5.979339 | 184.4925
| 122.0588 | 2.503749 | 82.6 | 123375.3 | 5.997173 | 180.6507
| 123.4325 | 2.556857 | 83 | 121485.4 | 6.043069 | 176.0319
| 124.498 | 2.610898 | 83.4 | 120914.9 | 6.104721 | 173.97
| 125.2774 | 2.666578 | 83.8 | 122262.3 | 6.172504 | 175.2034
| 126.8032 | 2.723696 | 84.2 | 125250.6 | 6.146273 | 177.5585
| 128.0286 | 2.781595 | 84.6 | 127370 | 6.162037 | 179.1337
| 129.3422 | 2.8414 | 85 | 129611.7 | 6.171185 | 180.727
| 130.8287 | 2.902095 | 85.4 | 131234.2 | 6.171914 | 181.1371
| 131.9621 | 2.963752 | 85.8 | 131658.3 | 6.221882 | 180.4469
| 133.554 | 3.026639 | 86.2 | 132454.1 | 6.224618 | 179.5494
| 134.5377 | 3.090831 | 86.6 | 133701.2 | 6.28118 | 180.2668
| 135.7644 | 3.156941 | 87 | 135727.5 | 6.307747 | 181.662
| 137.426 | 3.223991 | 87.4 | 136938.6 | 6.303505 | 181.2442
| 139.2896 | 3.29197 | 87.8 | 137324.9 | 6.291235 | 179.4273
| 140.3233 | 3.361771 | 88.2 | 138615.4 | 6.347542 | 180.1265
| 142.2108 | 3.433165 | 88.6 | 139955.7 | 6.326209 | 179.5851
| 145.2743 | 3.505183 | 89 | 140338.2 | 6.212079 | 176.0979
| 146.923 | 3.579023 | 89.4 | 142157.7 | 6.210711 | 176.5819
| 147.9542 | 3.65546 | 89.8 | 145476.2 | 6.249737 | 179.8455
| 149.2765 | 3.73344 | 90.2 | 149025.2 | 6.262767 | 182.9522
| 150.9919 | 3.811996 | 90.6 | 149456.2 | 6.275506 | 181.559
| 152.911 | 3.8926 | 91 | 149985.8 | 6.272456 | 180.0385
| 155.1462 | 3.974696 | 91.4 | 150990.7 | 6.239567 | 178.6961
| 156.7722 | 4.058642 | 91.8 | 153043.6 | 6.248194 | 179.4819
| 158.3338 | 4.144296 | 92.2 | 154422.2 | 6.270702 | 179.5499
| 160.5529 | 4.231687 | 92.6 | 155946.6 | 6.239962 | 178.9057
| 162.8938 | 4.321174 | 93 | 157919.8 | 6.198154 | 178.6437
| 165.0781 | 4.412957 | 93.4 | 162022 | 6.151269 | 181.0344
| 167.1845 | 4.506184 | 93.8 | 164787.5 | 6.125731 | 181.9701
| 169.3224 | 4.601213 | 94.2 | 164924.1 | 6.124494 | 179.9092
| 172.2472 | 4.697389 | 94.6 | 164575 | 6.070896 | 176.3934
| 174.994 | 4.795732 | 95 | 164100 | 6.035354 | 173.0915
| 177.1004 | 4.896025 | 95.4 | 164428.7 | 6.040207 | 171.4965
| 180.1024 | 4.998703 | 95.8 | 166239.6 | 5.971152 | 170.467
| 182.6044 | 5.103651 | 96.2 | 169439.5 | 5.9275 | 171.4634
| 185.4011 | 5.211116 | 96.6 | 174077.5 | 5.855992 | 173.5778
| 188.4111 | 5.321258 | 97 | 177127.5 | 5.789345 | 173.8186
| 191.3946 | 5.43299 | 97.4 | 178272.3 | 5.742564 | 172.2042
| 194.7131 | 5.547153 | 97.8 | 181329.6 | 5.66409 | 172.1494
| 197.5556 | 5.664318 | 98.2 | 185600.7 | 5.610217 | 173.7729
| 201.1624 | 5.783707 | 98.6 | 187568 | 5.532361 | 172.3861
| 204.6203 | 5.904856 | 99 | 187979.2 | 5.477228 | 169.7611
| 207.7547 | 6.028799 | 99.4 | 189358.2 | 5.436812 | 168.4288
| 210.8765 | 6.155413 | 99.8 | 192936.4 | 5.385346 | 169.1293
| 213.9203 | 6.284847 | 100.2 | 195885.1 | 5.345447 | 169.3347
| 216.6631 | 6.417391 | 100.6 | 199076.4 | 5.322427 | 170.0385
| 220.0661 | 6.55202 | 101 | 202687 | 5.265645 | 170.4803
| 223.1234 | 6.690625 | 101.4 | 208681.7 | 5.216823 | 173.2876
| 226.1404 | 6.832718 | 101.8 | 214590 | 5.174714 | 176.0112
| 229.2504 | 6.976965 | 102.2 | 217918.5 | 5.143909 | 176.415
| 232.8681 | 7.123269 | 102.6 | 218734.3 | 5.104196 | 174.2616
| 236.424 | 7.273482 | 103 | 220523.6 | 5.065798 | 173.0335
| 239.4313 | 7.426923 | 103.4 | 224447.7 | 5.043457 | 174.0435
| 242.3258 | 7.583409 | 103.8 | 228394.1 | 5.02772 | 175.1526
| 246.0851 | 7.742954 | 104.2 | 231219.7 | 4.982542 | 174.616
| 249.1885 | 7.906276 | 104.6 | 234834.1 | 4.963827 | 175.2682
END
Unloading Marker

## Test 049
Segment | Displacement Into Surface | Load On Sample | Time On Sample | Harmonic Contact Stiffness | Hardness | Modulus
| nm | mN | s | N/m | GPa | GPa
Surface Marker | 3.099167 | 0.002981058 | 0 | 141.7882 | 1.7977e+308 | 1.7977e+308
| 2.145452 | 0.003180804 | 0.2 | 239.165 | 1.7977e+308 | 1.438554e-158
| 3.668825 | 0.003197127 | 0.4 | 324.6157 | 1.7977e+308 | 1.952532e-158
| 3.053511 | 0.003366454 | 0.6 | 396.1272 | 1.7977e+308 | 2.382666e-158
| 3.530364 | 0.003454156 | 0.8 | 441.6906 | 1.7977e+308 | 2.656725e-158
| 1.71925 | 0.003712485 | 1 | 468.7286 | 1.7977e+308 | 2.819357e-158
| 1.959558 | 0.003824066 | 1.2 | 489.4172 | 1.7977e+308 | 2.943797e-158
| 4.121925 | 0.003797857 | 1.4 | 521.7574 | 1.7977e+308 | 3.13832e-158
| 5.041415 | 0.003863212 | 1.6 | 555.8699 | 1.7977e+308 | 3.343503e-158
| 3.267117 | 0.00412259 | 1.8 | 590.367 | 1.7977e+308 | 3.550999e-158
| 6.72581 | 0.003998502 | 2 | 635.4263 | -138.1455 | 1.7977e+308
| 6.68119 | 0.004126369 | 2.2 | 676.8188 | -132.4291 | 1.7977e+308
| 5.83985 | 0.004316673 | 2.4 | 714.979 | 35.38561 | 54.95535
| 7.005696 | 0.004369124 | 2.6 | 768.6731 | 106.0407 | 106.4259
| 6.729277 | 0.004529453 | 2.8 | 832.1245 | 208.644 | 167.0959
| 4.056102 | 0.004874958 | 3 | 907.7627 | 2.571067 | 17.08774
| 4.989004 | 0.004967973 | 3.2 | 1052.412 | 70.59435 | 112.0372
| 6.011531 | 0.005058854 | 3.4 | 1216.554 | 65.56797 | 125.0862
| 5.09031 | 0.005302342 | 3.6 | 1437.095 | -236.8936 | 1.7977e+308
| 4.973221 | 0.005488401 | 3.8 | 1665.608 | -2350.741 | 1.7977e+308
| 3.728727 | 0.005761742 | 4 | 1853.016 | 65.12542 | 187.415
| 5.759845 | 0.005789254 | 4.2 | 1780.22 | 27.1585 | 108.5648
| 5.888732 | 0.005849911 | 4.28 | 1758.24 | 24.29918 | 100.1597
| 6.567181 | 0.006130806 | 4.6 | 1572.846 | 17.75697 | 73.04382
| 6.619832 | 0.0063349 | 4.8 | 1510.319 | 23.21658 | 79.3439
| 5.012947 | 0.006658488 | 5 | 1497.595 | 677.2834 | 610.6055
| 6.461201 | 0.006774662 | 5.2 | 1641.196 | 29.46574 | 95.25848
| 7.564056 | 0.006934339 | 5.4 | 1882.463 | 6.987109 | 50.52364
| 5.470947 | 0.007333042 | 5.6 | 2304.797 | 55.44026 | 191.2394
| 5.498846 | 0.007587364 | 5.8 | 2726.965 | 30.58667 | 161.2053
| 5.980341 | 0.007815824 | 6 | 3045.678 | 14.30319 | 116.8412
| 6.098026 | 0.008069014 | 6.2 | 2989.727 | 14.51029 | 113.3535
| 4.89048 | 0.008405432 | 6.4 | 2869.212 | 272.7736 | 694.1486
| 7.078602 | 0.008491368 | 6.6 | 2735.702 | 8.853549 | 76.46055
| 8.002383 | 0.008676526 | 6.8 | 2783.306 | 5.347694 | 58.87004
| 5.545197 | 0.009145388 | 7 | 3031.143 | 45.94984 | 207.7785
| 7.082948 | 0.009315039 | 7.2 | 3277.389 | 8.517187 | 86.55232
| 5.684656 | 0.009731558 | 7.4 | 3679.05 | 26.22901 | 180.7138
| 5.909698 | 0.01001605 | 7.6 | 3926.985 | 19.42753 | 160.9995
| 6.744224 | 0.01027166 | 7.8 | 3768.032 | 11.0929 | 110.4317
| 7.647483 | 0.01048639 | 8 | 3449.441 | 7.527462 | 80.2661
| 6.566224 | 0.0108731 | 8.2 | 3388.577 | 18.04458 | 124.6236
| 8.603884 | 0.01101753 | 8.4 | 3297.471 | 5.565309 | 63.39974
| 7.42084 | 0.01138449 | 8.6 | 3252.526 | 11.51434 | 90.66879
| 9.068563 | 0.01159908 | 8.8 | 3416.994 | 4.928081 | 60.07136
| 9.898917 | 0.01186091 | 9 | 3618.287 | 3.663741 | 53.93631
| 8.564069 | 0.01228593 | 9.2 | 3594.591 | 6.475549 | 71.0876
| 8.08565 | 0.01265501 | 9.4 | 3807.007 | 8.082009 | 83.82168
| 9.561813 | 0.01289256 | 9.6 | 4066.939 | 4.325236 | 63.74442
| 10.11705 | 0.01322646 | 9.8 | 4307.137 | 3.648892 | 61.07125
| 9.723208 | 0.01361236 | 10 | 4570.248 | 4.14092 | 68.5053
| 8.23148 | 0.01414129 | 10.2 | 5297.638 | 6.756532 | 102.5667
| 7.773019 | 0.01457014 | 10.4 | 5341.68 | 8.710506 | 117.1571
| 8.286064 | 0.01491197 | 10.6 | 5121.991 | 7.517725 | 101.7955
| 9.96289 | 0.0151629 | 10.8 | 4735.519 | 4.511131 | 70.31157
| 9.408292 | 0.01558522 | 11 | 4077.422 | 6.57374 | 72.20741
| 9.147619 | 0.0159367 | 11.2 | 3562.287 | 9.237578 | 74.07679
| 11.31381 | 0.01613197 | 11.4 | 3470.93 | 4.432242 | 48.5573
| 10.1667 | 0.01660183 | 11.6 | 3701.426 | 6.354188 | 61.86161
| 9.736347 | 0.0170809 | 11.8 | 4312.355 | 6.625978 | 73.30931
| 9.969038 | 0.01751329 | 12 | 4957.891 | 5.621206 | 76.91345
| 10.5306 | 0.01794865 | 12.2 | 5791.802 | 4.433851 | 78.96943
| 10.22383 | 0.01844824 | 12.4 | 6312.611 | 4.781835 | 88.94963
| 10.23023 | 0.0188951 | 12.6 | 6292.903 | 4.97232 | 89.3791
| 9.064147 | 0.01943803 | 12.8 | 6131.166 | 7.763038 | 109.151
| 10.67397 | 0.0197596 | 13 | 5920.799 | 4.928504 | 81.28582
| 10.70445 | 0.02020089 | 13.2 | 5648.997 | 5.25018 | 79.00559
| 9.908735 | 0.02071109 | 13.4 | 5525.394 | 7.152707 | 89.94878
| 12.39066 | 0.02098577 | 13.6 | 5555.232 | 3.730355 | 63.35816
| 12.784 | 0.02142108 | 13.8 | 5680.564 | 3.497574 | 62.01769
| 13.22922 | 0.02192341 | 14 | 6109.703 | 3.18663 | 62.99053
| 13.77509 | 0.0224457 | 14.2 | 6570.729 | 2.880139 | 63.69006
| 13.02524 | 0.0230033 | 14.4 | 6760.475 | 3.385656 | 70.62065
| 13.98658 | 0.02345753 | 14.6 | 6969.089 | 2.881686 | 66.24891
| 13.52495 | 0.02408821 | 14.8 | 7208.325 | 3.200609 | 71.60797
| 13.46738 | 0.02462931 | 15 | 7229.085 | 3.336778 | 72.57913
| 13.5424 | 0.02521109 | 15.2 | 7441.302 | 3.360323 | 74.21116
| 13.70916 | 0.02577328 | 15.4 | 7938.281 | 3.271623 | 77.48529
| 12.90223 | 0.02647212 | 15.6 | 8670.465 | 3.793381 | 91.00476
| 13.54409 | 0.02708554 | 15.8 | 9281.701 | 3.389515 | 91.04266
| 13.14864 | 0.02778589 | 16 | 9588.77 | 3.721144 | 97.88541
| 14.58232 | 0.02834249 | 16.2 | 9674.218 | 2.992454 | 86.8392
| 13.20322 | 0.02905864 | 16.4 | 9507.755 | 3.937706 | 97.60799
| 14.65348 | 0.02955928 | 16.6 | 9116.495 | 3.202325 | 82.58088
| 14.78257 | 0.03027479 | 16.8 | 8943.957 | 3.268311 | 80.74346
| 14.77531 | 0.03095506 | 17 | 9250.523 | 3.330272 | 83.57772
| 14.5516 | 0.03173931 | 17.2 | 9626.19 | 3.518116 | 88.67933
| 14.86969 | 0.03242015 | 17.4 | 9835.838 | 3.416279 | 88.31896
| 15.31788 | 0.03312987 | 17.6 | 10296.72 | 3.231696 | 89.01085
| 15.26271 | 0.03398514 | 17.8 | 10789.44 | 3.3173 | 93.68606
| 15.85323 | 0.03470152 | 18 | 10859.7 | 3.125218 | 90.30655
| 15.45559 | 0.03557291 | 18.2 | 11099.34 | 3.39554 | 95.45408
| 15.70236 | 0.03635028 | 18.4 | 11569.48 | 3.325482 | 97.58962
| 15.77048 | 0.03716068 | 18.6 | 12080.06 | 3.343539 | 101.3889
| 15.01979 | 0.03819758 | 18.8 | 13008.19 | 3.774836 | 115.8689
| 15.71333 | 0.03909643 | 19 | 13730.65 | 3.46171 | 115.7563
| 15.62905 | 0.03999245 | 19.2 | 14157.05 | 3.574607 | 120.3952
| 16.52898 | 0.04089711 | 19.4 | 14417.25 | 3.241283 | 114.9088
| 16.6257 | 0.04180836 | 19.6 | 14624.97 | 3.279287 | 116.0781
| 15.96264 | 0.04285575 | 19.8 | 15001.37 | 3.669833 | 125.4086
| 15.78669 | 0.04388159 | 20 | 15834.3 | 3.815767 | 134.4193
| 15.97124 | 0.04501958 | 20.2 | 17073.02 | 3.765562 | 143.2076
| 16.24145 | 0.04604417 | 20.4 | 18014.93 | 3.685969 | 148.4878
| 16.90808 | 0.04707016 | 20.6 | 18864.02 | 3.442453 | 148.6341
| 17.0249 | 0.04833867 | 20.8 | 19532.03 | 3.478395 | 153.2461
| 16.7577 | 0.04950012 | 21 | 19416.9 | 3.707086 | 155.7388
| 18.10846 | 0.05059833 | 21.2 | 19411.18 | 3.243001 | 142.4347
| 18.31876 | 0.05172282 | 21.4 | 19617 | 3.245739 | 142.4314
| 18.3683 | 0.05289933 | 21.6 | 19843.76 | 3.309324 | 144.0519
| 18.78162 | 0.05428014 | 21.8 | 20158.54 | 3.251946 | 143.0897
| 18.11154 | 0.05559312 | 22 | 20584.33 | 3.590552 | 152.9702
| 18.98637 | 0.05693478 | 22.2 | 20966.82 | 3.342666 | 147.9302
| 18.75495 | 0.05820048 | 22.4 | 20992.65 | 3.519794 | 150.67
| 18.83258 | 0.05948067 | 22.6 | 20989.6 | 3.584848 | 150.3484
| 19.1539 | 0.06100012 | 22.8 | 21303.2 | 3.55975 | 150.1258
| 18.99023 | 0.06235176 | 23 | 21367.72 | 3.719529 | 152.5552
| 19.02534 | 0.06385657 | 23.2 | 21694.37 | 3.802696 | 155.0797
| 19.33509 | 0.06518876 | 23.4 | 22086.01 | 3.757935 | 155.3735
| 19.01586 | 0.06661676 | 23.6 | 22371.98 | 3.982183 | 161.0224
| 19.17615 | 0.0682108 | 23.8 | 22530.98 | 4.023715 | 161.1054
| 19.23335 | 0.06964255 | 24 | 22670.4 | 4.097689 | 162.018
| 19.64534 | 0.0711453 | 24.2 | 22721.2 | 4.026227 | 158.8285
| 19.51279 | 0.07266517 | 24.4 | 22764.56 | 4.190093 | 160.9089
| 20.63991 | 0.07416866 | 24.6 | 22686.44 | 3.833819 | 150.515
| 20.55555 | 0.07564869 | 24.8 | 22730.22 | 3.960478 | 151.9521
| 20.76782 | 0.07727164 | 25 | 22956.3 | 3.972468 | 152.0907
| 20.97203 | 0.07881742 | 25.2 | 23178.74 | 3.981766 | 152.2491
| 21.01242 | 0.08036557 | 25.4 | 23464.82 | 4.051294 | 154.2166
| 20.67539 | 0.08204649 | 25.6 | 24339.24 | 4.258168 | 163.5767
| 20.61427 | 0.08398711 | 25.8 | 25630.6 | 4.354798 | 173.6053
| 20.98794 | 0.08565417 | 26 | 26277.46 | 4.276443 | 174.8291
| 20.95358 | 0.08752001 | 26.2 | 26786.08 | 4.386619 | 179.2005
| 21.18082 | 0.08914948 | 26.4 | 26861.69 | 4.387829 | 177.8901
| 21.72894 | 0.09077532 | 26.6 | 26549.89 | 4.272705 | 170.968
| 21.41629 | 0.09265483 | 26.8 | 26205.61 | 4.528729 | 172.1261
| 21.64831 | 0.09435698 | 27 | 26320.9 | 4.527399 | 171.1549
| 22.07753 | 0.09625296 | 27.2 | 26748.4 | 4.441694 | 170.4807
| 21.81378 | 0.0980856 | 27.4 | 27407.93 | 4.631844 | 177.7711
| 21.52084 | 0.09998929 | 27.6 | 28167.25 | 4.843761 | 186.3402
| 21.68484 | 0.1021002 | 27.8 | 28983.72 | 4.860774 | 190.7661
| 22.06203 | 0.1040714 | 28 | 29648.61 | 4.780169 | 191.8434
| 22.54458 | 0.1060256 | 28.2 | 30233.51 | 4.660986 | 191.3013
| 22.73752 | 0.1080741 | 28.4 | 30553.88 | 4.679787 | 191.9786
| 22.66299 | 0.1100865 | 28.6 | 30670.65 | 4.815176 | 194.0024
| 22.25678 | 0.1120509 | 28.8 | 30766.7 | 5.101752 | 199.4235
| 22.65344 | 0.1141161 | 29 | 30542.1 | 5.045066 | 194.2658
| 22.79263 | 0.1162033 | 29.2 | 30393.07 | 5.103529 | 192.3883
| 22.95077 | 0.118157 | 29.4 | 30376.89 | 5.139603 | 191.1743
| 22.70313 | 0.1201856 | 29.6 | 30510.91 | 5.362446 | 195.091
| 23.11857 | 0.1224079 | 29.8 | 30814.71 | 5.274987 | 193.3689
| 22.65784 | 0.1245722 | 30 | 31376.66 | 5.592686 | 202.4434
| 23.43388 | 0.1268032 | 30.2 | 31796.33 | 5.321401 | 197.5696
| 23.06541 | 0.1290669 | 30.4 | 32136.97 | 5.604326 | 204.2072
| 23.49485 | 0.1312505 | 30.6 | 32333.18 | 5.504477 | 201.4719
| 23.43607 | 0.1334156 | 30.8 | 32509.13 | 5.640255 | 203.7537
| 23.49436 | 0.1356975 | 31 | 32463.94 | 5.73608 | 203.4015
| 23.90042 | 0.1379622 | 31.2 | 32556.5 | 5.652346 | 200.3224
| 23.97463 | 0.1401577 | 31.4 | 32606.98 | 5.728296 | 200.4009
| 24.32812 | 0.142375 | 31.6 | 32820.39 | 5.661949 | 198.7014
| 24.52421 | 0.1447767 | 31.8 | 32888.83 | 5.686777 | 197.7359
| 24.5396 | 0.1470276 | 32 | 33045.98 | 5.784797 | 199.0576
| 24.96427 | 0.1494334 | 32.2 | 33234.51 | 5.693952 | 196.6239
| 25.1996 | 0.1517245 | 32.4 | 33435.13 | 5.686309 | 196.0964
| 24.96328 | 0.1542985 | 32.6 | 33715.23 | 5.908759 | 200.6093
| 24.91048 | 0.1566263 | 32.8 | 34095.06 | 6.030298 | 203.9652
| 25.8395 | 0.1590912 | 33 | 34381.53 | 5.696788 | 197.295
| 26.72302 | 0.1615916 | 33.2 | 34625.51 | 5.418902 | 191.3641
| 27.42559 | 0.1639587 | 33.4 | 34857.8 | 5.229953 | 187.2645
| 27.98225 | 0.1664026 | 33.6 | 35141.12 | 5.107758 | 184.8259
| 27.89491 | 0.1691743 | 33.8 | 35581.02 | 5.230757 | 188.3625
| 28.37539 | 0.1717294 | 34 | 36184.96 | 5.129696 | 188.2694
| 28.18181 | 0.1746172 | 34.2 | 37158.14 | 5.274479 | 195.5662
| 28.32331 | 0.1773113 | 34.4 | 37940.19 | 5.295598 | 199.1262
| 28.75057 | 0.1800352 | 34.6 | 38591.19 | 5.217545 | 199.593
| 29.19855 | 0.1829474 | 34.8 | 39168.88 | 5.143972 | 199.5299
| 29.53359 | 0.1858254 | 35 | 39593.1 | 5.114599 | 199.5547
| 29.58149 | 0.1887792 | 35.2 | 39993.97 | 5.186288 | 201.7433
| 30.13356 | 0.1915354 | 35.4 | 40386.68 | 5.079752 | 199.8627
| 30.2632 | 0.1944465 | 35.6 | 40932.28 | 5.115665 | 202.1157
| 29.85021 | 0.1974948 | 35.8 | 41601.24 | 5.337207 | 209.4141
| 30.34057 | 0.2006668 | 36 | 42242.12 | 5.252932 | 209.2541
| 30.59434 | 0.2037748 | 36.2 | 42738.87 | 5.252362 | 210.2496
| 30.52345 | 0.2067862 | 36.4 | 42975.91 | 5.365562 | 212.5012
| 30.91283 | 0.2098231 | 36.6 | 43220.96 | 5.321654 | 211.0459
| 31.33287 | 0.2131576 | 36.8 | 43527.94 | 5.275763 | 209.7473
| 31.12211 | 0.2163152 | 37 | 43929.25 | 5.432095 | 213.9332
| 31.56014 | 0.2196299 | 37.2 | 44425.33 | 5.371336 | 213.4188
| 31.68989 | 0.222841 | 37.4 | 44952.77 | 5.409673 | 215.5133
| 32.01175 | 0.2261018 | 37.6 | 45408.93 | 5.386942 | 215.7026
| 32.39796 | 0.2295841 | 37.8 | 45729.13 | 5.353376 | 214.7316
| 32.87248 | 0.2330109 | 38 | 45828.51 | 5.296524 | 212.0136
| 33.55305 | 0.2362405 | 38.2 | 45846.77 | 5.175412 | 207.467
| 33.89749 | 0.2396843 | 38.4 | 45839.18 | 5.164491 | 205.3758
| 33.80617 | 0.2431043 | 38.6 | 45905.57 | 5.281017 | 206.7376
| 34.1731 | 0.2464915 | 38.8 | 46248.65 | 5.250763 | 206.1577
| 34.8217 | 0.2501177 | 39 | 46761.74 | 5.14078 | 204.4738
| 35.25487 | 0.2536161 | 39.2 | 47402.64 | 5.089416 | 204.8769
| 35.5107 | 0.2573872 | 39.4 | 48232.79 | 5.090338 | 207.363
| 35.8301 | 0.2610459 | 39.6 | 49014.93 | 5.071888 | 209.1649
| 35.69712 | 0.2649421 | 39.8 | 49769.01 | 5.184212 | 213.9516
| 36.1144 | 0.2688304 | 40 | 50468.52 | 5.144192 | 214.6743
| 36.78371 | 0.2726823 | 40.2 | 51032.41 | 5.039743 | 213.0614
| 37.05515 | 0.2765858 | 40.4 | 51475.22 | 5.045939 | 213.6132
| 37.31703 | 0.2804748 | 40.6 | 51929.23 | 5.053493 | 214.27
| 37.15747 | 0.2846341 | 40.8 | 52282.52 | 5.179559 | 217.3274
| 37.59448 | 0.288556 | 41 | 52332.15 | 5.147825 | 214.9878
| 37.69132 | 0.2926157 | 41.2 | 52237.14 | 5.211959 | 214.3118
| 37.85341 | 0.2964966 | 41.4 | 52185.68 | 5.253572 | 213.3849
| 38.01118 | 0.3003817 | 41.6 | 51870.86 | 5.301904 | 211.345
| 38.38648 | 0.3045453 | 41.8 | 51702.18 | 5.294073 | 208.6011
| 38.21006 | 0.3085565 | 42 | 51963.34 | 5.421707 | 211.2252
| 39.16937 | 0.312817 | 42.2 | 52349.05 | 5.24615 | 207.2266
| 39.09105 | 0.3171248 | 42.4 | 52733.06 | 5.346608 | 209.7164
| 39.42859 | 0.3214437 | 42.6 | 53468.69 | 5.329596 | 211.1062
| 40.82896 | 0.3256518 | 42.8 | 54145.25 | 5.048242 | 205.8421
| 41.28149 | 0.3302099 | 43 | 54834.53 | 5.012848 | 206.3807
| 42.21464 | 0.3345775 | 43.2 | 55599.57 | 4.865166 | 204.4956
| 42.67026 | 0.3393054 | 43.4 | 56756.09 | 4.827148 | 206.8715
| 42.89058 | 0.3439899 | 43.6 | 57787.22 | 4.841711 | 210.0364
| 43.1122 | 0.3487003 | 43.8 | 58854.35 | 4.855458 | 213.325
| 43.49992 | 0.3537541 | 44 | 60290.1 | 4.833367 | 217.1224
| 43.83592 | 0.3587854 | 44.2 | 61596.13 | 4.824162 | 220.6753
| 43.85953 | 0.3636389 | 44.4 | 62365.71 | 4.885366 | 223.9115
| 44.67766 | 0.3685217 | 44.6 | 63058.39 | 4.782323 | 222.2105
| 44.95097 | 0.3738393 | 44.8 | 63573.17 | 4.801067 | 223
| 45.86935 | 0.3786777 | 45 | 63679.9 | 4.689965 | 218.5972
| 46.09173 | 0.3839021 | 45.2 | 63655.23 | 4.72358 | 217.63
| 46.4192 | 0.3890144 | 45.4 | 63923.21 | 4.73058 | 217.1905
| 46.63845 | 0.3941066 | 45.6 | 64200.33 | 4.757552 | 217.3653
| 46.95004 | 0.3995875 | 45.8 | 64725.22 | 4.768193 | 217.9847
| 47.10731 | 0.4051715 | 46 | 65569.93 | 4.805059 | 220.6062
| 47.72799 | 0.410514 | 46.2 | 66422.9 | 4.749217 | 220.7479
| 48.0772 | 0.4162511 | 46.4 | 67389.17 | 4.749056 | 222.7608
| 48.12066 | 0.4218909 | 46.6 | 68335.86 | 4.804742 | 226.3216
| 47.75916 | 0.4275855 | 46.8 | 69230.15 | 4.940008 | 231.9607
| 48.03323 | 0.4335802 | 47 | 70138.12 | 4.956073 | 234.1538
| 48.44087 | 0.4392278 | 47.2 | 70426.11 | 4.948907 | 233.268
| 48.63276 | 0.4451887 | 47.4 | 70714.92 | 4.98722 | 233.6132
| 48.84269 | 0.4510386 | 47.6 | 70816.52 | 5.022428 | 233.1636
| 49.43285 | 0.4567955 | 47.8 | 70742.01 | 4.984648 | 230.0029
| 49.32706 | 0.4628688 | 48 | 70649.51 | 5.085342 | 230.5897
| 49.75275 | 0.4687562 | 48.2 | 70934.21 | 5.074863 | 229.6547
| 49.7223 | 0.4749882 | 48.4 | 71171.6 | 5.158008 | 231.022
| 50.15855 | 0.4811453 | 48.6 | 71461.26 | 5.147414 | 230.0633
| 50.0263 | 0.4872632 | 48.8 | 71955.02 | 5.244938 | 232.8781
| 50.96036 | 0.4935255 | 49 | 72583.69 | 5.132529 | 230.4664
| 50.81753 | 0.5000368 | 49.2 | 73328.85 | 5.230985 | 234.2049
| 50.99869 | 0.5063878 | 49.4 | 73949.57 | 5.265887 | 235.7722
| 51.98944 | 0.5128528 | 49.6 | 74885.11 | 5.141596 | 234.1273
| 52.29189 | 0.5198142 | 49.8 | 75862.51 | 5.154771 | 236.2907
| 52.65565 | 0.5264021 | 50 | 76458.59 | 5.156407 | 236.7806
| 53.03486 | 0.5333244 | 50.2 | 76965.19 | 5.159707 | 236.8943
| 53.39581 | 0.5400047 | 50.4 | 77405.47 | 5.163943 | 236.8625
| 54.29132 | 0.5466853 | 50.6 | 77651.83 | 5.073873 | 233.4714
| 54.02378 | 0.5538647 | 50.8 | 77759.39 | 5.20027 | 235.5288
| 54.62903 | 0.5606768 | 51 | 77957.04 | 5.163263 | 233.4769
| 54.93521 | 0.567827 | 51.2 | 78079.35 | 5.184639 | 232.7063
| 55.65512 | 0.5747057 | 51.4 | 78142.19 | 5.129899 | 229.7339
| 56.13065 | 0.5817211 | 51.6 | 78324 | 5.118577 | 228.3799
| 56.46705 | 0.5892158 | 51.8 | 78858.52 | 5.131691 | 228.8481
| 57.06227 | 0.5963881 | 52 | 79296.7 | 5.097794 | 227.7845
| 57.47844 | 0.6037883 | 52.2 | 80012.2 | 5.093358 | 228.4465
| 57.56119 | 0.6114536 | 52.4 | 81054.12 | 5.143608 | 231.6865
| 57.87983 | 0.6190812 | 52.6 | 82111.51 | 5.152825 | 233.8666
| 58.39497 | 0.6268223 | 52.8 | 83126.51 | 5.130237 | 234.9792
| 58.74258 | 0.6349129 | 53 | 84191.33 | 5.138271 | 237.0334
| 58.8886 | 0.6426936 | 53.2 | 84682.45 | 5.182804 | 238.2123
| 59.79217 | 0.6507595 | 53.4 | 85043.44 | 5.105852 | 235.4629
| 60.31867 | 0.6586016 | 53.6 | 85089.43 | 5.092627 | 233.5256
| 60.87648 | 0.666597 | 53.8 | 85413.2 | 5.072701 | 232.3301
| 61.3218 | 0.6749728 | 54 | 86030.18 | 5.070649 | 232.5438
| 61.54733 | 0.68322 | 54.2 | 86943.5 | 5.098381 | 234.6064
| 61.89549 | 0.6919667 | 54.4 | 88394.37 | 5.105057 | 237.747
| 62.60132 | 0.7006812 | 54.6 | 90032.43 | 5.053999 | 239.8239
| 62.55616 | 0.7093878 | 54.8 | 91297.52 | 5.122354 | 244.1451
| 63.09193 | 0.7184267 | 55 | 92441.42 | 5.1046 | 245.4704
| 63.51649 | 0.7271766 | 55.2 | 92915.6 | 5.107743 | 245.2799
| 63.59134 | 0.7360768 | 55.4 | 92988.07 | 5.169079 | 245.4816
| 64.63033 | 0.7446378 | 55.6 | 92648.95 | 5.084451 | 240.1867
| 64.79473 | 0.7538764 | 55.8 | 92370.79 | 5.136778 | 238.9928
| 65.19784 | 0.7628282 | 56 | 92597.68 | 5.145474 | 238.2296
| 66.14576 | 0.7722586 | 56.2 | 93587.47 | 5.069545 | 237.3699
| 66.54668 | 0.7815817 | 56.4 | 94683.83 | 5.072476 | 239.1069
| 66.97301 | 0.7911295 | 56.6 | 95991.28 | 5.071126 | 241.3262
| 67.82123 | 0.8011914 | 56.8 | 97489.54 | 5.011907 | 242.3078
| 67.2722 | 0.8108988 | 57 | 98189.54 | 5.155873 | 246.9255
| 67.83769 | 0.8208251 | 57.2 | 98292.78 | 5.146668 | 245.1238
| 68.18528 | 0.8304729 | 57.4 | 98270.25 | 5.167649 | 243.9052
| 68.53983 | 0.8402992 | 57.6 | 98415.7 | 5.186907 | 243.1415
| 69.13184 | 0.8502942 | 57.8 | 98704.08 | 5.171564 | 241.8066
| 69.86507 | 0.8606488 | 58 | 99315.52 | 5.135861 | 240.8141
| 70.45728 | 0.8708869 | 58.2 | 100091.3 | 5.117782 | 240.8453
| 70.80257 | 0.881499 | 58.4 | 101285.9 | 5.132397 | 243.0011
| 71.49951 | 0.8919662 | 58.6 | 102196.4 | 5.099997 | 242.9655
| 71.95436 | 0.9027928 | 58.8 | 103194.3 | 5.102093 | 244.1339
| 72.68448 | 0.9136701 | 59 | 103781.2 | 5.070887 | 243.1168
| 73.04032 | 0.9246451 | 59.2 | 104270.7 | 5.090708 | 243.3226
| 73.22802 | 0.9354518 | 59.4 | 104181.1 | 5.136256 | 242.6589
| 74.12336 | 0.94627 | 59.6 | 104116.1 | 5.087525 | 239.354
| 74.1751 | 0.9573472 | 59.8 | 104465.6 | 5.14774 | 240.3616
| 74.75476 | 0.9688318 | 60 | 105262.5 | 5.136637 | 240.5264
| 75.10648 | 0.9801071 | 60.2 | 105959.2 | 5.154614 | 241.2849
| 75.94099 | 0.9918917 | 60.4 | 107130.2 | 5.108666 | 241.4447
| 76.65448 | 1.003453 | 60.6 | 107757.3 | 5.081957 | 240.6796
| 76.77114 | 1.015117 | 60.8 | 107936.8 | 5.134997 | 240.999
| 77.61381 | 1.027056 | 61 | 108163.5 | 5.096811 | 238.792
| 77.70703 | 1.038799 | 61.2 | 108163 | 5.153596 | 238.7482
| 78.25815 | 1.050961 | 61.4 | 108375.5 | 5.152807 | 237.5972
| 78.78574 | 1.063326 | 61.6 | 109620.2 | 5.147137 | 239.0674
| 79.43298 | 1.075636 | 61.8 | 110897.6 | 5.125874 | 240.1754
| 79.7614 | 1.088508 | 62 | 112099.7 | 5.147487 | 242.2355
| 80.35336 | 1.101112 | 62.2 | 113130.5 | 5.136159 | 242.9217
| 81.10624 | 1.114015 | 62.4 | 113930.7 | 5.10866 | 242.4848
| 81.72325 | 1.12651 | 62.6 | 113861.5 | 5.102064 | 240.4537
| 82.14487 | 1.139802 | 62.8 | 114049.1 | 5.12069 | 239.746
| 83.10169 | 1.152691 | 63 | 114245 | 5.073539 | 237.2462
| 83.21226 | 1.166112 | 63.2 | 114606.6 | 5.127106 | 238.0115
| 83.74239 | 1.179275 | 63.4 | 114927.9 | 5.129883 | 237.2699
| 84.22269 | 1.192697 | 63.6 | 115535.2 | 5.137186 | 237.3639
| 84.94816 | 1.206553 | 63.8 | 115805.2 | 5.120431 | 235.8908
| 85.66165 | 1.220068 | 64 | 116263.7 | 5.101854 | 234.8998
| 86.29265 | 1.234135 | 64.2 | 117244.2 | 5.091284 | 235.3693
| 86.55909 | 1.248247 | 64.4 | 118333 | 5.121055 | 237.2454
| 87.16552 | 1.262418 | 64.6 | 119054.2 | 5.11496 | 237.1979
| 87.73474 | 1.277246 | 64.8 | 120357.7 | 5.111531 | 238.5754
| 88.27223 | 1.291658 | 65 | 120935.8 | 5.114717 | 238.4269
| 88.65414 | 1.306459 | 65.2 | 121060.9 | 5.139931 | 237.7822
| 89.25449 | 1.320974 | 65.4 | 120998.5 | 5.140538 | 236.0436
| 89.90124 | 1.335738 | 65.6 | 121200.5 | 5.134906 | 234.7634
| 90.38302 | 1.350909 | 65.8 | 121362.4 | 5.149201 | 233.9246
| 90.86777 | 1.366039 | 66 | 121831.1 | 5.160226 | 233.7402
| 91.19546 | 1.381594 | 66.2 | 122595.9 | 5.187622 | 234.6706
| 92.3323 | 1.396977 | 66.4 | 123412 | 5.125783 | 233.2677
| 92.87551 | 1.41265 | 66.6 | 124261.7 | 5.128971 | 233.7231
| 93.63641 | 1.428513 | 66.8 | 125126.5 | 5.109525 | 233.5666
| 94.10029 | 1.444779 | 67 | 126106 | 5.121932 | 234.5264
| 95.06625 | 1.461274 | 67.2 | 127143.7 | 5.082329 | 234.1355
| 95.45351 | 1.477546 | 67.4 | 127749.2 | 5.104486 | 234.5339
| 96.11315 | 1.494054 | 67.6 | 128769.6 | 5.0963 | 234.9936
| 97.14556 | 1.511003 | 67.8 | 130026.3 | 5.050501 | 234.8665
| 97.6513 | 1.528288 | 68 | 131058.6 | 5.060472 | 235.7913
| 97.71428 | 1.545387 | 68.2 | 131929.9 | 5.114718 | 237.6483
| 98.60163 | 1.56315 | 68.4 | 133605.4 | 5.083148 | 238.763
| 99.50599 | 1.580745 | 68.6 | 134444.3 | 5.055028 | 238.1446
| 100.0805 | 1.598437 | 68.8 | 135255.8 | 5.059649 | 238.4107
| 101.0682 | 1.616692 | 69 | 136698.9 | 5.022159 | 238.7674
| 101.1943 | 1.634872 | 69.2 | 137621 | 5.070277 | 240.5057
| 101.7781 | 1.65297 | 69.4 | 137845.5 | 5.077974 | 239.5857
| 102.2644 | 1.671376 | 69.6 | 138320.6 | 5.094174 | 239.4373
| 102.9903 | 1.690291 | 69.8 | 138429 | 5.091106 | 237.9287
| 103.1629 | 1.708789 | 70 | 137957.1 | 5.142894 | 236.8225
| 104.1479 | 1.727715 | 70.2 | 137478.6 | 5.118111 | 233.5379
| 105.337 | 1.746497 | 70.4 | 137394.6 | 5.071462 | 230.5328
| 105.7827 | 1.76555 | 70.6 | 137245.3 | 5.095734 | 229.3751
| 106.6381 | 1.785188 | 70.8 | 137679.6 | 5.079702 | 228.2739
| 107.3493 | 1.804751 | 71 | 138157.5 | 5.076272 | 227.6289
| 107.9822 | 1.824674 | 71.2 | 139017.2 | 5.078422 | 227.8859
| 108.5283 | 1.844861 | 71.4 | 140114.7 | 5.087426 | 228.7898
| 109.1464 | 1.865195 | 71.6 | 141338.4 | 5.089172 | 229.7368
| 110.2836 | 1.885863 | 71.8 | 142876.6 | 5.043322 | 229.9582
| 110.6816 | 1.907322 | 72 | 145498.2 | 5.0592 | 233.9547
| 111.2826 | 1.928588 | 72.2 | 147713.7 | 5.058737 | 236.701
| 112.5853 | 1.950512 | 72.4 | 150076.3 | 4.998412 | 237.9296
| 112.7798 | 1.972531 | 72.6 | 151968.2 | 5.036892 | 241.095
| 113.758 | 1.994341 | 72.8 | 153090 | 5.011237 | 240.8883
| 114.6514 | 2.016736 | 73 | 153774.9 | 4.996937 | 240.1342
| 115.238 | 2.038858 | 73.2 | 153974.8 | 5.010091 | 239.2967
| 115.2492 | 2.061541 | 73.4 | 153984.1 | 5.074243 | 239.5587
| 116.1725 | 2.084168 | 73.6 | 154079.7 | 5.059969 | 237.7272
| 116.8783 | 2.106833 | 73.8 | 154225.2 | 5.063706 | 236.5355
| 117.7102 | 2.130188 | 74 | 154645.1 | 5.056957 | 235.5341
| 118.1278 | 2.153469 | 74.2 | 155443.4 | 5.082138 | 236.1694
| 118.8826 | 2.177497 | 74.4 | 156830.1 | 5.077558 | 237.0061
| 119.9732 | 2.201444 | 74.6 | 157757.4 | 5.047436 | 236.2663
| 120.8833 | 2.22558 | 74.8 | 158682.4 | 5.032688 | 235.9568
| 121.2728 | 2.250324 | 75 | 159955 | 5.059542 | 237.4437
| 122.3137 | 2.274793 | 75.2 | 160479.3 | 5.036688 | 236.1658
| 122.7764 | 2.300102 | 75.4 | 161671.7 | 5.058595 | 237.3395
| 123.6485 | 2.324826 | 75.6 | 162589.9 | 5.047333 | 237.1074
| 124.1356 | 2.350996 | 75.8 | 164392.7 | 5.065397 | 239.2184
| 125.177 | 2.376671 | 76 | 165495.6 | 5.041694 | 238.8982
| 125.9077 | 2.403234 | 76.2 | 167467.4 | 5.040032 | 240.7036
| 126.707 | 2.429531 | 76.4 | 168701.2 | 5.035807 | 241.1425
| 127.1009 | 2.456241 | 76.6 | 169940.8 | 5.063549 | 242.513
| 128.5266 | 2.483769 | 76.8 | 171490.1 | 5.012087 | 242.034
| 128.8786 | 2.510976 | 77 | 172582.9 | 5.043866 | 243.2497
| 129.7012 | 2.538883 | 77.2 | 173589.8 | 5.041503 | 243.2667
| 130.5198 | 2.566513 | 77.4 | 174257.5 | 5.040121 | 242.7543
| 131.002 | 2.594543 | 77.6 | 174922.3 | 5.064594 | 242.9935
| 132.165 | 2.623283 | 77.8 | 175924 | 5.037671 | 242.257
| 133.0647 | 2.651961 | 78 | 176588.9 | 5.031726 | 241.5852
| 133.5609 | 2.68076 | 78.2 | 177239.2 | 5.05554 | 241.7744
| 134.4637 | 2.710224 | 78.4 | 177895.1 | 5.050419 | 241.097
| 135.1513 | 2.739518 | 78.6 | 178186.6 | 5.062094 | 240.3316
| 135.8331 | 2.769048 | 78.8 | 177637.4 | 5.078331 | 238.3173
| 136.8465 | 2.799151 | 79 | 177502.5 | 5.06934 | 236.2635
| 137.5743 | 2.829059 | 79.2 | 177290.8 | 5.080775 | 234.7104
| 138.2398 | 2.859661 | 79.4 | 177501.3 | 5.095744 | 233.9293
| 139.0749 | 2.890465 | 79.6 | 178152.9 | 5.096343 | 233.4619
| 140.3323 | 2.921755 | 79.8 | 179910.7 | 5.062246 | 233.7703
| 141.4647 | 2.953776 | 80 | 181831.8 | 5.037991 | 234.5644
| 142.6038 | 2.985679 | 80.2 | 183460.4 | 5.014548 | 234.9134
| 143.1263 | 3.018687 | 80.4 | 186181.8 | 5.030655 | 238.0552
| 143.9301 | 3.051518 | 80.6 | 188072.1 | 5.030496 | 239.4273
| 144.709 | 3.084736 | 80.8 | 189828.3 | 5.033068 | 240.6487
| 145.04 | 3.118968 | 81 | 192569.4 | 5.063466 | 244.1825
| 145.9751 | 3.152927 | 81.2 | 194762.3 | 5.054199 | 245.6926
| 146.7447 | 3.187681 | 81.4 | 196286.8 | 5.060199 | 246.5774
| 147.988 | 3.222423 | 81.6 | 197684.2 | 5.034621 | 246.3155
| 149.2344 | 3.257222 | 81.8 | 198408.9 | 5.011839 | 245.1076
| 150.5016 | 3.292626 | 82 | 198004 | 4.993465 | 242.3163
| 151.1349 | 3.327795 | 82.2 | 197532.5 | 5.01606 | 240.6987
| 152.3096 | 3.363264 | 82.4 | 197299.1 | 5.002748 | 238.3978
| 153.1611 | 3.399274 | 82.6 | 197526.7 | 5.009102 | 237.3645
| 154.4013 | 3.436155 | 82.8 | 197845.3 | 4.991411 | 235.753
| 155.2171 | 3.472877 | 83 | 198545.8 | 4.998637 | 235.4477
| 156.585 | 3.5105 | 83.2 | 199639.5 | 4.970688 | 234.6706
| 157.2323 | 3.548039 | 83.4 | 200670.6 | 4.987762 | 235.1161
| 158.0597 | 3.586125 | 83.6 | 202367.3 | 4.991367 | 236.1102
| 158.9182 | 3.625788 | 83.8 | 205580.6 | 4.989167 | 239.0368
| 160.4976 | 3.664938 | 84 | 208184.7 | 4.944432 | 239.8357
| 161.7675 | 3.704995 | 84.2 | 211435.1 | 4.917985 | 242.023
| 162.3509 | 3.745519 | 84.4 | 214504.6 | 4.933966 | 245.207
| 163.4647 | 3.785977 | 84.6 | 216297.6 | 4.922616 | 245.7531
| 164.7789 | 3.826951 | 84.8 | 217358.7 | 4.902765 | 244.9927
| 165.0172 | 3.868945 | 85 | 219184.6 | 4.944498 | 247.1661
| 166.0263 | 3.910702 | 85.2 | 220959.9 | 4.940415 | 247.8662
| 166.8646 | 3.953439 | 85.4 | 222689.7 | 4.947599 | 248.8162
| 168.0557 | 3.996076 | 85.6 | 224455.9 | 4.933711 | 249.165
| 169.1316 | 4.039534 | 85.8 | 226160.3 | 4.92769 | 249.6428
| 170.3712 | 4.083603 | 86 | 227114.4 | 4.915514 | 248.8854
| 171.5621 | 4.127341 | 86.2 | 227615.4 | 4.907007 | 247.6594
| 172.0565 | 4.171897 | 86.4 | 227842.7 | 4.939491 | 247.3313
| 173.3259 | 4.21633 | 86.6 | 228159.7 | 4.927476 | 245.7693
| 174.1244 | 4.262101 | 86.8 | 229154.5 | 4.94108 | 245.8697
| 175.2594 | 4.307588 | 87 | 229862.3 | 4.936132 | 245.0435
| 176.3155 | 4.354086 | 87.2 | 230409.5 | 4.93717 | 244.1723
| 177.9322 | 4.400301 | 87.4 | 231613.9 | 4.904666 | 243.1598
| 178.7014 | 4.447631 | 87.6 | 233422.8 | 4.917666 | 244.2884
| 180.129 | 4.496454 | 87.8 | 236672.5 | 4.891966 | 246.0285
| 180.9497 | 4.544985 | 88 | 239932.4 | 4.898387 | 248.7732
| 182.1603 | 4.5951 | 88.2 | 244931 | 4.880493 | 252.9134
| 183.1142 | 4.644648 | 88.4 | 248656.4 | 4.879396 | 255.9581
| 184.4462 | 4.694915 | 88.6 | 251568.3 | 4.861674 | 257.3782
| 185.739 | 4.746738 | 88.8 | 253566.9 | 4.850419 | 257.7846
| 186.4472 | 4.797604 | 89 | 253917.9 | 4.872528 | 257.2478
| 187.5514 | 4.849321 | 89.2 | 252854 | 4.878995 | 254.4137
| 188.3498 | 4.900517 | 89.4 | 251930.1 | 4.899891 | 252.2806
| 189.7017 | 4.952715 | 89.6 | 251523.8 | 4.891772 | 249.8694
| 190.755 | 5.005865 | 89.8 | 251789.9 | 4.897706 | 248.7348
| 191.7193 | 5.059703 | 90 | 253384.2 | 4.904583 | 249.2483
| 192.5885 | 5.11387 | 90.2 | 255906 | 4.913508 | 250.9498
| 194.5004 | 5.169155 | 90.4 | 259200.9 | 4.869042 | 251.8456
| 195.6875 | 5.224804 | 90.6 | 261815.1 | 4.863113 | 253.1223
| 196.7488 | 5.281055 | 90.8 | 263975.6 | 4.865022 | 254.087
| 197.821 | 5.338348 | 91 | 266207.3 | 4.866985 | 255.1086
| 198.3187 | 5.394998 | 91.2 | 267602.6 | 4.898183 | 256.1092
| 200.0633 | 5.453246 | 91.4 | 269151.6 | 4.869676 | 255.3081
| 201.1603 | 5.511425 | 91.6 | 269940.6 | 4.8743 | 254.7038
| 202.1596 | 5.570444 | 91.8 | 271145.6 | 4.882975 | 254.7093
| 203.2796 | 5.630371 | 92 | 271944.5 | 4.887529 | 254.0948
| 204.2422 | 5.68972 | 92.2 | 272293.8 | 4.899865 | 253.2437
| 205.5673 | 5.750478 | 92.4 | 272156.8 | 4.897403 | 251.3434
| 206.3512 | 5.811907 | 92.6 | 272569.4 | 4.91935 | 250.8568
| 208.3082 | 5.873181 | 92.8 | 272986.4 | 4.885659 | 248.6432
| 209.1028 | 5.935455 | 93 | 273359.7 | 4.907213 | 248.1186
| 210.4303 | 5.997982 | 93.2 | 273797.4 | 4.903673 | 246.8935
| 211.9207 | 6.061825 | 93.4 | 274793.5 | 4.89209 | 246.0268
| 212.8064 | 6.125187 | 93.6 | 275524.3 | 4.908291 | 245.7563
| 213.608 | 6.191016 | 93.8 | 277468.7 | 4.926874 | 246.8452
| 214.7872 | 6.256298 | 94 | 278830.1 | 4.928866 | 246.8
| 216.2048 | 6.322689 | 94.2 | 280697.8 | 4.919329 | 246.9311
| 217.182 | 6.389369 | 94.4 | 282338.1 | 4.930347 | 247.4509
| 218.602 | 6.457159 | 94.6 | 284580.6 | 4.920424 | 247.9495
| 219.0864 | 6.526742 | 94.8 | 287537.4 | 4.951864 | 250.4694
| 221.058 | 6.595887 | 95 | 290756.3 | 4.915389 | 251.1434
| 221.8281 | 6.666225 | 95.2 | 293996.4 | 4.933171 | 253.5199
| 222.9438 | 6.737035 | 95.4 | 297653.6 | 4.934682 | 255.8114
| 224.3871 | 6.808964 | 95.6 | 301710.8 | 4.92157 | 258.0199
| 225.2439 | 6.882016 | 95.8 | 305312.8 | 4.935919 | 260.606
| 227.1636 | 6.956212 | 96 | 309366.2 | 4.903837 | 262.0985
| 228.2919 | 7.030029 | 96.2 | 313252.2 | 4.905907 | 264.544
| 229.8165 | 7.105649 | 96.4 | 315894 | 4.895142 | 265.1916
| 230.684 | 7.181706 | 96.6 | 317147.4 | 4.915416 | 265.4257
| 231.7363 | 7.257146 | 96.8 | 316823.5 | 4.930582 | 263.8642
| 232.8045 | 7.334106 | 97 | 315702.7 | 4.947778 | 261.5369
| 234.6973 | 7.411211 | 97.2 | 316108.1 | 4.926503 | 259.5506
| 235.3962 | 7.490018 | 97.4 | 316917.5 | 4.955407 | 259.6133
| 236.9968 | 7.568206 | 97.6 | 317077 | 4.947246 | 257.8331
| 237.9712 | 7.649362 | 97.8 | 319352.8 | 4.962148 | 258.9041
| 238.9463 | 7.729629 | 98 | 321364.1 | 4.976575 | 259.717
| 240.6756 | 7.811345 | 98.2 | 320928.5 | 4.966179 | 257.2465
| 242.1965 | 7.893078 | 98.4 | 321006.2 | 4.963021 | 255.5598
| 242.885 | 7.976476 | 98.6 | 322812.6 | 4.990797 | 256.5634
| 244.4117 | 8.061012 | 98.8 | 325323.7 | 4.983005 | 257.1063
| 245.2969 | 8.146127 | 99 | 327625.7 | 5.001965 | 258.2947
| 246.9004 | 8.232051 | 99.2 | 331102 | 4.989233 | 259.5985
| 247.9141 | 8.320226 | 99.4 | 336406 | 4.997597 | 263.3268
| 249.3611 | 8.40864 | 99.6 | 340021.5 | 4.992205 | 264.9372
END
Unloading Marker

## Test 048
Segment | Displacement Into Surface | Load On Sample | Time On Sample | Harmonic Contact Stiffness | Hardness | Modulus
| nm | mN | s | N/m | GPa | GPa
Surface Marker | 3.278496 | 0.002909383 | 0 | 191.288 | 1.7977e+308 | 1.7977e+308
| 3.453055 | 0.003020307 | 0.2 | 261.313 | 1.7977e+308 | 1.571772e-158
| 2.362828 | 0.003222346 | 0.4 | 310.076 | 1.7977e+308 | 1.865077e-158
| 2.64175 | 0.003325285 | 0.6 | 356.1597 | 1.7977e+308 | 2.142266e-158
| 3.105421 | 0.003416457 | 0.8 | 413.6008 | 1.7977e+308 | 2.487768e-158
| 4.598508 | 0.003429818 | 1 | 457.5781 | 1.7977e+308 | 2.752288e-158
| 5.973522 | 0.003458781 | 1.2 | 484.4899 | 5.390956 | 15.65708
| 1.327098 | 0.003925107 | 1.4 | 522.8182 | 1.7977e+308 | 3.1447e-158
| 4.654913 | 0.003807726 | 1.6 | 542.0426 | 1.7977e+308 | 3.260333e-158
| 8.128768 | 0.003677427 | 1.8 | 548.5325 | 26.78505 | 39.17131
| 6.478737 | 0.003928296 | 2 | 564.2442 | 26.86774 | 39.04091
| 6.75274 | 0.004040366 | 2.2 | 600.5579 | 928.0901 | 298.5431
| 5.468509 | 0.004276596 | 2.4 | 641.1603 | 5.0435 | 18.06443
| 4.572453 | 0.004492253 | 2.6 | 752.0425 | 2.673771 | 15.00934
| 4.688804 | 0.004639365 | 2.8 | 945.0506 | 16.09793 | 46.91344
| 4.858891 | 0.004783505 | 3 | 1137.236 | 983.1263 | 691.2253
| 6.79751 | 0.00480089 | 3.2 | 1287.136 | 9.281048 | 47.72797
| 4.188974 | 0.005150587 | 3.4 | 1385.964 | 59.46509 | 135.7211
| 5.930105 | 0.005179101 | 3.6 | 1404.406 | 32.78575 | 98.63276
| 6.45235 | 0.005305149 | 3.8 | 1447.685 | 14.24404 | 64.21959
| 5.891943 | 0.005510807 | 4 | 1496.428 | 37.56954 | 110.1647
| 7.266101 | 0.005585513 | 4.2 | 1597.854 | 6.272503 | 45.04728
| 3.523831 | 0.005931923 | 4.284 | 1631.237 | 13.02305 | 65.50987
| 5.579614 | 0.006326657 | 4.8 | 1707.595 | 116.3802 | 227.5006
| 6.125461 | 0.006713875 | 5.2 | 1790.886 | 31.88868 | 110.034
| 6.836304 | 0.007118497 | 5.6 | 2006 | 11.65165 | 69.83143
| 5.584873 | 0.007696902 | 6 | 2317.473 | 56.94491 | 190.0355
| 7.656718 | 0.008080555 | 6.4 | 2782.97 | 5.467995 | 61.84363
| 7.821466 | 0.008611412 | 6.8 | 3188.63 | 4.982983 | 65.75662
| 6.185766 | 0.009281719 | 7.2 | 3769.331 | 13.18174 | 128.6857
| 8.251106 | 0.009737928 | 7.6 | 3687.129 | 4.574716 | 68.6931
| 10.54387 | 0.01012861 | 8 | 3126.369 | 2.566113 | 41.73717
| 8.964172 | 0.01080315 | 8.4 | 2777.756 | 5.578366 | 53.51562
| 9.090878 | 0.01143968 | 8.8 | 3285.596 | 4.942287 | 58.14445
| 8.384276 | 0.01220813 | 9.2 | 4447.225 | 5.607498 | 82.97904
| 7.535846 | 0.01299646 | 9.6 | 5019.906 | 8.293612 | 113.3811
| 9.06246 | 0.01360915 | 10 | 5041.647 | 4.795987 | 82.35189
| 10.15038 | 0.01427859 | 10.4 | 4685.714 | 3.881241 | 66.25868
| 10.60348 | 0.01505132 | 10.8 | 5059.561 | 3.556528 | 66.73429
| 9.580213 | 0.01592075 | 11.2 | 5284.567 | 5.108465 | 82.3676
| 10.06863 | 0.01671695 | 11.6 | 4886.88 | 5.063777 | 73.41893
| 11.57684 | 0.01741552 | 12 | 4423.109 | 3.856361 | 55.92546
| 10.02874 | 0.01839967 | 12.4 | 4717.289 | 6.341786 | 75.75632
| 10.74943 | 0.01923078 | 12.8 | 5031.528 | 5.200358 | 71.28621
| 10.98379 | 0.02015024 | 13.2 | 5511.716 | 4.930095 | 74.49189
| 11.07373 | 0.02116548 | 13.6 | 6061.39 | 4.894334 | 80.03655
| 11.13304 | 0.0222251 | 14 | 6607.578 | 4.938127 | 85.97552
| 11.91128 | 0.0232919 | 14.4 | 7136.43 | 4.22709 | 83.75647
| 11.75029 | 0.02449144 | 14.8 | 8113.329 | 4.422295 | 96.01338
| 11.28184 | 0.0257459 | 15.2 | 8844.862 | 5.078218 | 110.8193
| 11.22605 | 0.02715988 | 15.6 | 10177.07 | 5.202771 | 127.4737
| 12.69151 | 0.02839564 | 16 | 10991.73 | 3.961592 | 116.3821
| 12.5891 | 0.02986259 | 16.4 | 11353.59 | 4.275928 | 122.4195
| 11.9614 | 0.03149752 | 16.8 | 11633.4 | 5.169653 | 135.8428
| 12.63826 | 0.0329933 | 17.2 | 11366.77 | 4.86729 | 124.6408
| 12.87643 | 0.03476988 | 17.6 | 11625.96 | 4.96254 | 125.4829
| 12.30128 | 0.03656029 | 18 | 12199.91 | 5.850197 | 141.3139
| 14.54499 | 0.03832197 | 18.4 | 13077.12 | 4.070198 | 121.3261
| 13.68146 | 0.04038609 | 18.8 | 13788.4 | 4.94204 | 139.4488
| 13.75477 | 0.04236871 | 19.2 | 14692.73 | 5.090392 | 148.3451
| 13.2948 | 0.04461816 | 19.6 | 15661.42 | 5.781497 | 166.7514
| 14.15027 | 0.04687207 | 20 | 16571.2 | 5.237542 | 163.3904
| 13.87403 | 0.04921243 | 20.4 | 17254.18 | 5.771896 | 176.1345
| 13.78263 | 0.05185336 | 20.8 | 18696.04 | 6.114727 | 194.2079
| 14.42089 | 0.05420756 | 21.2 | 18314.61 | 5.891934 | 180.646
| 14.7802 | 0.05681382 | 21.6 | 17589.85 | 6.024191 | 169.8516
| 14.70934 | 0.0593498 | 22 | 17042.83 | 6.558643 | 167.7091
| 14.55799 | 0.0619869 | 22.4 | 17661.46 | 7.043998 | 177.6924
| 14.9147 | 0.06473577 | 22.8 | 18231.15 | 6.98001 | 178.838
| 15.69198 | 0.06743617 | 23.2 | 18687.24 | 6.500061 | 172.4076
| 15.57152 | 0.0704438 | 23.6 | 19498.56 | 6.915424 | 183.1515
| 16.27922 | 0.07342873 | 24 | 20534.13 | 6.483964 | 182.8904
| 15.95271 | 0.07635077 | 24.4 | 20605.42 | 7.159815 | 190.264
| 16.98474 | 0.07895851 | 24.8 | 18871.54 | 6.736835 | 162.4689
| 17.06962 | 0.08160254 | 25.2 | 17871.98 | 7.15795 | 155.049
| 17.57381 | 0.08429509 | 25.6 | 17621.25 | 7.057846 | 148.5466
| 17.30392 | 0.08721914 | 26 | 18091.64 | 7.605201 | 156.7042
| 17.7418 | 0.09012814 | 26.4 | 18645.53 | 7.41568 | 156.9088
| 17.67103 | 0.09323047 | 26.8 | 19344.31 | 7.732669 | 164.4729
| 17.84679 | 0.0964388 | 27.2 | 20476.56 | 7.730341 | 172.2565
| 18.40543 | 0.09977213 | 27.6 | 21711.88 | 7.367238 | 175.8167
| 18.11328 | 0.103211 | 28 | 22637.62 | 7.87883 | 188.2934
| 18.09872 | 0.1067188 | 28.4 | 23736.87 | 8.112682 | 198.688
| 18.46421 | 0.1104251 | 28.8 | 25278.71 | 7.927464 | 207.0004
| 19.02247 | 0.1140714 | 29.2 | 26163.99 | 7.656092 | 207.1896
| 18.73178 | 0.1180362 | 29.6 | 26851.52 | 8.225114 | 218.6458
| 19.17697 | 0.1219266 | 30 | 27731.36 | 8.063615 | 220.2693
| 18.95351 | 0.1262178 | 30.4 | 29108.86 | 8.522093 | 236.6448
| 19.23388 | 0.1305474 | 30.8 | 30258.66 | 8.516641 | 243.0022
| 19.30138 | 0.1347194 | 31.2 | 30588.13 | 8.788757 | 246.2716
| 19.73933 | 0.139242 | 31.6 | 31232.8 | 8.684924 | 245.7866
| 19.78378 | 0.1438728 | 32 | 32167.57 | 8.940237 | 254.3474
| 20.23505 | 0.1487855 | 32.4 | 33621.94 | 8.766856 | 260.0017
| 20.09223 | 0.1538249 | 32.8 | 34986.64 | 9.183201 | 275.588
| 19.98411 | 0.1586933 | 33.2 | 35507.38 | 9.643061 | 283.9699
| 20.20755 | 0.1638929 | 33.6 | 35843.87 | 9.801734 | 284.5024
| 20.04905 | 0.1691486 | 34 | 36227.17 | 10.37469 | 293.0778
| 20.66732 | 0.1745343 | 34.4 | 36625.62 | 10.09138 | 286.2039
| 20.99363 | 0.1798966 | 34.8 | 36841.21 | 10.14405 | 283.7881
| 20.5753 | 0.1852615 | 35.2 | 37041.76 | 11.02469 | 295.7674
| 21.8979 | 0.1910357 | 35.6 | 37887.9 | 9.945037 | 279.5206
| 21.74771 | 0.1968993 | 36 | 39214.73 | 10.38849 | 294.5655
| 21.87037 | 0.2031277 | 36.4 | 40994.57 | 10.53495 | 308.4824
| 21.70184 | 0.2095006 | 36.8 | 42416.92 | 11.0361 | 325.8033
| 21.99496 | 0.2157159 | 37.2 | 43227.55 | 11.07996 | 328.509
| 21.78041 | 0.2223479 | 37.6 | 43688.49 | 11.75299 | 339.5092
| 22.23747 | 0.2289354 | 38 | 44097.51 | 11.65386 | 335.2611
| 22.82643 | 0.2357787 | 38.4 | 44652.14 | 11.41344 | 329.7146
| 22.48735 | 0.2426796 | 38.8 | 45116.89 | 12.22245 | 343.1356
| 22.78902 | 0.2496187 | 39.2 | 45992.56 | 12.25448 | 346.0856
| 22.84078 | 0.2571097 | 39.6 | 47485.99 | 12.5484 | 359.791
| 23.58611 | 0.2647096 | 40 | 48419.31 | 12.09591 | 353.3497
| 23.83684 | 0.2721427 | 40.4 | 48832.88 | 12.24336 | 353.6889
| 24.30506 | 0.2797971 | 40.8 | 49157.51 | 12.16775 | 348.8338
| 24.27346 | 0.2875615 | 41.2 | 49318.59 | 12.65723 | 353.199
| 25.06815 | 0.2955913 | 41.6 | 49849.73 | 12.21585 | 343.5318
| 25.40544 | 0.3037954 | 42 | 50716.06 | 12.24677 | 345.7349
| 25.5313 | 0.3123538 | 42.4 | 51978.3 | 12.47415 | 355.0441
| 25.46168 | 0.3212005 | 42.8 | 53772.22 | 12.87351 | 372.5672
| 26.07512 | 0.3301907 | 43.2 | 55099.78 | 12.59312 | 372.3527
| 26.24662 | 0.3392474 | 43.6 | 55774.26 | 12.82944 | 376.3882
| 26.6474 | 0.3484396 | 44 | 56580.68 | 12.81747 | 376.6549
| 26.47728 | 0.3580686 | 44.4 | 57671.59 | 13.39314 | 391.0574
| 26.74636 | 0.3677536 | 44.8 | 58568.75 | 13.51887 | 394.7157
| 27.87807 | 0.3773495 | 45.2 | 58664.32 | 12.81702 | 374.7608
| 28.30612 | 0.3873662 | 45.6 | 58769.94 | 12.85458 | 369.792
| 28.70886 | 0.3974744 | 46 | 59230.93 | 12.88675 | 367.8866
| 28.83575 | 0.4078976 | 46.4 | 60574.81 | 13.11862 | 377.1925
| 29.85602 | 0.4186429 | 46.8 | 62125.66 | 12.51744 | 371.508
| 30.38064 | 0.4293962 | 47.2 | 62066.95 | 12.49551 | 364.2912
| 30.93741 | 0.4401099 | 47.6 | 61066.89 | 12.51238 | 350.9013
| 30.8786 | 0.451049 | 48 | 60767.92 | 13.01788 | 352.1321
| 31.41724 | 0.4623903 | 48.4 | 62049.93 | 12.88537 | 353.712
| 32.09919 | 0.4742168 | 48.8 | 63980.34 | 12.60669 | 357.0833
| 32.77091 | 0.4864189 | 49.2 | 66075.31 | 12.35415 | 361.6239
| 32.79731 | 0.4988129 | 49.6 | 67751.9 | 12.6482 | 373.6736
| 32.56376 | 0.511742 | 50 | 69645.02 | 13.16128 | 391.7931
| 33.41695 | 0.5246943 | 50.4 | 69910.26 | 12.88339 | 381.5308
| 34.29002 | 0.5375923 | 50.8 | 69563 | 12.6408 | 367.9706
| 35.10736 | 0.5504905 | 51.2 | 69663.35 | 12.4234 | 358.6228
| 35.28439 | 0.564242 | 51.6 | 70743.7 | 12.64274 | 364.3675
| 36.30838 | 0.5780026 | 52 | 71347.52 | 12.27296 | 355.4658
| 36.7209 | 0.5920113 | 52.4 | 71232.29 | 12.38999 | 351.2817
| 37.02669 | 0.6061796 | 52.8 | 71521.28 | 12.55705 | 350.7753
| 37.77713 | 0.6205958 | 53.2 | 72580.49 | 12.37056 | 348.659
| 38.39814 | 0.635954 | 53.6 | 74802.03 | 12.23301 | 354.4565
| 39.04086 | 0.6514942 | 54 | 76585.07 | 12.11411 | 357.6091
| 39.13198 | 0.6674102 | 54.4 | 78021.4 | 12.37391 | 365.951
| 39.26235 | 0.6833198 | 54.8 | 78328.89 | 12.66674 | 367.8598
| 40.37692 | 0.6993638 | 55.2 | 77873.33 | 12.36092 | 353.469
| 41.18944 | 0.7157484 | 55.6 | 77747.66 | 12.24621 | 345.1444
| 41.93995 | 0.7325375 | 56 | 78538.81 | 12.13078 | 342.3097
| 42.4141 | 0.7497891 | 56.4 | 80043.79 | 12.15081 | 346.0478
| 42.83775 | 0.7674614 | 56.8 | 80869.73 | 12.24019 | 347.1014
| 43.67341 | 0.7855684 | 57.2 | 81845.33 | 12.08848 | 344.3838
| 44.72676 | 0.8039571 | 57.6 | 82932.32 | 11.82182 | 340.0535
| 45.3809 | 0.8229669 | 58 | 85056.86 | 11.74072 | 344.6768
| 46.64951 | 0.8423083 | 58.4 | 86957.08 | 11.36622 | 342.0624
| 46.63326 | 0.8622535 | 58.8 | 88269.03 | 11.67476 | 349.7373
| 46.92653 | 0.882604 | 59.2 | 89489.4 | 11.8354 | 353.9243
| 47.89737 | 0.9035745 | 59.6 | 91410.79 | 11.63212 | 354.3228
| 47.95841 | 0.9250325 | 60 | 93031.12 | 11.89972 | 362.6099
| 49.08619 | 0.946578 | 60.4 | 94320.08 | 11.65122 | 358.5805
| 49.79437 | 0.9686539 | 60.8 | 95023.42 | 11.63901 | 356.3624
| 50.65357 | 0.9911101 | 61.2 | 95403.49 | 11.57187 | 351.4524
| 51.29125 | 1.013901 | 61.6 | 95001.57 | 11.63991 | 345.5675
| 52.68489 | 1.036451 | 62 | 94050.3 | 11.38423 | 331.1567
| 53.75678 | 1.059546 | 62.4 | 93100.43 | 11.28709 | 320.2788
| 54.84613 | 1.083389 | 62.8 | 94112.57 | 11.12059 | 317.057
| 55.34348 | 1.108017 | 63.2 | 96711.41 | 11.15005 | 324.3196
| 56.4367 | 1.133402 | 63.6 | 98663.65 | 10.9718 | 324.5755
| 58.00634 | 1.15903 | 64 | 99686.87 | 10.65443 | 318.0455
| 58.93327 | 1.185211 | 64.4 | 101216.5 | 10.57506 | 318.1786
| 59.79882 | 1.212493 | 64.8 | 104054.4 | 10.49052 | 323.3194
| 61.08147 | 1.240371 | 65.2 | 106185.7 | 10.29174 | 323.0424
| 61.19398 | 1.268531 | 65.6 | 106045.8 | 10.55939 | 323.1665
| 62.82813 | 1.296455 | 66 | 105053.9 | 10.32919 | 310.2448
| 63.98775 | 1.325371 | 66.4 | 105658.7 | 10.22705 | 306.1498
| 65.19489 | 1.355347 | 66.8 | 108235.8 | 10.06742 | 308.1573
| 66.34838 | 1.38582 | 67.2 | 110676 | 9.937732 | 310.0383
| 67.45587 | 1.41718 | 67.6 | 112332.2 | 9.85208 | 309.7719
| 68.3854 | 1.448925 | 68 | 113312.4 | 9.837612 | 308.5202
| 69.689 | 1.48159 | 68.4 | 114767.8 | 9.712052 | 306.606
| 71.11554 | 1.514694 | 68.8 | 115849 | 9.568229 | 303.0093
| 72.91567 | 1.548159 | 69.2 | 116764.3 | 9.338587 | 297.1354
| 74.37081 | 1.582641 | 69.6 | 117697.7 | 9.212082 | 293.396
| 75.54395 | 1.617926 | 70 | 119140.3 | 9.151871 | 292.5999
| 76.72992 | 1.653985 | 70.4 | 121404 | 9.077146 | 293.9906
| 78.20022 | 1.6912 | 70.8 | 124250.1 | 8.934616 | 295.5536
| 79.68702 | 1.729421 | 71.2 | 127257.1 | 8.79704 | 297.4495
| 81.31836 | 1.768161 | 71.6 | 128325.8 | 8.669352 | 293.6478
| 83.35381 | 1.807164 | 72 | 128314 | 8.482443 | 285.5464
| 85.63007 | 1.847177 | 72.4 | 129639.1 | 8.242097 | 280.1369
| 86.54307 | 1.888418 | 72.8 | 132009.7 | 8.258542 | 283.0249
| 87.86887 | 1.9305 | 73.2 | 135146 | 8.188794 | 286.0011
| 89.36193 | 1.973946 | 73.6 | 138113.1 | 8.099182 | 287.8624
| 90.92326 | 2.017921 | 74 | 139479.1 | 8.023552 | 285.7178
| 93.02034 | 2.06225 | 74.4 | 139608.8 | 7.876171 | 278.8307
| 95.01191 | 2.107607 | 74.8 | 139874.4 | 7.754482 | 272.9831
| 96.31483 | 2.153883 | 75.2 | 140525.5 | 7.744551 | 270.634
| 98.30237 | 2.200943 | 75.6 | 140284.5 | 7.641115 | 264.1691
| 99.96406 | 2.24897 | 76 | 141889.8 | 7.570113 | 262.8215
| 102.0512 | 2.298317 | 76.4 | 144891.4 | 7.426219 | 262.9815
| 103.4792 | 2.349017 | 76.8 | 147529.5 | 7.389864 | 264.5278
| 105.2964 | 2.399885 | 77.2 | 147927.2 | 7.324673 | 260.438
| 107.3369 | 2.452417 | 77.6 | 149366 | 7.224593 | 257.8415
| 109.5103 | 2.506208 | 78 | 152072.4 | 7.100765 | 257.3484
| 110.7585 | 2.561692 | 78.4 | 155920.4 | 7.091629 | 261.6897
| 111.7936 | 2.61777 | 78.8 | 158282.9 | 7.124731 | 263.8406
| 113.8979 | 2.675301 | 79.2 | 161217.2 | 7.022064 | 263.9205
| 116.0167 | 2.73409 | 79.6 | 163308.7 | 6.932061 | 262.4609
| 117.5629 | 2.793949 | 80 | 164849.9 | 6.918421 | 261.6674
| 119.3422 | 2.8546 | 80.4 | 166029.9 | 6.882128 | 259.636
| 121.286 | 2.917239 | 80.8 | 168643 | 6.820002 | 259.7103
| 122.9112 | 2.981608 | 81.2 | 173454.9 | 6.77987 | 264.3889
| 125.0575 | 3.047679 | 81.6 | 178134.1 | 6.690046 | 267.3888
| 126.1389 | 3.114777 | 82 | 181362.5 | 6.726995 | 270.7144
| 126.8599 | 3.182938 | 82.4 | 183032.3 | 6.81429 | 272.3527
| 129.0535 | 3.252811 | 82.8 | 185897.9 | 6.739765 | 272.0711
| 131.0747 | 3.324429 | 83.2 | 189157.5 | 6.685246 | 272.9068
| 132.5265 | 3.397925 | 83.6 | 192030.9 | 6.694617 | 274.5804
| 134.2151 | 3.472183 | 84 | 193393.9 | 6.690714 | 273.1877
| 136.0151 | 3.547948 | 84.4 | 196071.5 | 6.668842 | 273.6432
| 137.4877 | 3.625775 | 84.8 | 199002.8 | 6.680167 | 275.3207
| 139.2432 | 3.704042 | 85.2 | 199576.2 | 6.679049 | 272.5934
| 140.9561 | 3.784273 | 85.6 | 199081.4 | 6.691764 | 268.4222
| 142.4978 | 3.865895 | 86 | 199497.7 | 6.715699 | 266.1405
| 143.9601 | 3.949841 | 86.4 | 202520.5 | 6.732108 | 267.9913
| 146.2099 | 4.03504 | 86.8 | 204255.7 | 6.685232 | 266.1021
| 147.3796 | 4.121227 | 87.2 | 205274.4 | 6.742387 | 265.6564
| 149.0322 | 4.210673 | 87.6 | 208959.3 | 6.742057 | 268.0126
| 151.4068 | 4.302056 | 88 | 214928.2 | 6.665552 | 271.9969
| 153.4245 | 4.396 | 88.4 | 219797.3 | 6.632683 | 275.1489
| 154.9327 | 4.49144 | 88.8 | 222841.8 | 6.655841 | 276.8101
| 156.9064 | 4.587752 | 89.2 | 224804.3 | 6.645171 | 275.8864
| 158.7441 | 4.687317 | 89.6 | 227401.4 | 6.646357 | 276.1798
| 160.866 | 4.787877 | 90 | 229032.5 | 6.629453 | 274.5304
| 162.9984 | 4.890737 | 90.4 | 230776.1 | 6.613597 | 273.0645
| 164.7302 | 4.995826 | 90.8 | 233550.6 | 6.626437 | 273.855
| 166.8416 | 5.103325 | 91.2 | 236966.1 | 6.607449 | 274.6998
| 168.7927 | 5.213406 | 91.6 | 239771.5 | 6.606991 | 275.0693
| 170.6045 | 5.324678 | 92 | 241277.7 | 6.624336 | 274.0338
| 173.2371 | 5.438415 | 92.4 | 243176.2 | 6.57832 | 271.8933
| 174.9686 | 5.554588 | 92.8 | 246049.2 | 6.5982 | 272.8157
| 177.1853 | 5.672666 | 93.2 | 247785.8 | 6.588261 | 271.362
| 179.6079 | 5.794134 | 93.6 | 251091.5 | 6.558435 | 271.4955
| 181.3595 | 5.917539 | 94 | 253949.8 | 6.58123 | 272.3582
| 183.2521 | 6.045148 | 94.4 | 259557.9 | 6.583771 | 276.2967
| 185.2029 | 6.174311 | 94.8 | 263877.1 | 6.588797 | 278.5142
| 187.6805 | 6.305085 | 95.2 | 264405.2 | 6.574821 | 275.1717
| 189.7719 | 6.43928 | 95.6 | 264996.2 | 6.59053 | 272.7146
| 191.5243 | 6.576 | 96 | 268636.5 | 6.616433 | 274.4758
| 194.149 | 6.715623 | 96.4 | 272010.8 | 6.58497 | 274.3353
| 196.0414 | 6.857758 | 96.8 | 273637.8 | 6.613201 | 273.5158
| 198.7577 | 7.002874 | 97.2 | 274233.1 | 6.592133 | 270.1264
| 200.4267 | 7.151172 | 97.6 | 276905.6 | 6.633511 | 270.9267
| 202.9302 | 7.302231 | 98 | 279719.6 | 6.6197 | 270.4552
| 205.2715 | 7.456752 | 98.4 | 284001.6 | 6.612168 | 271.874
| 207.9049 | 7.615622 | 98.8 | 289595.2 | 6.583226 | 274.2061
| 210.0691 | 7.775763 | 99.2 | 291176.3 | 6.601824 | 272.9804
| 212.344 | 7.939968 | 99.6 | 293663.4 | 6.611646 | 272.5674
| 215.3011 | 8.107761 | 100 | 298476.2 | 6.570806 | 273.4981
| 217.6423 | 8.279542 | 100.4 | 304987.3 | 6.563953 | 277.1781
| 220.0572 | 8.454953 | 100.8 | 310446.1 | 6.55899 | 279.6043
| 222.2314 | 8.634515 | 101.2 | 314215.2 | 6.577357 | 280.6556
| 225.1243 | 8.816749 | 101.6 | 316828.8 | 6.558056 | 279.3668
| 226.9362 | 9.002072 | 102 | 317542.1 | 6.611107 | 277.911
| 230.1603 | 9.190643 | 102.4 | 315787.5 | 6.59205 | 271.8853
| 233.1693 | 9.383422 | 102.8 | 318392.8 | 6.570773 | 270.5937
| 235.7449 | 9.580671 | 103.2 | 325757.9 | 6.55811 | 274.5479
| 238.2184 | 9.782752 | 103.6 | 331853.5 | 6.558784 | 277.3932
| 241.4513 | 9.988581 | 104 | 335826.4 | 6.526749 | 277.057
| 244.4059 | 10.20056 | 104.4 | 344798.5 | 6.496092 | 281.844
END
Unloading Marker

## Test 047
Segment | Displacement Into Surface | Load On Sample | Time On Sample | Harmonic Contact Stiffness | Hardness | Modulus
| nm | mN | s | N/m | GPa | GPa
Surface Marker | 3.227662 | 0.002917523 | 0 | 160.0145 | 1.7977e+308 | 1.7977e+308
| -0.4893871 | 0.003319888 | 0.2 | 194.5066 | 1.7977e+308 | 1.7977e+308
| 1.467329 | 0.003308151 | 0.4 | 249.7494 | 1.7977e+308 | 1.502218e-158
| 4.719107 | 0.003197085 | 0.6 | 301.6256 | 1.7977e+308 | 1.814248e-158
| 3.103697 | 0.003443193 | 0.8 | 357.0296 | 1.7977e+308 | 2.147498e-158
| 3.981758 | 0.003508398 | 1 | 428.7428 | 1.7977e+308 | 2.578846e-158
| 4.00791 | 0.003632122 | 1.2 | 520.6027 | 1.7977e+308 | 3.131374e-158
| 5.36786 | 0.003655872 | 1.4 | 599.6017 | 8.001803 | 23.12423
| 3.5485 | 0.003913587 | 1.6 | 679.6331 | 1.7977e+308 | 4.087926e-158
| 2.188954 | 0.004136921 | 1.8 | 771.6537 | 1.7977e+308 | 4.641421e-158
| 4.725691 | 0.004074661 | 2 | 830.0988 | 15.46149 | 42.9347
| 5.408597 | 0.00415117 | 2.2 | 875.0126 | -246.0417 | 1.7977e+308
| 3.485645 | 0.004424885 | 2.4 | 919.1549 | 1.7977e+308 | 5.528627e-158
| 6.885279 | 0.004303316 | 2.6 | 934.9419 | 16.7824 | 49.31179
| 6.063183 | 0.004496427 | 2.8 | 933.0156 | -476.6682 | 1.7977e+308
| 4.919293 | 0.004717951 | 3 | 958.9797 | 29.6026 | 65.08205
| 6.301313 | 0.004757785 | 3.2 | 994.4984 | 136.2753 | 156.0347
| 6.216305 | 0.004910298 | 3.4 | 1027.348 | 260.2105 | 233.3882
| 6.163632 | 0.005073743 | 3.6 | 1103.901 | 142.5435 | 174.1206
| 5.683969 | 0.005275931 | 3.8 | 1246.941 | -4920.872 | 1.7977e+308
| 5.478042 | 0.005462237 | 4 | 1357.997 | -696.994 | 1.7977e+308
| 4.274717 | 0.005721829 | 4.2 | 1501.329 | 70.28033 | 153.9911
| 4.735332 | 0.005874371 | 4.4 | 1792.057 | -228.2259 | 1.7977e+308
| 3.145704 | 0.006173027 | 4.6 | 2071.872 | 17.23602 | 96.45301
| 2.541112 | 0.006403065 | 4.8 | 2200.556 | 6.239292 | 58.50392
| 2.850278 | 0.006455435 | 4.882 | 2196.363 | 10.5755 | 76.98271
| 5.258563 | 0.006809604 | 5.4 | 2044.418 | 150.9538 | 321.0007
| 5.903261 | 0.007178263 | 5.8 | 1904.072 | 55.43472 | 154.9873
| 6.866347 | 0.007562305 | 6.2 | 2085.797 | 12.6949 | 73.79437
| 3.374289 | 0.008333792 | 6.6 | 2534.094 | 23.10087 | 119.9686
| 5.630563 | 0.008717947 | 7 | 2945.254 | 35.22927 | 176.5385
| 5.534805 | 0.00927812 | 7.4 | 3060.821 | 48.45398 | 215.1713
| 3.872235 | 0.009939712 | 7.8 | 2845.818 | 67.0169 | 229.9892
| 6.331951 | 0.01026656 | 8.2 | 2448.995 | 61.891 | 179.7665
| 6.259294 | 0.01081634 | 8.6 | 2516.89 | 92.13472 | 228.331
| 7.271614 | 0.01135117 | 9 | 2771.921 | 18.15956 | 97.7928
| 5.345174 | 0.01213843 | 9.4 | 3456.003 | 352.4471 | 871.683
| 5.721977 | 0.01276898 | 9.8 | 3887.154 | 67.0691 | 290.4363
| 7.612376 | 0.01329779 | 10.2 | 3973.883 | 11.08627 | 101.5395
| 5.923524 | 0.01411516 | 10.6 | 4252.437 | 54.97622 | 269.2572
| 6.534165 | 0.01487028 | 11 | 4977.015 | 21.9414 | 180.9122
| 6.7277 | 0.01562398 | 11.4 | 5368.199 | 18.87034 | 175.8061
| 6.408449 | 0.01640891 | 11.8 | 5035.891 | 32.88258 | 220.1665
| 5.826599 | 0.01724375 | 12.2 | 4955.45 | 98.0873 | 423.8477
| 8.05981 | 0.01787904 | 12.6 | 4777.944 | 13.66555 | 118.6421
| 8.191552 | 0.01869878 | 13 | 4761.972 | 14.34663 | 118.4514
| 8.203167 | 0.01959979 | 13.4 | 5410.037 | 13.21493 | 127.0893
| 7.117595 | 0.02061237 | 13.8 | 5868.59 | 26.08507 | 200.7593
| 7.644658 | 0.02148468 | 14.2 | 5734.789 | 21.17172 | 168.6498
| 9.243355 | 0.02224791 | 14.6 | 5179.9 | 11.61584 | 105.0641
| 9.248838 | 0.02316908 | 15 | 5236.54 | 12.60115 | 108.7526
| 9.163897 | 0.02423767 | 15.4 | 6075.716 | 11.86295 | 120.9688
| 9.695952 | 0.02532642 | 15.8 | 7067.383 | 9.016557 | 119.8998
| 9.478016 | 0.0264733 | 16.2 | 7577.958 | 9.934123 | 133.5366
| 9.402386 | 0.02760092 | 16.6 | 7661.246 | 10.9661 | 139.6355
| 10.31196 | 0.02878379 | 17 | 8143.856 | 8.30828 | 124.9445
| 10.53479 | 0.03003756 | 17.4 | 8588.936 | 8.055379 | 127.2677
| 9.605799 | 0.03144937 | 17.8 | 9039.631 | 11.24192 | 158.8107
| 10.54718 | 0.03281124 | 18.2 | 9837.401 | 8.472307 | 145.228
| 9.457133 | 0.03429352 | 18.6 | 10548.58 | 12.16458 | 189.2884
| 9.939481 | 0.03579572 | 19 | 10074.34 | 11.65813 | 170.5952
| 10.44203 | 0.03718388 | 19.4 | 9501.012 | 11.25047 | 152.797
| 10.99172 | 0.03873093 | 19.8 | 9848.471 | 10.01052 | 145.4942
| 11.09748 | 0.04053107 | 20.2 | 11624.12 | 9.305705 | 164.4299
| 11.01864 | 0.04234813 | 20.6 | 13942.24 | 9.106797 | 195.8327
| 11.20996 | 0.04435517 | 21 | 16021.61 | 8.677621 | 218.5862
| 10.68283 | 0.04632134 | 21.4 | 15767.17 | 10.64318 | 236.4182
| 11.5438 | 0.04833105 | 21.8 | 15327.88 | 9.356294 | 205.937
| 12.17517 | 0.05040069 | 22.2 | 15287.02 | 8.681418 | 191.4984
| 12.19869 | 0.05250705 | 22.6 | 15841.16 | 9.024275 | 199.5063
| 11.64905 | 0.05497854 | 23 | 17213.28 | 10.46163 | 234.536
| 12.55625 | 0.05735073 | 23.4 | 18334.72 | 8.890366 | 223.5395
| 12.38941 | 0.05993921 | 23.8 | 18849.44 | 9.688657 | 237.2049
| 12.70956 | 0.06242112 | 24.2 | 19383.56 | 9.515443 | 236.8081
| 12.79295 | 0.06505516 | 24.6 | 19845.6 | 9.838633 | 242.5825
| 12.60106 | 0.06781373 | 25 | 19709.1 | 10.92539 | 250.1092
| 13.07794 | 0.07045591 | 25.4 | 19515.33 | 10.5805 | 236.5995
| 13.10083 | 0.07321233 | 25.8 | 19829.27 | 11.07813 | 242.4155
| 13.62574 | 0.07611609 | 26.2 | 20535.33 | 10.43923 | 238.2284
| 13.86907 | 0.07909991 | 26.6 | 20922.9 | 10.48149 | 238.6653
| 14.13853 | 0.08212893 | 27 | 20896 | 10.5803 | 234.2039
| 13.80005 | 0.08513025 | 27.4 | 20786.35 | 11.93396 | 245.1023
| 13.68342 | 0.08815689 | 27.8 | 20944.82 | 12.84183 | 253.3724
| 14.2882 | 0.09125528 | 28.2 | 21032.12 | 12.09131 | 240.1872
| 14.40082 | 0.09443493 | 28.6 | 21204.18 | 12.45267 | 241.8923
| 14.4752 | 0.09773358 | 29 | 21595.13 | 12.84059 | 246.8505
| 15.44499 | 0.1010001 | 29.4 | 22237.25 | 11.26822 | 231.4392
| 14.99849 | 0.104439 | 29.8 | 23122.47 | 12.50768 | 253.6839
| 14.89711 | 0.1080536 | 30.2 | 24149.34 | 13.09481 | 269.8452
| 15.05008 | 0.1117244 | 30.6 | 24826.18 | 13.23629 | 275.4542
| 15.32843 | 0.1153298 | 31 | 24470.72 | 13.39443 | 267.1269
| 15.93871 | 0.1188012 | 31.4 | 23903.25 | 12.892 | 248.6721
| 16.11422 | 0.122443 | 31.8 | 23773.98 | 13.20233 | 246.0326
| 15.91059 | 0.1261889 | 32.2 | 24085.85 | 14.21011 | 256.8729
| 16.12072 | 0.1300429 | 32.6 | 24476.27 | 14.2824 | 258.0202
| 16.71905 | 0.1339231 | 33 | 24901.13 | 13.50085 | 249.9275
| 17.11788 | 0.1378754 | 33.4 | 25334.5 | 13.19079 | 247.1869
| 16.70771 | 0.1418697 | 33.8 | 25508.64 | 14.63114 | 261.2146
| 17.28458 | 0.1459421 | 34.2 | 25569.17 | 14.02927 | 250.7651
| 17.3759 | 0.1499531 | 34.6 | 25480.51 | 14.50357 | 250.6391
| 17.57825 | 0.1542663 | 35 | 25877.57 | 14.60665 | 252.1443
| 17.9514 | 0.1586362 | 35.4 | 26540.19 | 14.26293 | 251.9599
| 17.88914 | 0.1630565 | 35.8 | 27075.48 | 14.861 | 260.5009
| 18.18461 | 0.1675674 | 36.2 | 27371.69 | 14.80513 | 258.9934
| 18.35545 | 0.1721244 | 36.6 | 27384.1 | 15.10641 | 258.0612
| 18.84735 | 0.1766838 | 37 | 27320.59 | 14.77141 | 249.6643
| 19.08762 | 0.1812947 | 37.4 | 27339.94 | 14.92117 | 247.4701
| 19.55165 | 0.1860824 | 37.8 | 27798.36 | 14.50295 | 244.2442
| 19.38159 | 0.1911113 | 38.2 | 28640.34 | 15.19471 | 256.6012
| 19.92223 | 0.1961685 | 38.6 | 29055.34 | 14.66751 | 251.4435
| 20.27342 | 0.2010793 | 39 | 28514.47 | 14.80083 | 243.2956
| 20.61712 | 0.2059057 | 39.4 | 27944.21 | 14.95885 | 235.4244
| 20.67556 | 0.2110203 | 39.8 | 27895.56 | 15.49892 | 236.5016
| 20.8611 | 0.2163434 | 40.2 | 28654.59 | 15.51139 | 240.8392
| 20.9493 | 0.2219343 | 40.6 | 29724.48 | 15.62416 | 249.1646
| 21.05771 | 0.2276912 | 41 | 30581.64 | 15.79284 | 255.7464
| 21.74949 | 0.2333537 | 41.4 | 30716.15 | 15.13051 | 246.6116
| 21.62737 | 0.2390612 | 41.8 | 30209.34 | 16.15859 | 247.8807
| 22.02697 | 0.2446147 | 42.2 | 29517.72 | 16.30511 | 238.8395
| 22.19483 | 0.2503655 | 42.6 | 29365.18 | 16.71039 | 237.5162
| 22.5964 | 0.2563866 | 43 | 29997.42 | 16.37188 | 237.2792
| 23.46349 | 0.2625843 | 43.4 | 30788.66 | 15.22474 | 230.9084
| 23.26259 | 0.2690057 | 43.8 | 31220.44 | 16.04961 | 239.0337
| 24.03893 | 0.2753891 | 44.2 | 31406.41 | 15.31842 | 230.6622
| 24.50284 | 0.2818072 | 44.6 | 31481.1 | 15.15978 | 226.6622
| 24.48489 | 0.2884851 | 45 | 31631.26 | 15.74887 | 230.0325
| 24.46114 | 0.2952748 | 45.4 | 31704.08 | 16.40159 | 233.1376
| 24.63729 | 0.3021559 | 45.8 | 32055.78 | 16.62571 | 234.9427
| 25.31092 | 0.3091447 | 46.2 | 32315.16 | 16.06219 | 229.0964
| 25.66277 | 0.3162941 | 46.6 | 32447.74 | 16.08802 | 227.2793
| 25.9696 | 0.3235626 | 47 | 32527.24 | 16.20801 | 225.8461
| 25.8097 | 0.3309475 | 47.4 | 32576.4 | 17.10278 | 230.6005
| 26.09163 | 0.3384975 | 47.8 | 32623.84 | 17.28852 | 229.3593
| 26.85572 | 0.3461118 | 48.2 | 32776.38 | 16.6443 | 222.3688
| 27.3963 | 0.3539617 | 48.6 | 33069.36 | 16.34911 | 219.3551
| 27.71933 | 0.3619817 | 49 | 33410.77 | 16.37915 | 219.3515
| 28.04869 | 0.370188 | 49.4 | 33719.36 | 16.4194 | 219.1425
| 28.31668 | 0.3784469 | 49.8 | 33778.3 | 16.63779 | 218.4333
| 28.77512 | 0.3868731 | 50.2 | 33763.62 | 16.61006 | 215.2177
| 29.05194 | 0.3954934 | 50.6 | 34048.69 | 16.74576 | 215.5965
| 29.39814 | 0.4044657 | 51 | 34796.69 | 16.63036 | 217.4414
| 29.67022 | 0.4136309 | 51.4 | 35406.56 | 16.68067 | 219.4708
| 29.98328 | 0.4228795 | 51.8 | 35421.45 | 16.88089 | 218.2343
| 30.42313 | 0.4321876 | 52.2 | 35227.74 | 16.9774 | 214.7007
| 30.72897 | 0.4416888 | 52.6 | 35317.14 | 17.16856 | 213.9928
| 31.18744 | 0.4513797 | 53 | 35454.07 | 17.13368 | 211.9416
| 31.66346 | 0.4613174 | 53.4 | 35609.33 | 17.08054 | 209.8949
| 32.23634 | 0.4713209 | 53.8 | 35402.77 | 17.03398 | 205.4359
| 32.53456 | 0.4815535 | 54.2 | 35518.49 | 17.24751 | 205.1296
| 33.00816 | 0.4920875 | 54.6 | 35955.12 | 17.1154 | 204.5301
| 33.50483 | 0.5029224 | 55 | 36544.8 | 16.91545 | 204.4084
| 33.65628 | 0.5140613 | 55.4 | 37217.75 | 17.14297 | 207.8578
| 34.03903 | 0.5253633 | 55.8 | 37545.04 | 17.19962 | 207.7411
| 34.87274 | 0.5367384 | 56.2 | 37589.41 | 16.79407 | 202.4745
| 35.02864 | 0.5484658 | 56.6 | 37764.57 | 17.19488 | 203.8422
| 35.75675 | 0.560452 | 57 | 38173.27 | 16.8243 | 201.1969
| 36.63863 | 0.5726549 | 57.4 | 38584.14 | 16.30815 | 197.4829
| 37.40191 | 0.585045 | 57.8 | 38738.41 | 16.03679 | 193.9726
| 38.48614 | 0.5977078 | 58.2 | 38956.01 | 15.44528 | 188.5646
| 38.99357 | 0.6107277 | 58.6 | 39270.58 | 15.43295 | 187.8689
| 39.32032 | 0.6240522 | 59 | 39678.36 | 15.57731 | 188.8015
| 39.92472 | 0.6375156 | 59.4 | 39875.73 | 15.51257 | 187.0731
| 40.74823 | 0.6510906 | 59.8 | 39701.42 | 15.35178 | 182.6931
| 41.12896 | 0.6649969 | 60.2 | 39564.15 | 15.60916 | 181.4705
| 41.37678 | 0.6791561 | 60.6 | 39535.5 | 15.97039 | 181.509
| 42.16571 | 0.6936236 | 61 | 39718.57 | 15.75826 | 178.8457
| 43.39954 | 0.7083365 | 61.4 | 39886.48 | 15.1714 | 173.6437
| 45.23828 | 0.7234016 | 61.8 | 40330.85 | 14.09299 | 166.4638
| 45.90065 | 0.738985 | 62.2 | 41347.41 | 13.86055 | 167.6112
| 46.75139 | 0.7550527 | 62.6 | 42333.98 | 13.52854 | 167.748
| 47.47327 | 0.7713242 | 63 | 42975.76 | 13.37886 | 167.5189
| 48.46346 | 0.7878741 | 63.4 | 43102.64 | 13.16987 | 164.5287
| 49.84026 | 0.8045372 | 63.8 | 42523.55 | 12.87454 | 157.9527
| 51.4497 | 0.8213183 | 64.2 | 41856.89 | 12.4868 | 150.62
| 53.06165 | 0.8386236 | 64.6 | 42092.77 | 11.96679 | 146.2003
| 53.98298 | 0.856714 | 65 | 43518.05 | 11.64469 | 147.7068
| 55.08033 | 0.8752228 | 65.4 | 44733.58 | 11.30408 | 148.0475
| 56.0573 | 0.8939313 | 65.8 | 45374.76 | 11.13018 | 147.3571
| 57.91198 | 0.9129102 | 66.2 | 45514.91 | 10.65593 | 142.5384
| 59.32835 | 0.9322577 | 66.6 | 45227.65 | 10.46079 | 138.3858
| 61.02793 | 0.9519804 | 67 | 45494.05 | 10.09813 | 134.949
| 62.07105 | 0.9723537 | 67.4 | 46264.94 | 9.94551 | 134.7359
| 63.76027 | 0.9930784 | 67.8 | 46954.7 | 9.586975 | 132.609
| 65.8787 | 1.014033 | 68.2 | 47054.23 | 9.183871 | 128.2369
| 67.00576 | 1.035634 | 68.6 | 47435.16 | 9.090673 | 127.1511
| 68.31576 | 1.057856 | 69 | 48823.37 | 8.851288 | 127.8503
| 69.85705 | 1.080676 | 69.4 | 50147.53 | 8.576429 | 127.8957
| 71.91247 | 1.103758 | 69.8 | 50519.96 | 8.269006 | 124.8611
| 73.56891 | 1.127078 | 70.2 | 50222.47 | 8.136194 | 121.4933
| 75.84094 | 1.151022 | 70.6 | 50577.02 | 7.82014 | 118.3797
| 78.26579 | 1.175319 | 71 | 50906.13 | 7.500122 | 115.1535
| 80.2654 | 1.200275 | 71.4 | 51358.96 | 7.28678 | 113.1177
| 83.44624 | 1.225708 | 71.8 | 52296.5 | 6.8409 | 110.1562
| 92.95489 | 1.25148 | 72.2 | 53972.42 | 5.504565 | 100.039
| 94.87009 | 1.278463 | 72.6 | 56205.52 | 5.343733 | 101.7037
| 96.9428 | 1.306934 | 73 | 60204.43 | 5.130545 | 105.9686
| 98.83072 | 1.335879 | 73.4 | 64149.94 | 4.966661 | 110.2991
| 102.1793 | 1.36523 | 73.8 | 66911.13 | 4.707196 | 110.843
| 111.8736 | 1.394842 | 74.2 | 68345.31 | 3.99409 | 102.4256
| 114.1222 | 1.42582 | 74.6 | 70126.14 | 3.916463 | 102.9813
| 117.4821 | 1.457659 | 75 | 73223.91 | 3.753834 | 104.2316
| 119.9718 | 1.490489 | 75.4 | 76992.86 | 3.653624 | 107.2033
| 121.9689 | 1.523772 | 75.8 | 79801.84 | 3.601367 | 109.3048
| 124.2619 | 1.558014 | 76.2 | 82004.61 | 3.543136 | 110.2715
| 126.0285 | 1.592756 | 76.6 | 84292.98 | 3.516807 | 111.8402
| 127.9325 | 1.629035 | 77 | 87723.05 | 3.477382 | 114.727
| 129.5226 | 1.665892 | 77.4 | 90384.7 | 3.463959 | 116.8845
| 131.8293 | 1.703609 | 77.8 | 91773.6 | 3.42517 | 116.68
| 133.094 | 1.742177 | 78.2 | 93726.68 | 3.437708 | 118.2077
| 134.7444 | 1.781276 | 78.6 | 96293.96 | 3.426299 | 120.1012
| 136.4976 | 1.82211 | 79 | 100472.3 | 3.402429 | 123.8679
| 138.3432 | 1.863298 | 79.4 | 101828.2 | 3.39386 | 124.002
| 140.1696 | 1.905504 | 79.8 | 102386.6 | 3.392864 | 123.1896
| 141.6514 | 1.948407 | 80.2 | 103437.7 | 3.40564 | 123.3219
| 143.4519 | 1.992001 | 80.6 | 106162.3 | 3.392981 | 125.1394
| 145.3129 | 2.0373 | 81 | 108797.7 | 3.381157 | 126.7673
| 146.3788 | 2.083156 | 81.4 | 110812.6 | 3.410037 | 128.4102
| 147.7311 | 2.130746 | 81.8 | 114960.9 | 3.415786 | 132.266
| 149.1379 | 2.180066 | 82.2 | 122236.8 | 3.406097 | 139.72
| 150.2367 | 2.229606 | 82.6 | 127869.9 | 3.419998 | 145.532
| 151.5708 | 2.281099 | 83 | 131849.1 | 3.434096 | 149.1103
| 152.1439 | 2.333058 | 83.4 | 133053.1 | 3.49427 | 150.2252
| 153.361 | 2.386468 | 83.8 | 134213.2 | 3.527007 | 150.5739
| 154.754 | 2.4408 | 84.2 | 136222 | 3.548241 | 151.7162
| 155.5886 | 2.495618 | 84.6 | 138595.3 | 3.5927 | 153.8872
| 156.6823 | 2.552537 | 85 | 140443.5 | 3.630009 | 155.1534
| 157.5843 | 2.610286 | 85.4 | 142406.4 | 3.67568 | 156.7569
| 158.9213 | 2.669419 | 85.8 | 147195.6 | 3.690091 | 161.1216
| 159.6824 | 2.730928 | 86.2 | 154013.2 | 3.725801 | 168.5061
| 160.8499 | 2.792789 | 86.6 | 156820.2 | 3.758639 | 170.7244
| 162.6401 | 2.855795 | 87 | 155575.5 | 3.779384 | 167.5071
| 163.6404 | 2.919572 | 87.4 | 154070.2 | 3.837901 | 164.9855
| 164.7206 | 2.984639 | 87.8 | 155684.1 | 3.880454 | 165.9272
| 165.7806 | 3.051823 | 88.2 | 159226.1 | 3.917597 | 169.0624
| 166.6786 | 3.119425 | 88.6 | 161996.5 | 3.96496 | 171.4993
| 167.5872 | 3.189421 | 89 | 163793.4 | 4.018235 | 172.8248
| 168.6358 | 3.259737 | 89.4 | 163410.3 | 4.073457 | 171.5369
| 169.7702 | 3.331349 | 89.8 | 162619.3 | 4.127341 | 169.721
| 171.1816 | 3.404198 | 90.2 | 163119.6 | 4.162621 | 169.0341
| 172.2474 | 3.479074 | 90.6 | 166173.1 | 4.204357 | 171.541
| 173.6255 | 3.556149 | 91 | 169743 | 4.230318 | 174.2369
| 174.4867 | 3.633772 | 91.4 | 170958.4 | 4.291472 | 174.9533
| 175.9604 | 3.712551 | 91.8 | 171233.7 | 4.32724 | 173.9424
| 177.3504 | 3.793414 | 92.2 | 172582.5 | 4.363574 | 174.1969
| 178.2587 | 3.875359 | 92.6 | 175256.2 | 4.417453 | 176.4131
| 179.754 | 3.959908 | 93 | 177289.1 | 4.447339 | 177.2636
| 180.8995 | 4.045323 | 93.4 | 178548.5 | 4.497841 | 177.6902
| 182.473 | 4.132681 | 93.8 | 178298.1 | 4.535398 | 176.0503
| 184.1409 | 4.221002 | 94.2 | 177992.5 | 4.568491 | 174.2801
| 185.4695 | 4.310559 | 94.6 | 178381.7 | 4.61534 | 173.6282
| 186.7443 | 4.403119 | 95 | 179756.2 | 4.66229 | 174.0568
| 188.5463 | 4.497641 | 95.4 | 184672.6 | 4.665805 | 177.4949
| 189.5619 | 4.595329 | 95.8 | 190368.7 | 4.707745 | 182.584
| 191.1191 | 4.694202 | 96.2 | 193421.7 | 4.735394 | 184.3516
| 193.0579 | 4.793525 | 96.6 | 193046.5 | 4.759238 | 182.2185
| 194.4044 | 4.896374 | 97 | 194750.6 | 4.805318 | 182.8602
| 196.3869 | 5.000609 | 97.4 | 197234 | 4.816021 | 183.5605
| 197.8748 | 5.107533 | 97.8 | 198865.4 | 4.856854 | 183.9669
| 200.0056 | 5.21527 | 98.2 | 198280 | 4.875975 | 181.5144
| 202.1503 | 5.324981 | 98.6 | 196531.5 | 4.901315 | 178.0007
| 203.6579 | 5.436863 | 99 | 195521.7 | 4.95573 | 175.9253
| 205.5142 | 5.551433 | 99.4 | 198808 | 4.971905 | 177.5519
| 208.032 | 5.669342 | 99.8 | 204177.3 | 4.947576 | 180.4221
| 209.5075 | 5.789759 | 100.2 | 208623.4 | 4.980082 | 183.4792
| 211.6689 | 5.912063 | 100.6 | 209885.9 | 4.995296 | 182.8561
| 213.8353 | 6.036016 | 101 | 210436.5 | 5.013918 | 181.5945
| 216.3835 | 6.162946 | 101.4 | 211470.2 | 5.013613 | 180.4187
| 218.6087 | 6.292674 | 101.8 | 213466.1 | 5.025263 | 180.4481
| 221.195 | 6.425568 | 102.2 | 217922 | 5.009995 | 182.2978
| 223.3114 | 6.560891 | 102.6 | 222323.5 | 5.018012 | 184.5353
| 226.0586 | 6.699846 | 103 | 226955 | 4.998527 | 186.3246
| 228.9544 | 6.841453 | 103.4 | 228575 | 4.987197 | 185.3438
| 231.2766 | 6.985407 | 103.8 | 231638 | 4.995904 | 186.1693
| 233.755 | 7.132366 | 104.2 | 234467.2 | 4.999935 | 186.638
| 236.3992 | 7.281721 | 104.6 | 235488.9 | 5.005104 | 185.4329
| 239.5729 | 7.435159 | 105 | 237450.7 | 4.985724 | 184.5465
| 242.3601 | 7.591042 | 105.4 | 239289.2 | 4.984297 | 183.9386
END
Unloading Marker

## Test 046
Segment | Displacement Into Surface | Load On Sample | Time On Sample | Harmonic Contact Stiffness | Hardness | Modulus
| nm | mN | s | N/m | GPa | GPa
Surface Marker | 2.944299 | 0.002825531 | 0 | 152.1577 | 1.7977e+308 | 1.7977e+308
| 4.37058 | 0.002858452 | 0.2 | 205.326 | 1.7977e+308 | 1.235016e-158
| 3.819686 | 0.003033981 | 0.4 | 275.7687 | 1.7977e+308 | 1.658722e-158
| 5.509293 | 0.003044396 | 0.6 | 323.5241 | 1.7977e+308 | 1.945966e-158
| 7.532161 | 0.003031981 | 0.8 | 368.2493 | 29.29495 | 30.03205
| 3.644052 | 0.003453243 | 1 | 423.7039 | 1.7977e+308 | 2.548537e-158
| 3.519106 | 0.003599476 | 1.2 | 475.2299 | 1.7977e+308 | 2.858461e-158
| 1.972367 | 0.003852188 | 1.4 | 505.304 | 1.7977e+308 | 3.039354e-158
| 4.86577 | 0.003776443 | 1.6 | 547.7226 | 1.7977e+308 | 3.294498e-158
| 7.492022 | 0.003720597 | 1.8 | 594.2834 | 69.738 | 70.01894
| 2.579412 | 0.004213122 | 2 | 623.94 | 1.7977e+308 | 3.752938e-158
| 7.436676 | 0.003992274 | 2.2 | 651.6582 | 62.13708 | 69.96101
| 7.79024 | 0.004102273 | 2.4 | 707.8069 | 15.74774 | 36.60781
| 6.867472 | 0.004313544 | 2.6 | 779.9297 | 119.0931 | 116.146
| 6.905405 | 0.004456705 | 2.8 | 853.3839 | 43.08789 | 72.36396
| 6.489631 | 0.004638895 | 3 | 978.8285 | 52.42947 | 91.26162
| 6.094303 | 0.00482217 | 3.2 | 1135.529 | 59.15747 | 112.3521
| 6.568518 | 0.004941539 | 3.4 | 1245.146 | 15.32146 | 59.08061
| 7.561235 | 0.005025536 | 3.6 | 1332.21 | 5.307384 | 36.12343
| 6.072781 | 0.005290399 | 3.8 | 1403.335 | 28.47348 | 90.20571
| 7.111383 | 0.005373036 | 4 | 1461.448 | 7.536533 | 46.09123
| 6.800678 | 0.005562553 | 4.2 | 1534.396 | 9.927607 | 55.03406
| 3.667789 | 0.005867823 | 4.288 | 1575.294 | 15.12917 | 68.75949
| 7.70226 | 0.005903461 | 4.6 | 1714.655 | 4.871342 | 41.29432
| 8.397438 | 0.006063592 | 4.8 | 1764.987 | 3.468094 | 35.18952
| 4.876236 | 0.006552702 | 5 | 1863.794 | -235.0366 | 1.7977e+308
| 9.234571 | 0.006455572 | 5.2 | 1808.493 | 2.706453 | 30.74306
| 9.181598 | 0.006674734 | 5.4 | 1818.479 | 2.94177 | 31.72411
| 8.692354 | 0.006962927 | 5.6 | 1910.501 | 3.738775 | 36.96773
| 6.85334 | 0.007345168 | 5.8 | 1971.023 | 13.40652 | 72.6378
| 9.878112 | 0.007359615 | 6 | 1992.24 | 2.53311 | 30.68419
| 7.753069 | 0.007768742 | 6.2 | 2220.483 | 6.376638 | 53.95742
| 8.616563 | 0.007954568 | 6.4 | 2280.738 | 4.192379 | 44.00731
| 7.723387 | 0.008267036 | 6.6 | 2283.519 | 7.296551 | 57.73851
| 10.19225 | 0.008333128 | 6.8 | 2253.307 | 2.591723 | 33.06322
| 10.78903 | 0.008541897 | 7 | 2312.66 | 2.222251 | 30.97581
| 10.26737 | 0.008828335 | 7.2 | 2327.197 | 2.742633 | 34.16295
| 10.64583 | 0.009046498 | 7.4 | 2378.587 | 2.510799 | 32.96707
| 11.48245 | 0.009269165 | 7.6 | 2564.948 | 1.977805 | 31.11705
| 9.062822 | 0.00972625 | 7.8 | 2868.3 | 4.137251 | 49.9942
| 11.02751 | 0.009896475 | 8 | 3307.195 | 2.105882 | 40.41348
| 10.68769 | 0.01022411 | 8.2 | 3752.365 | 2.252338 | 46.93583
| 8.663949 | 0.01070975 | 8.4 | 4381.339 | 4.058171 | 73.63495
| 9.874013 | 0.01095368 | 8.6 | 4582.426 | 2.800494 | 62.63797
| 9.466064 | 0.01129113 | 8.8 | 4587.217 | 3.29984 | 67.3237
| 10.78412 | 0.01152418 | 9 | 4469.835 | 2.412141 | 54.8962
| 10.81548 | 0.01183871 | 9.2 | 4420.915 | 2.504428 | 54.56814
| 10.96874 | 0.01217473 | 9.4 | 4266.661 | 2.561919 | 52.42233
| 12.62064 | 0.01239007 | 9.6 | 4224.759 | 1.842196 | 43.26782
| 12.86329 | 0.01272799 | 9.8 | 4192.187 | 1.833026 | 42.21391
| 12.93914 | 0.01306076 | 10 | 4184.965 | 1.876541 | 42.08684
| 13.16376 | 0.0134041 | 10.2 | 4112.255 | 1.882348 | 40.83864
| 12.7813 | 0.0137865 | 10.4 | 4140.387 | 2.105927 | 42.96827
| 13.86022 | 0.0141212 | 10.6 | 4386.37 | 1.739664 | 40.79869
| 13.13626 | 0.01455653 | 10.8 | 4674.852 | 2.013119 | 46.30387
| 13.50313 | 0.0149628 | 11 | 5258.697 | 1.868008 | 49.64004
| 12.66484 | 0.0154544 | 11.2 | 5859.177 | 2.183605 | 59.36284
| 12.0936 | 0.01590321 | 11.4 | 6241.814 | 2.478966 | 66.87588
| 14.28939 | 0.01620778 | 11.6 | 6406.289 | 1.709418 | 55.90113
| 14.11265 | 0.01663367 | 11.8 | 6414.279 | 1.817582 | 57.02928
| 13.97433 | 0.01707677 | 12 | 6188.728 | 1.947208 | 56.16431
| 15.2269 | 0.01743658 | 12.2 | 6261.019 | 1.643555 | 51.4389
| 14.60821 | 0.01792552 | 12.4 | 6501.109 | 1.847607 | 56.08962
| 15.85386 | 0.0183674 | 12.6 | 7057.305 | 1.555429 | 55.14325
| 14.13152 | 0.01901907 | 12.8 | 7660.105 | 2.044925 | 68.24651
| 15.49437 | 0.01948297 | 13 | 8506.862 | 1.678297 | 67.81225
| 14.60057 | 0.02009831 | 13.2 | 8935.978 | 1.957906 | 76.33211
| 15.38138 | 0.02055134 | 13.4 | 9022.783 | 1.795751 | 72.76216
| 15.00366 | 0.0211914 | 13.6 | 8894.916 | 1.974876 | 74.17241
| 16.11189 | 0.0216801 | 13.8 | 8673.439 | 1.755553 | 66.98477
| 14.66208 | 0.02234396 | 14 | 8721.553 | 2.233764 | 75.40902
| 14.4179 | 0.02292757 | 14.2 | 8628.863 | 2.405666 | 76.50849
| 15.08849 | 0.0234232 | 14.4 | 8297.805 | 2.262421 | 70.19202
| 15.21699 | 0.02404142 | 14.6 | 7841.901 | 2.340657 | 66.37102
| 16.58291 | 0.02450474 | 14.8 | 7628.655 | 2.000965 | 58.72292
| 16.10284 | 0.0251582 | 15 | 7335.531 | 2.242315 | 59.00894
| 16.82663 | 0.02573687 | 15.2 | 7329.779 | 2.096188 | 56.22204
| 16.4378 | 0.02639008 | 15.4 | 7767.735 | 2.238508 | 61.07214
| 16.18577 | 0.02710283 | 15.6 | 8556.011 | 2.324064 | 68.06415
| 16.93224 | 0.02779773 | 15.8 | 9463.821 | 2.112494 | 71.0659
| 17.46189 | 0.02849718 | 16 | 10013.99 | 2.011504 | 72.56945
| 17.69563 | 0.02917078 | 16.2 | 10490.47 | 1.990845 | 74.90941
| 17.93382 | 0.029968 | 16.4 | 10901.79 | 1.983604 | 76.79349
| 19.42909 | 0.03060593 | 16.6 | 10754.69 | 1.732437 | 69.60763
| 18.10094 | 0.03153478 | 16.8 | 10824.45 | 2.076773 | 76.00222
| 18.93316 | 0.03228999 | 17 | 11264.17 | 1.930088 | 75.30137
| 19.22727 | 0.03310637 | 17.2 | 11979.38 | 1.9018 | 78.74923
| 19.12521 | 0.03391194 | 17.4 | 12433.42 | 1.963604 | 82.32022
| 19.66472 | 0.03487651 | 17.6 | 13392.66 | 1.891008 | 86.09249
| 19.55632 | 0.03575655 | 17.8 | 13839.3 | 1.957242 | 89.67063
| 19.97396 | 0.03670468 | 18 | 14361.66 | 1.922062 | 91.13383
| 20.04572 | 0.03757883 | 18.2 | 14659.92 | 1.954963 | 92.86301
| 19.9652 | 0.03849973 | 18.4 | 15047.23 | 2.018252 | 95.94093
| 19.28206 | 0.03969352 | 18.6 | 15906.43 | 2.219883 | 105.6452
| 19.93522 | 0.04062857 | 18.8 | 16407.46 | 2.123117 | 105.3068
| 20.15064 | 0.04172271 | 19 | 16854.49 | 2.134256 | 107.2046
| 20.38583 | 0.04282427 | 19.2 | 17364.82 | 2.139531 | 109.3599
| 20.43028 | 0.04385162 | 19.4 | 17665.59 | 2.184029 | 111.264
| 20.93256 | 0.04494943 | 19.6 | 17879.07 | 2.13911 | 109.95
| 19.94843 | 0.04629329 | 19.8 | 18537.03 | 2.419769 | 120.5716
| 20.9458 | 0.04732892 | 20 | 18818.65 | 2.249701 | 116.2964
| 21.6682 | 0.0485168 | 20.2 | 18839.19 | 2.167083 | 112.4875
| 21.45928 | 0.04968132 | 20.4 | 19100.53 | 2.265496 | 115.5381
| 21.87739 | 0.05090368 | 20.6 | 19359.68 | 2.239578 | 114.9712
| 21.66737 | 0.05224974 | 20.8 | 19369.21 | 2.353406 | 116.544
| 21.82667 | 0.0534629 | 21 | 19558.8 | 2.379457 | 117.0334
| 22.23334 | 0.0548466 | 21.2 | 20251.54 | 2.350507 | 119.1244
| 22.31911 | 0.05613404 | 21.4 | 20661.85 | 2.389017 | 121.3479
| 22.4137 | 0.0575162 | 21.6 | 21281.99 | 2.425496 | 124.7854
| 22.23326 | 0.05906857 | 21.8 | 22211.53 | 2.523334 | 131.8747
| 21.98433 | 0.06047192 | 22 | 22925.7 | 2.636823 | 138.266
| 22.48502 | 0.06180973 | 22.2 | 23261.15 | 2.582877 | 137.2135
| 22.84238 | 0.0632151 | 22.4 | 23730.27 | 2.563152 | 137.9754
| 22.68184 | 0.06490387 | 22.6 | 24259.65 | 2.669802 | 142.6329
| 22.46645 | 0.06654545 | 22.8 | 24594.3 | 2.794023 | 146.576
| 22.52252 | 0.06802275 | 23 | 24846.33 | 2.848134 | 148.0567
| 23.25686 | 0.06962774 | 23.2 | 25383.92 | 2.740207 | 146.4486
| 22.44194 | 0.07119886 | 23.4 | 25521.59 | 3.012215 | 153.5803
| 23.10114 | 0.07275086 | 23.6 | 25512.32 | 2.920531 | 148.9733
| 23.06947 | 0.07445886 | 23.8 | 25537.04 | 3.009291 | 149.7133
| 23.3777 | 0.07596873 | 24 | 25405.32 | 3.005901 | 147.0403
| 23.58749 | 0.07761118 | 24.2 | 25046.37 | 3.038241 | 143.7974
| 23.51198 | 0.07917488 | 24.4 | 24918.36 | 3.134343 | 143.8748
| 24.14527 | 0.08083522 | 24.6 | 25292.05 | 3.041295 | 142.1576
| 24.40327 | 0.08263313 | 24.8 | 25769.65 | 3.047067 | 143.5636
| 23.59886 | 0.08439079 | 25 | 26338.16 | 3.322273 | 152.788
| 24.00171 | 0.08628226 | 25.2 | 27223.03 | 3.27895 | 155.5123
| 24.09206 | 0.08814258 | 25.4 | 28090.92 | 3.318765 | 160.3768
| 24.32185 | 0.08990901 | 25.6 | 28399.04 | 3.328886 | 160.842
| 24.60777 | 0.09164234 | 25.8 | 28474.67 | 3.327126 | 159.5205
| 25.04864 | 0.0935411 | 26 | 28461.11 | 3.293936 | 156.6547
| 24.83165 | 0.0954491 | 26.2 | 28493.29 | 3.431272 | 158.7346
| 25.06127 | 0.09723983 | 26.4 | 28508.53 | 3.445705 | 157.5219
| 25.33326 | 0.09910467 | 26.6 | 28841.62 | 3.443641 | 157.8519
| 25.03751 | 0.1012242 | 26.8 | 29556.09 | 3.596471 | 164.4748
| 25.62229 | 0.1030982 | 27 | 30027.32 | 3.503587 | 163.2542
| 25.95345 | 0.1051084 | 27.2 | 30224.89 | 3.492526 | 162.3737
| 26.24448 | 0.1070525 | 27.4 | 30166.55 | 3.494739 | 160.3654
| 26.79357 | 0.1089393 | 27.6 | 29922.2 | 3.433464 | 155.6871
| 26.63192 | 0.1109791 | 27.8 | 29654.72 | 3.558883 | 155.6304
| 26.38645 | 0.1128874 | 28 | 29630.25 | 3.699972 | 157.4467
| 27.44919 | 0.1149592 | 28.2 | 30051.32 | 3.491458 | 153.1675
| 27.03412 | 0.1171569 | 28.4 | 30881.82 | 3.659049 | 160.6077
| 27.24245 | 0.1192474 | 28.6 | 31734.67 | 3.662034 | 164.1365
| 27.69184 | 0.1213639 | 28.8 | 32523.12 | 3.605722 | 165.6636
| 27.59965 | 0.1237237 | 29 | 33411.12 | 3.694081 | 171.4211
| 28.56197 | 0.1260041 | 29.2 | 34040.89 | 3.521387 | 168.5751
| 28.64094 | 0.1281815 | 29.4 | 34196.38 | 3.571697 | 169.1802
| 29.0846 | 0.1304202 | 29.6 | 34546.18 | 3.53305 | 168.4115
| 28.68906 | 0.1328554 | 29.8 | 35326.63 | 3.6923 | 175.4463
| 28.63144 | 0.135281 | 30 | 36141.58 | 3.770919 | 180.5074
| 29.25684 | 0.1377598 | 30.2 | 36960.78 | 3.681145 | 180.7802
| 29.43856 | 0.140219 | 30.4 | 38107.86 | 3.694138 | 185.8397
| 29.72847 | 0.1427428 | 30.6 | 39046.35 | 3.68673 | 189.0246
| 30.02541 | 0.1454291 | 30.8 | 39526.85 | 3.689825 | 189.7695
| 30.07922 | 0.14806 | 31 | 39893.39 | 3.749515 | 191.6392
| 30.20583 | 0.1505597 | 31.2 | 40408.21 | 3.785052 | 193.7319
| 30.89533 | 0.1530209 | 31.4 | 40428.26 | 3.695409 | 189.2906
| 30.66988 | 0.1558251 | 31.6 | 40207.84 | 3.832034 | 190.0988
| 30.94671 | 0.1583148 | 31.8 | 40097.56 | 3.840024 | 187.9487
| 31.31309 | 0.1609898 | 32 | 39837.05 | 3.834491 | 184.5212
| 31.35909 | 0.1635368 | 32.2 | 39482.34 | 3.902201 | 182.7848
| 31.51496 | 0.1662874 | 32.4 | 39423.66 | 3.943979 | 181.8205
| 31.68443 | 0.1688892 | 32.6 | 39771.36 | 3.969859 | 182.7388
| 32.07236 | 0.1717462 | 32.8 | 40265.4 | 3.94733 | 182.9779
| 32.1533 | 0.1744286 | 33 | 40766.93 | 3.99206 | 185.2006
| 32.46422 | 0.1773511 | 33.2 | 41448.38 | 3.984932 | 186.8173
| 32.27688 | 0.1802194 | 33.4 | 42110.5 | 4.094601 | 191.6005
| 32.35007 | 0.1833655 | 33.6 | 42717.74 | 4.150426 | 194.4446
| 32.54392 | 0.1862183 | 33.8 | 43348.63 | 4.167729 | 196.5387
| 32.71254 | 0.1892874 | 34 | 44071.44 | 4.194636 | 199.2653
| 32.57113 | 0.1924948 | 34.2 | 44715.04 | 4.303047 | 203.7989
| 32.67093 | 0.195469 | 34.4 | 45068.95 | 4.350192 | 205.1845
| 33.15439 | 0.198542 | 34.6 | 45613.29 | 4.299209 | 204.7705
| 33.22455 | 0.2018134 | 34.8 | 45990.49 | 4.3591 | 206.489
| 33.48119 | 0.204839 | 35 | 46172.01 | 4.368948 | 205.903
| 33.64868 | 0.2081314 | 35.2 | 46480.18 | 4.404832 | 206.5871
| 34.35792 | 0.2112261 | 35.4 | 46679.24 | 4.304376 | 203.0002
| 34.65071 | 0.2145881 | 35.6 | 46617.23 | 4.316633 | 201.1182
| 34.7891 | 0.2176867 | 35.8 | 46674.85 | 4.35666 | 200.8023
| 35.29398 | 0.2210973 | 36 | 47068.95 | 4.310758 | 199.6899
| 35.37426 | 0.2243327 | 36.2 | 47469.34 | 4.359957 | 201.3348
| 35.73478 | 0.227646 | 36.4 | 48014.92 | 4.342283 | 201.8317
| 35.76845 | 0.2313593 | 36.6 | 48975.25 | 4.40218 | 206.3612
| 36.13882 | 0.235006 | 36.8 | 49652.3 | 4.386295 | 207.3782
| 36.30904 | 0.2384061 | 37 | 49926.33 | 4.417465 | 207.8417
| 36.25576 | 0.2420666 | 37.2 | 50072.34 | 4.50835 | 209.2138
| 36.19484 | 0.2455012 | 37.4 | 50198.28 | 4.597222 | 210.5318
| 36.41994 | 0.2490546 | 37.6 | 50311.5 | 4.61972 | 209.9025
| 36.68597 | 0.2527512 | 37.8 | 50529.84 | 4.63294 | 209.4977
| 37.62297 | 0.2562696 | 38 | 50806.15 | 4.483971 | 205.0751
| 37.30733 | 0.2600963 | 38.2 | 51182.28 | 4.631326 | 209.0786
| 38.70228 | 0.2636736 | 38.4 | 51523.53 | 4.383708 | 202.2692
| 38.99238 | 0.2677106 | 38.6 | 52105.77 | 4.391349 | 203.3619
| 39.17056 | 0.2715038 | 38.8 | 52692.5 | 4.417531 | 205.1042
| 40.20669 | 0.2754997 | 39 | 53503.68 | 4.265423 | 202.7765
| 40.12914 | 0.2794035 | 39.2 | 54146.91 | 4.343394 | 206.1935
| 40.75473 | 0.2833135 | 39.4 | 54665.76 | 4.280437 | 205.0337
| 40.83742 | 0.2876271 | 39.6 | 55240.65 | 4.332612 | 207.2466
| 40.4957 | 0.2918232 | 39.8 | 55471.06 | 4.4748 | 210.5222
| 41.1583 | 0.2957308 | 40 | 55773.08 | 4.403704 | 208.2024
| 41.32045 | 0.3000131 | 40.2 | 56312.4 | 4.438178 | 209.7914
| 41.26239 | 0.304213 | 40.4 | 56979.71 | 4.514073 | 213.176
| 41.63417 | 0.308554 | 40.6 | 57826.36 | 4.500872 | 214.7748
| 41.96677 | 0.3131766 | 40.8 | 59075.99 | 4.494767 | 218.243
| 41.63971 | 0.3178417 | 41 | 60071.79 | 4.628103 | 224.6691
| 42.28328 | 0.3224539 | 41.2 | 61089.43 | 4.559189 | 225.2417
| 42.74563 | 0.3269578 | 41.4 | 61953.8 | 4.528844 | 226.2786
| 43.07324 | 0.3316161 | 41.6 | 62602 | 4.530682 | 227.2551
| 42.85284 | 0.3365101 | 41.8 | 63218.11 | 4.646179 | 231.467
| 43.10294 | 0.3410846 | 42 | 63640.34 | 4.663527 | 231.968
| 43.90416 | 0.3459211 | 42.2 | 63816.47 | 4.577254 | 228.1458
| 44.27465 | 0.3505954 | 42.4 | 63812.52 | 4.576962 | 226.2631
| 44.84315 | 0.3555945 | 42.6 | 63988.96 | 4.540917 | 223.9993
| 45.26886 | 0.3603099 | 42.8 | 64101.94 | 4.528921 | 222.3345
| 45.53426 | 0.3654329 | 43 | 64642.86 | 4.547505 | 223.2515
| 45.58859 | 0.370291 | 43.2 | 65242.99 | 4.600813 | 225.5595
| 45.87595 | 0.375318 | 43.4 | 65835.82 | 4.611918 | 226.5244
| 46.00391 | 0.3808181 | 43.6 | 66823.8 | 4.654699 | 229.9282
| 46.3113 | 0.3859549 | 43.8 | 67800.82 | 4.657722 | 232.2259
| 47.02186 | 0.3913394 | 44 | 68533.79 | 4.591647 | 231.2859
| 46.99483 | 0.3966077 | 44.2 | 69095.09 | 4.662683 | 233.8875
| 47.33783 | 0.4019598 | 44.4 | 69646.79 | 4.665706 | 234.3389
| 47.48898 | 0.4077 | 44.6 | 70158.32 | 4.709579 | 235.7523
| 47.91007 | 0.4131256 | 44.8 | 70125.7 | 4.70467 | 233.5687
| 47.87376 | 0.4186654 | 45 | 70109.4 | 4.785932 | 234.0467
| 48.14425 | 0.4240622 | 45.2 | 70108.93 | 4.807232 | 232.8496
| 48.70354 | 0.4295522 | 45.4 | 70218.82 | 4.773957 | 230.489
| 48.87427 | 0.4354456 | 45.6 | 70337.22 | 4.817828 | 230.333
| 49.78648 | 0.4409916 | 45.8 | 70587.55 | 4.719259 | 226.681
| 49.80118 | 0.4469566 | 46 | 71182.33 | 4.784728 | 229.0579
| 50.13681 | 0.4526869 | 46.2 | 71648.06 | 4.790248 | 229.2616
| 50.40642 | 0.4585055 | 46.4 | 71987.14 | 4.809792 | 229.3655
| 50.35038 | 0.4647771 | 46.6 | 72618.25 | 4.890121 | 232.2453
| 51.04233 | 0.4706512 | 46.8 | 73120.57 | 4.830623 | 230.6879
| 51.18116 | 0.4768869 | 47 | 73657.52 | 4.874646 | 232.1785
| 51.80281 | 0.4829292 | 47.2 | 74292.28 | 4.828446 | 231.4769
| 52.42789 | 0.4890779 | 47.4 | 74842.81 | 4.78479 | 230.494
| 52.49728 | 0.4956679 | 47.6 | 75400.22 | 4.842267 | 232.3881
| 53.1418 | 0.5018488 | 47.8 | 75611.49 | 4.799013 | 230.1604
| 52.97516 | 0.5082234 | 48 | 75719.05 | 4.898711 | 231.6809
| 53.13289 | 0.5145923 | 48.2 | 75591.83 | 4.944883 | 230.772
| 53.62866 | 0.520937 | 48.4 | 75649.62 | 4.928809 | 228.8118
| 54.26255 | 0.5274156 | 48.6 | 75899.78 | 4.888231 | 226.8653
| 53.91653 | 0.5342386 | 48.8 | 76417.72 | 5.017487 | 230.6087
| 54.36004 | 0.5408209 | 49 | 77098.59 | 5.004059 | 231.0055
| 54.45506 | 0.5478511 | 49.2 | 78091.43 | 5.052448 | 234.1768
| 54.88763 | 0.5547242 | 49.4 | 79004.71 | 5.040411 | 235.3849
| 55.30365 | 0.5616854 | 49.6 | 79620.28 | 5.035425 | 235.6826
| 56.31951 | 0.568848 | 49.8 | 80328.04 | 4.930146 | 233.3702
| 57.18612 | 0.575818 | 50 | 80884.26 | 4.852902 | 231.3574
| 57.53742 | 0.5831732 | 50.2 | 81455.7 | 4.863107 | 231.851
| 57.47338 | 0.5904968 | 50.4 | 82068.72 | 4.93893 | 234.4161
| 57.91839 | 0.5979316 | 50.6 | 83345.08 | 4.926083 | 236.6896
| 57.72976 | 0.6054591 | 50.8 | 84639.58 | 5.016421 | 242.0582
| 57.96301 | 0.6133897 | 51 | 85977.89 | 5.041152 | 245.5593
| 58.43955 | 0.62108 | 51.2 | 87214.12 | 5.024382 | 247.5038
| 59.27327 | 0.628868 | 51.4 | 88232.42 | 4.953811 | 246.9854
| 59.30219 | 0.6370993 | 51.6 | 88707.32 | 5.02058 | 248.6906
| 59.64934 | 0.6449025 | 51.8 | 89113.95 | 5.032901 | 248.6021
| 60.29743 | 0.6530874 | 52 | 89456.91 | 5.001278 | 246.8803
| 60.67256 | 0.660956 | 52.2 | 89345.57 | 5.013939 | 245.0659
| 61.20844 | 0.6689526 | 52.4 | 89333.32 | 5.001401 | 242.838
| 61.15869 | 0.6774927 | 52.6 | 89442.75 | 5.083232 | 243.7369
| 61.91025 | 0.685471 | 52.8 | 89318.16 | 5.037017 | 240.2152
| 62.29084 | 0.6939384 | 53 | 89430.6 | 5.050143 | 239.1603
| 62.90313 | 0.7021813 | 53.2 | 89781.88 | 5.023193 | 237.7952
| 62.92044 | 0.7106024 | 53.4 | 89976.7 | 5.089602 | 238.6067
| 63.78666 | 0.7193724 | 53.6 | 90128.01 | 5.029844 | 235.5928
| 64.3097 | 0.7277932 | 53.8 | 90247.59 | 5.019619 | 234.0078
| 64.96936 | 0.7364425 | 54 | 90358.02 | 4.991153 | 231.8629
| 65.12773 | 0.7451646 | 54.2 | 90497.66 | 5.036184 | 231.9048
| 65.69539 | 0.7539528 | 54.4 | 91028.32 | 5.01745 | 231.373
| 65.66895 | 0.7629897 | 54.6 | 91914.95 | 5.083515 | 234.2995
| 66.12922 | 0.7724516 | 54.8 | 93421.93 | 5.075049 | 236.9761
| 66.49173 | 0.7817288 | 55 | 94735.8 | 5.081077 | 239.4898
| 66.79555 | 0.7915973 | 55.2 | 96797.39 | 5.092827 | 244.3805
| 67.10745 | 0.8012657 | 55.4 | 98336.16 | 5.106444 | 247.7366
| 68.14846 | 0.8111262 | 55.6 | 99852.57 | 5.017986 | 247.8746
| 68.18789 | 0.8212332 | 55.8 | 101096.1 | 5.074953 | 251.5352
| 68.93448 | 0.831072 | 56 | 101946.7 | 5.033903 | 251.0248
| 69.44234 | 0.8412539 | 56.2 | 102236.2 | 5.033114 | 249.9899
| 70.41667 | 0.8511311 | 56.4 | 102270.9 | 4.968975 | 246.3318
| 70.66907 | 0.8612667 | 56.6 | 102106.9 | 5.0055 | 245.1592
| 70.76132 | 0.8715913 | 56.8 | 102147.2 | 5.06293 | 245.2018
| 71.17767 | 0.8817961 | 57 | 102510.9 | 5.072489 | 244.8015
| 71.56586 | 0.892376 | 57.2 | 103365.5 | 5.083739 | 245.8458
| 72.03526 | 0.9030525 | 57.4 | 104441.7 | 5.082394 | 247.1496
| 72.76973 | 0.9141252 | 57.6 | 105936.1 | 5.044817 | 248.4999
| 72.89011 | 0.9251206 | 57.8 | 107218.4 | 5.089438 | 251.7423
| 73.18642 | 0.9362009 | 58 | 107929.4 | 5.115447 | 252.7464
| 73.38436 | 0.9471408 | 58.2 | 108137.7 | 5.157202 | 252.8039
| 73.65442 | 0.9582365 | 58.4 | 108326.1 | 5.190081 | 252.52
| 74.28651 | 0.9697844 | 58.6 | 108040.2 | 5.180931 | 249.5567
| 75.22975 | 0.980738 | 58.8 | 107824.4 | 5.12678 | 245.6146
| 75.77604 | 0.9922764 | 59 | 107743.3 | 5.127127 | 243.6317
| 76.07942 | 1.003598 | 59.2 | 107697.3 | 5.156846 | 242.6694
| 76.67628 | 1.015019 | 59.4 | 107549.6 | 5.149796 | 240.3751
| 77.38266 | 1.026998 | 59.6 | 107513.8 | 5.131026 | 238.0156
| 77.75834 | 1.038473 | 59.8 | 107513.7 | 5.150703 | 236.9533
| 78.06245 | 1.050542 | 60 | 107997.8 | 5.178326 | 237.3581
| 78.23553 | 1.062549 | 60.2 | 108898.1 | 5.218227 | 239.248
| 78.81005 | 1.074856 | 60.4 | 110551.3 | 5.20202 | 241.5415
| 79.03704 | 1.08781 | 60.6 | 112846.1 | 5.227976 | 246.6753
| 79.46537 | 1.100909 | 60.8 | 115463.2 | 5.226697 | 251.8693
| 80.02542 | 1.113881 | 61 | 117372.8 | 5.213763 | 254.7997
| 80.5795 | 1.127345 | 61.2 | 119003.3 | 5.206287 | 257.0534
| 81.23019 | 1.14039 | 61.4 | 119569.5 | 5.192329 | 256.3022
| 81.67139 | 1.153739 | 61.6 | 119609.6 | 5.209048 | 255.0681
| 82.35929 | 1.167092 | 61.8 | 119368.6 | 5.197573 | 252.2702
| 83.17766 | 1.180279 | 62 | 119428.6 | 5.167428 | 249.7716
| 82.92372 | 1.19395 | 62.2 | 119107.3 | 5.270767 | 250.2206
| 83.74465 | 1.207437 | 62.4 | 118637.2 | 5.244602 | 246.5125
| 83.94889 | 1.221148 | 62.6 | 118778.5 | 5.288825 | 246.4341
| 84.91491 | 1.234915 | 62.8 | 118713 | 5.243281 | 243.2657
| 85.3404 | 1.248557 | 63 | 118335.8 | 5.263805 | 241.2589
| 86.27428 | 1.262729 | 63.2 | 118565.5 | 5.222154 | 238.9914
| 86.46155 | 1.276998 | 63.4 | 119162.2 | 5.265045 | 240.0198
| 87.00127 | 1.291405 | 63.6 | 119592.5 | 5.268326 | 239.5203
| 87.34239 | 1.305965 | 63.8 | 120501.6 | 5.291245 | 240.7425
| 88.09266 | 1.320838 | 64 | 121923.7 | 5.263874 | 241.7754
| 88.47159 | 1.335793 | 64.2 | 123313.9 | 5.27968 | 243.9332
| 88.92297 | 1.351031 | 64.4 | 124530.4 | 5.289382 | 245.4628
| 89.17705 | 1.366886 | 64.6 | 125938.3 | 5.322606 | 248.0683
| 90.23783 | 1.382078 | 64.8 | 126624.7 | 5.266081 | 246.408
| 90.60277 | 1.397932 | 65 | 127164.7 | 5.291953 | 246.7136
| 91.14574 | 1.41335 | 65.2 | 127249.8 | 5.298779 | 245.4452
| 91.39515 | 1.429297 | 65.4 | 127552.1 | 5.338792 | 245.6043
| 91.96177 | 1.445659 | 65.6 | 127787.9 | 5.345076 | 244.6186
| 92.46545 | 1.461559 | 65.8 | 128205.9 | 5.354613 | 244.223
| 92.97774 | 1.478214 | 66 | 129139.9 | 5.362175 | 244.9169
| 93.35157 | 1.494625 | 66.2 | 129981.7 | 5.384296 | 245.8369
| 94.08817 | 1.511361 | 66.4 | 130308.2 | 5.370966 | 244.5353
| 94.15893 | 1.528773 | 66.6 | 131603.5 | 5.426485 | 247.3636
| 94.5137 | 1.545663 | 66.8 | 132539.7 | 5.450582 | 248.5328
| 95.50036 | 1.563275 | 67 | 133544.1 | 5.407002 | 247.8785
| 96.02615 | 1.580608 | 67.2 | 134259.3 | 5.414819 | 248.0473
| 96.42248 | 1.598302 | 67.4 | 135400.5 | 5.434666 | 249.5037
| 96.86729 | 1.61628 | 67.6 | 136207.5 | 5.452268 | 250.1126
| 97.39577 | 1.634469 | 67.8 | 137217 | 5.459709 | 250.8802
| 97.74504 | 1.652643 | 68 | 138149.1 | 5.486566 | 252.0331
| 98.25074 | 1.671658 | 68.2 | 140010.9 | 5.492801 | 254.6256
| 98.02841 | 1.690565 | 68.4 | 141939.2 | 5.576881 | 259.6413
| 98.62731 | 1.709908 | 68.6 | 144411.3 | 5.569075 | 263.1975
| 98.78482 | 1.72982 | 68.8 | 147532.3 | 5.607137 | 269.5498
| 99.52612 | 1.749558 | 69 | 149916.3 | 5.585606 | 272.4285
| 100.3517 | 1.770117 | 69.2 | 152319.7 | 5.558177 | 275.0554
| 100.7377 | 1.790332 | 69.4 | 153918.7 | 5.581143 | 277.4406
| 101.2587 | 1.810806 | 69.6 | 154917.6 | 5.593795 | 278.1143
| 101.6088 | 1.83158 | 69.8 | 155894.2 | 5.625329 | 279.3121
| 101.9534 | 1.852096 | 70 | 156256.5 | 5.65973 | 279.2415
| 102.3309 | 1.873273 | 70.2 | 156177.3 | 5.695226 | 278.1588
| 103.2284 | 1.894072 | 70.4 | 155942.4 | 5.674381 | 275.0585
| 103.3852 | 1.915227 | 70.6 | 155576.1 | 5.734181 | 274.1348
| 103.7972 | 1.936337 | 70.8 | 154976 | 5.76781 | 271.9227
| 104.3907 | 1.957589 | 71 | 154662 | 5.780253 | 269.7365
| 104.4507 | 1.979775 | 71.2 | 155437.3 | 5.845723 | 271.4394
| 105.1259 | 2.001715 | 71.4 | 156056.9 | 5.844478 | 270.8794
| 105.7038 | 2.02406 | 71.6 | 156902.9 | 5.853184 | 271.0842
| 105.5748 | 2.046377 | 71.8 | 158390.3 | 5.93335 | 274.7871
| 106.2347 | 2.069874 | 72 | 160448.7 | 5.92786 | 277.1393
| 106.3895 | 2.092713 | 72.2 | 161561.7 | 5.980671 | 279.2043
| 107.3507 | 2.115972 | 72.4 | 162832.8 | 5.946009 | 278.9933
| 107.3195 | 2.140497 | 72.6 | 165222.1 | 6.015089 | 284.2071
| 107.9007 | 2.164178 | 72.8 | 166516.8 | 6.02169 | 285.241
| 108.3831 | 2.188751 | 73 | 167520.6 | 6.04322 | 286.0229
| 108.7544 | 2.212769 | 73.2 | 168120 | 6.076984 | 286.3513
| 109.1482 | 2.237308 | 73.4 | 169090.7 | 6.107116 | 287.3446
| 109.7186 | 2.262296 | 73.6 | 169234.5 | 6.12426 | 286.1377
| 110.2013 | 2.287045 | 73.8 | 169229.3 | 6.150627 | 284.9293
| 110.3851 | 2.312453 | 74 | 169739.8 | 6.207783 | 285.6969
| 111.3559 | 2.337869 | 74.2 | 170173.1 | 6.179331 | 283.8074
| 111.7454 | 2.363217 | 74.4 | 169681.8 | 6.219385 | 281.9907
| 112.1027 | 2.38943 | 74.6 | 169276.5 | 6.264744 | 280.4647
| 112.6605 | 2.414991 | 74.8 | 168971.2 | 6.285188 | 278.517
| 113.0857 | 2.441105 | 75 | 168788.7 | 6.320513 | 277.2306
| 113.4737 | 2.4678 | 75.2 | 168966.8 | 6.358726 | 276.7504
| 113.5342 | 2.494506 | 75.4 | 169432.1 | 6.4306 | 277.7992
| 114.5089 | 2.521753 | 75.6 | 170469.9 | 6.398735 | 277.1638
| 114.7027 | 2.549183 | 75.8 | 171858.7 | 6.450272 | 279.5316
| 115.0954 | 2.577099 | 76 | 173134.5 | 6.48171 | 281.0898
| 115.4755 | 2.605174 | 76.2 | 174414.3 | 6.514436 | 282.6885
| 115.8675 | 2.633821 | 76.4 | 176218.4 | 6.543295 | 285.2288
| 116.0602 | 2.66284 | 76.6 | 177562 | 6.5981 | 287.5236
| 117.0619 | 2.691242 | 76.8 | 178570.6 | 6.563277 | 286.6865
| 117.8528 | 2.72107 | 77 | 179609.1 | 6.555498 | 286.5749
| 117.7631 | 2.7503 | 77.2 | 179603.2 | 6.649359 | 287.2089
| 118.4872 | 2.779731 | 77.4 | 179241.6 | 6.656297 | 284.7255
| 119.4417 | 2.810042 | 77.6 | 179532.1 | 6.635436 | 282.7865
| 119.7403 | 2.840217 | 77.8 | 180260 | 6.682436 | 283.5909
| 119.9435 | 2.87122 | 78 | 181621.7 | 6.73725 | 285.8313
| 120.3994 | 2.902341 | 78.2 | 183704.7 | 6.758836 | 288.6198
| 121.2017 | 2.933895 | 78.4 | 185741.8 | 6.743402 | 290.2757
| 121.5409 | 2.965936 | 78.6 | 187240.2 | 6.783377 | 292.3472
| 122.7302 | 2.998097 | 78.8 | 187747.2 | 6.737332 | 290.0773
| 123.1892 | 3.030284 | 79 | 188309.6 | 6.769845 | 290.099
| 123.4646 | 3.063199 | 79.2 | 188859.5 | 6.823752 | 290.6482
| 124.2927 | 3.096145 | 79.4 | 189714.8 | 6.815097 | 290.1045
| 124.4577 | 3.129888 | 79.6 | 191493.4 | 6.873396 | 293.1534
| 124.7884 | 3.164288 | 79.8 | 194259.1 | 6.90815 | 297.471
| 125.717 | 3.198481 | 80 | 195996 | 6.884043 | 298.1523
| 126.3485 | 3.233514 | 80.2 | 197537.9 | 6.895156 | 299.3806
| 127.0924 | 3.268419 | 80.4 | 198657 | 6.89618 | 299.5173
| 127.3519 | 3.30355 | 80.6 | 198781.6 | 6.955775 | 299.3569
| 127.8061 | 3.339087 | 80.8 | 197794.5 | 7.002688 | 296.6875
| 128.4438 | 3.37419 | 81 | 196661.2 | 7.029439 | 293.2564
| 128.8246 | 3.410097 | 81.2 | 195277.7 | 7.08768 | 290.1854
| 129.6625 | 3.445992 | 81.4 | 194386.7 | 7.092409 | 286.697
| 130.2024 | 3.482494 | 81.6 | 193954.8 | 7.127242 | 284.861
| 130.7232 | 3.519611 | 81.8 | 194912.6 | 7.154658 | 285.4219
| 131.1103 | 3.557139 | 82 | 196851.5 | 7.189653 | 287.993
| 131.3221 | 3.595566 | 82.2 | 199071.7 | 7.243357 | 291.5339
| 132.3609 | 3.633914 | 82.4 | 200603.2 | 7.211299 | 291.5866
| 133.2106 | 3.672747 | 82.6 | 201413.8 | 7.205999 | 290.972
| 133.9842 | 3.711833 | 82.8 | 201839.4 | 7.211836 | 289.9407
| 134.8169 | 3.750911 | 83 | 202023.5 | 7.212648 | 288.3644
| 135.0008 | 3.790965 | 83.2 | 202607.9 | 7.281522 | 289.2234
| 135.5585 | 3.830992 | 83.4 | 203761.7 | 7.305547 | 289.9908
| 136.2748 | 3.872267 | 83.6 | 205812.2 | 7.30823 | 291.7906
| 137.5995 | 3.913425 | 83.8 | 207353.3 | 7.249654 | 291.1007
| 137.7907 | 3.954971 | 84 | 207761 | 7.319319 | 291.6472
| 139.0308 | 3.997025 | 84.2 | 208092.9 | 7.279712 | 289.2688
| 139.6003 | 4.038928 | 84.4 | 208014.8 | 7.31267 | 288.0412
| 140.5904 | 4.081571 | 84.6 | 207602.7 | 7.305365 | 285.2154
| 141.5732 | 4.124411 | 84.8 | 207955.9 | 7.293361 | 283.6434
| 141.7758 | 4.168346 | 85 | 209112.2 | 7.357833 | 285.3259
| 142.609 | 4.21229 | 85.2 | 210443 | 7.355199 | 285.661
| 143.6595 | 4.256816 | 85.4 | 211980.1 | 7.329629 | 285.7624
| 144.4612 | 4.302515 | 85.6 | 214295.7 | 7.326048 | 287.6927
| 144.557 | 4.348069 | 85.8 | 215954.8 | 7.398154 | 290.4033
| 145.7923 | 4.394485 | 86 | 217640.7 | 7.355336 | 290.2418
| 146.7145 | 4.440859 | 86.2 | 218926.2 | 7.34685 | 290.2653
| 146.777 | 4.487884 | 86.4 | 220153.8 | 7.425949 | 292.3817
| 147.9703 | 4.535721 | 86.6 | 221162.6 | 7.393749 | 291.2979
| 148.3632 | 4.583455 | 86.8 | 221976.6 | 7.44254 | 291.9426
| 149.2834 | 4.632268 | 87 | 223213 | 7.437055 | 291.9011
| 150.0954 | 4.680844 | 87.2 | 223386 | 7.448838 | 290.5416
| 150.6558 | 4.729864 | 87.4 | 223287.9 | 7.487909 | 289.4179
| 151.5178 | 4.780022 | 87.6 | 223841.3 | 7.493965 | 288.5342
| 152.0574 | 4.830033 | 87.8 | 224085.7 | 7.533414 | 287.987
| 152.7586 | 4.880791 | 88 | 224056.8 | 7.559624 | 286.6607
| 153.6051 | 4.931729 | 88.2 | 224236.8 | 7.569678 | 285.3039
| 154.1672 | 4.983501 | 88.4 | 225012.6 | 7.60459 | 285.4976
| 155.2673 | 5.035708 | 88.6 | 225107.8 | 7.591426 | 283.4507
| 156.2191 | 5.088266 | 88.8 | 225028.1 | 7.594502 | 281.5326
| 156.827 | 5.141466 | 89 | 225728.7 | 7.626181 | 281.5288
| 158.3642 | 5.195259 | 89.2 | 227127.1 | 7.562741 | 280.3859
| 158.9388 | 5.249142 | 89.4 | 228032.3 | 7.596047 | 280.7475
| 159.6641 | 5.305015 | 89.6 | 230072.5 | 7.609432 | 282.354
| 160.6037 | 5.360705 | 89.8 | 232359.2 | 7.599665 | 283.803
| 161.1147 | 5.417561 | 90 | 234826.3 | 7.631153 | 286.4728
| 162.2163 | 5.474519 | 90.2 | 237252.2 | 7.606355 | 287.7253
| 163.0055 | 5.53203 | 90.4 | 239925 | 7.610136 | 290.0216
| 163.639 | 5.591424 | 90.6 | 242980.1 | 7.628699 | 293.2048
| 164.2087 | 5.650198 | 90.8 | 244763.5 | 7.660167 | 294.766
| 165.5357 | 5.710083 | 91 | 246464.6 | 7.622563 | 294.4614
| 166.9927 | 5.769699 | 91.2 | 246413.3 | 7.584189 | 291.4878
| 167.7289 | 5.829598 | 91.4 | 245793.9 | 7.615997 | 289.4128
| 168.8901 | 5.891144 | 91.6 | 244958.4 | 7.612549 | 286.1517
| 170.364 | 5.952271 | 91.8 | 244749.6 | 7.575775 | 283.0958
| 171.0478 | 6.014543 | 92 | 244753.2 | 7.610361 | 282.0503
| 172.1557 | 6.077126 | 92.2 | 245656 | 7.600643 | 281.2874
| 173.1337 | 6.140348 | 92.4 | 247318.3 | 7.598009 | 281.7865
| 173.9916 | 6.205597 | 92.6 | 249764.3 | 7.603392 | 283.5505
| 174.835 | 6.270399 | 92.8 | 251227.6 | 7.615358 | 284.0682
| 175.9752 | 6.33663 | 93 | 253772.2 | 7.595758 | 285.3495
| 177.0869 | 6.403034 | 93.2 | 256126.6 | 7.579957 | 286.4353
| 177.7483 | 6.470175 | 93.4 | 259250.9 | 7.599057 | 289.4358
| 178.9906 | 6.538825 | 93.6 | 262383.5 | 7.569786 | 291.2186
| 179.5806 | 6.608406 | 93.8 | 265522 | 7.597453 | 294.3766
| 180.5154 | 6.677693 | 94 | 266874 | 7.605411 | 294.5227
| 181.1758 | 6.74799 | 94.2 | 267200.6 | 7.643756 | 293.9575
| 182.5817 | 6.817739 | 94.4 | 265834.3 | 7.627639 | 289.7286
| 183.5777 | 6.888643 | 94.6 | 263705.7 | 7.652533 | 285.479
| 184.7631 | 6.960134 | 94.8 | 261666.2 | 7.661576 | 281.0364
| 186.196 | 7.031914 | 95 | 260742.9 | 7.642967 | 277.5381
| 187.2866 | 7.104631 | 95.2 | 260411.2 | 7.6502 | 275.4592
| 188.8977 | 7.178296 | 95.4 | 261543 | 7.605731 | 274.1622
| 190.139 | 7.253484 | 95.6 | 264032.2 | 7.58497 | 275.167
| 190.7339 | 7.329736 | 95.8 | 267306.8 | 7.612891 | 278.295
| 191.8741 | 7.406406 | 96 | 270843 | 7.595074 | 280.6933
| 192.3556 | 7.484197 | 96.2 | 274566.2 | 7.630446 | 284.555
| 194.0573 | 7.56227 | 96.4 | 276121.4 | 7.580693 | 283.5391
| 195.187 | 7.641369 | 96.6 | 276902.4 | 7.582329 | 282.7218
| 196.3611 | 7.720935 | 96.8 | 277454.4 | 7.581896 | 281.569
| 197.3516 | 7.80116 | 97 | 276866.9 | 7.603024 | 279.4701
| 198.4162 | 7.881964 | 97.2 | 276760.2 | 7.61566 | 277.8082
| 199.3853 | 7.963872 | 97.4 | 277455.5 | 7.631701 | 277.2431
| 201.3479 | 8.046533 | 97.6 | 277946.7 | 7.572278 | 274.6949
| 202.6178 | 8.129649 | 97.8 | 277996.5 | 7.569579 | 272.9191
| 203.4326 | 8.213913 | 98 | 277858.8 | 7.603686 | 271.7504
| 205.0171 | 8.298561 | 98.2 | 277873.2 | 7.578105 | 269.4469
| 206.0632 | 8.384083 | 98.4 | 277763.6 | 7.594833 | 267.9539
| 207.1488 | 8.471223 | 98.6 | 278863.8 | 7.602387 | 267.7117
| 208.3481 | 8.558822 | 98.8 | 280660.1 | 7.597105 | 268.0246
| 209.7436 | 8.648234 | 99 | 284051.3 | 7.569233 | 269.7073
| 211.0501 | 8.737526 | 99.2 | 286785.3 | 7.551724 | 270.8252
| 212.8334 | 8.828414 | 99.4 | 289971.1 | 7.498554 | 271.625
| 214.516 | 8.921479 | 99.6 | 293393.3 | 7.454221 | 272.8348
| 215.6534 | 9.01391 | 99.8 | 294699.9 | 7.459785 | 272.7188
| 216.9904 | 9.106935 | 100 | 294293.2 | 7.460821 | 270.5126
| 218.6798 | 9.20067 | 100.2 | 293770.4 | 7.438191 | 267.6636
| 220.1609 | 9.295353 | 100.4 | 292961 | 7.432576 | 264.9042
| 221.8576 | 9.391948 | 100.6 | 292248.9 | 7.413216 | 261.9655
| 223.3589 | 9.488746 | 100.8 | 293331.5 | 7.397188 | 261.1439
| 224.9443 | 9.587312 | 101 | 297312.9 | 7.360863 | 263.0635
| 226.7933 | 9.686731 | 101.2 | 300744.3 | 7.31116 | 264.0305
| 228.6571 | 9.787527 | 101.4 | 304575 | 7.260361 | 265.3561
| 230.2826 | 9.890005 | 101.6 | 308322.6 | 7.227579 | 266.9457
| 232.3014 | 9.993284 | 101.8 | 311003.6 | 7.176005 | 266.9065
| 234.4219 | 10.09596 | 102 | 311529.3 | 7.12867 | 264.6618
| 235.6424 | 10.20103 | 102.2 | 312721.6 | 7.136364 | 264.3908
| 237.1689 | 10.30663 | 102.4 | 313637.9 | 7.126406 | 263.4246
| 239.0355 | 10.41389 | 102.6 | 315400.5 | 7.092645 | 262.7833
| 240.8574 | 10.52247 | 102.8 | 317799.1 | 7.059811 | 262.8062
| 242.7372 | 10.63116 | 103 | 321126.7 | 7.019474 | 263.6017
| 245.1231 | 10.74152 | 103.2 | 324628.6 | 6.950538 | 263.8487
END
Unloading Marker

## Test 045
Segment | Displacement Into Surface | Load On Sample | Time On Sample | Harmonic Contact Stiffness | Hardness | Modulus
| nm | mN | s | N/m | GPa | GPa
Surface Marker | 3.270439 | 0.002895871 | 0 | 162.7847 | 1.7977e+308 | 1.7977e+308
| 2.987479 | 0.003042146 | 0.2 | 180.1588 | 1.7977e+308 | 1.083637e-158
| 0.543326 | 0.00334573 | 0.4 | 203.3552 | 1.7977e+308 | 1.223161e-158
| 3.833565 | 0.003224526 | 0.6 | 254.8484 | 1.7977e+308 | 1.532888e-158
| 3.043816 | 0.003392525 | 0.8 | 305.6006 | 1.7977e+308 | 1.838157e-158
| 3.610636 | 0.003462982 | 1 | 347.4342 | 1.7977e+308 | 2.089783e-158
| 4.406907 | 0.00349686 | 1.2 | 409.5314 | 1.7977e+308 | 2.463291e-158
| 3.614046 | 0.003661269 | 1.4 | 445.2067 | 1.7977e+308 | 2.677874e-158
| 6.189809 | 0.003578013 | 1.6 | 462.6627 | 3.683291 | 12.11042
| 4.558971 | 0.003823637 | 1.8 | 485.7347 | 1.7977e+308 | 2.921646e-158
| 5.771496 | 0.003871168 | 2 | 520.3952 | 2.791344 | 11.39256
| 3.091034 | 0.004125839 | 2.08 | 541.2517 | 1.7977e+308 | 3.255576e-158
| 4.325225 | 0.004316184 | 2.4 | 656.4583 | 1.7977e+308 | 3.948532e-158
| 1.884587 | 0.004676691 | 2.6 | 804.2112 | 1.7977e+308 | 4.837251e-158
| 4.460772 | 0.004664577 | 2.8 | 852.6073 | 4.535203 | 21.88993
| 6.598835 | 0.004683413 | 3 | 885.2424 | 249.8624 | 195.8504
| 6.353668 | 0.004875748 | 3.2 | 940.9299 | -690.3069 | 1.7977e+308
| 6.317497 | 0.005050683 | 3.4 | 981.5785 | -614.8355 | 1.7977e+308
| 7.960685 | 0.005109759 | 3.6 | 994.5235 | 8.901675 | 34.58589
| 7.401268 | 0.005340927 | 3.8 | 1056.248 | 16.19109 | 49.10834
| 4.911998 | 0.005722818 | 4 | 1131.106 | 26.14805 | 65.53272
| 5.19214 | 0.005917412 | 4.2 | 1249.316 | 330.3831 | 308.4429
| 6.480415 | 0.006047983 | 4.4 | 1380.912 | 35.88569 | 93.46877
| 3.442783 | 0.006508297 | 4.6 | 1709.655 | 9.568718 | 55.68902
| 3.739417 | 0.006726202 | 4.8 | 1983.9 | 38.27187 | 136.4722
| 5.805491 | 0.006808833 | 5 | 1997.121 | 36.42912 | 132.8034
| 6.29132 | 0.007006166 | 5.2 | 2017.976 | 19.19966 | 92.76839
| 6.90686 | 0.007205807 | 5.4 | 2063.985 | 10.67637 | 68.26297
| 4.932201 | 0.007584251 | 5.6 | 2003.723 | -243.8477 | 1.7977e+308
| 6.896317 | 0.007687652 | 5.8 | 2040.434 | 13.86791 | 74.90789
| 6.032354 | 0.008013592 | 6 | 2180.357 | 40.74469 | 142.5064
| 8.279721 | 0.008115463 | 6.2 | 2308.623 | 5.05401 | 48.62763
| 8.223879 | 0.008392862 | 6.4 | 2350.029 | 5.489172 | 50.8294
| 6.013302 | 0.008839874 | 6.6 | 2615.914 | 32.16479 | 144.9315
| 6.840895 | 0.009084313 | 6.8 | 2841.63 | 11.86062 | 89.94388
| 7.206452 | 0.00936725 | 7 | 3140.802 | 8.467193 | 82.14924
| 6.893694 | 0.009696297 | 7.2 | 3464.882 | 9.812377 | 97.16928
| 6.547038 | 0.01005653 | 7.4 | 3881.687 | 11.62752 | 118.5379
| 7.092192 | 0.0103233 | 7.6 | 3798.297 | 8.861731 | 98.19409
| 7.544697 | 0.01060901 | 7.8 | 3642.437 | 7.645261 | 85.30317
| 8.584509 | 0.01085049 | 8 | 3262.918 | 5.498729 | 62.8033
| 9.079482 | 0.01112665 | 8.2 | 3001.847 | 5.164902 | 54.90281
| 8.654042 | 0.01148263 | 8.4 | 2911.638 | 6.968165 | 61.23948
| 9.544182 | 0.01175803 | 8.6 | 3002.634 | 4.836927 | 51.54011
| 9.96439 | 0.01210143 | 8.8 | 3366.541 | 3.949189 | 51.4654
| 7.445837 | 0.01265198 | 9 | 3854.688 | 11.33337 | 102.1499
| 8.098777 | 0.01298235 | 9.2 | 4431.391 | 7.154026 | 91.22774
| 8.62906 | 0.01337029 | 9.4 | 5059.942 | 5.418042 | 89.16496
| 9.346975 | 0.01371932 | 9.6 | 5244.813 | 4.312358 | 80.79764
| 11.33916 | 0.01395738 | 9.8 | 4993.367 | 2.66248 | 58.75036
| 10.25493 | 0.01441561 | 10 | 4748.223 | 3.793897 | 66.0544
| 10.6127 | 0.01476808 | 10.2 | 4591.643 | 3.654004 | 61.69128
| 10.67146 | 0.01514351 | 10.4 | 4481.782 | 3.812199 | 60.68224
| 10.60137 | 0.01557423 | 10.6 | 4593.383 | 4.007166 | 63.0084
| 10.12281 | 0.01602107 | 10.8 | 4802.336 | 4.681108 | 70.68624
| 9.444196 | 0.01652569 | 11 | 5002.187 | 5.969124 | 82.74969
| 10.6924 | 0.01685081 | 11.2 | 5079.396 | 4.165001 | 68.63786
| 11.87189 | 0.01722974 | 11.4 | 5129.72 | 3.205396 | 59.65217
| 10.82594 | 0.01773727 | 11.6 | 5131.825 | 4.34931 | 69.09924
| 10.7693 | 0.01820777 | 11.8 | 5187.529 | 4.584105 | 70.89132
| 12.51293 | 0.01853205 | 12 | 5408.865 | 3.033757 | 58.96513
| 12.75367 | 0.0189805 | 12.2 | 5586.787 | 2.945046 | 59.31328
| 12.03472 | 0.01955942 | 12.4 | 5868.626 | 3.493924 | 67.33824
| 13.43819 | 0.01994232 | 12.6 | 6039.718 | 2.677319 | 59.66433
| 12.5379 | 0.02051623 | 12.8 | 6131.182 | 3.3001 | 66.72128
| 12.3971 | 0.02101996 | 13 | 6245.174 | 3.492063 | 69.22337
| 12.76938 | 0.02151033 | 13.2 | 6612.532 | 3.256171 | 70.01478
| 13.29436 | 0.02203184 | 13.4 | 7063.229 | 2.961557 | 70.50519
| 13.34339 | 0.02260725 | 13.6 | 7557.07 | 2.960172 | 74.73373
| 12.58641 | 0.02326905 | 13.8 | 8344.691 | 3.410359 | 88.372
| 12.5285 | 0.02389308 | 14 | 9274.234 | 3.43434 | 98.10129
| 13.53804 | 0.02440113 | 14.2 | 9825.223 | 2.890613 | 94.01238
| 14.00033 | 0.02503885 | 14.4 | 10315.93 | 2.730702 | 94.7722
| 14.41905 | 0.02567989 | 14.6 | 10714.32 | 2.614115 | 95.12806
| 13.48355 | 0.02642086 | 14.8 | 10884.48 | 3.136422 | 105.2905
| 14.7506 | 0.02698198 | 15 | 10479.75 | 2.665618 | 91.35901
| 15.53435 | 0.02752799 | 15.2 | 10048.86 | 2.4711 | 82.88126
| 14.29255 | 0.02834368 | 15.4 | 9645.88 | 3.13666 | 88.79832
| 15.00507 | 0.02892403 | 15.6 | 9175.233 | 2.9357 | 80.28272
| 16.52336 | 0.02948014 | 15.8 | 8457.491 | 2.494069 | 66.7494
| 17.43668 | 0.03007509 | 16 | 8309.236 | 2.28765 | 61.91161
| 17.24305 | 0.03077413 | 16.2 | 8443.575 | 2.405154 | 63.88506
| 17.9941 | 0.03144449 | 16.4 | 8515.552 | 2.247365 | 61.47902
| 18.05242 | 0.03215462 | 16.6 | 8826.856 | 2.271662 | 63.47298
| 17.98543 | 0.03301073 | 16.8 | 9716.321 | 2.299605 | 69.77491
| 19.30217 | 0.03368179 | 17 | 10172.09 | 2.005545 | 67.39005
| 18.7508 | 0.0345067 | 17.2 | 10528.32 | 2.177205 | 72.10463
| 18.59546 | 0.03547619 | 17.4 | 11446.4 | 2.243835 | 78.97093
| 18.31032 | 0.03643049 | 17.6 | 11989.27 | 2.367612 | 84.24048
| 19.39665 | 0.03718009 | 17.8 | 12168.94 | 2.147011 | 80.31681
| 19.97063 | 0.03808677 | 18 | 12868.11 | 2.056853 | 82.27692
| 18.97872 | 0.0390503 | 18.2 | 13558.97 | 2.325227 | 91.80264
| 20.20779 | 0.03991029 | 18.4 | 14053.57 | 2.085618 | 88.91244
| 20.49762 | 0.04090682 | 18.6 | 14846.56 | 2.064672 | 92.61289
| 20.59555 | 0.04202075 | 18.8 | 16390.32 | 2.071973 | 101.8813
| 20.08588 | 0.04306446 | 19 | 17578.25 | 2.212778 | 112.5825
| 19.91688 | 0.04413053 | 19.2 | 18905.49 | 2.286046 | 122.6326
| 20.10144 | 0.04544711 | 19.4 | 20858.86 | 2.285773 | 134.701
| 20.39703 | 0.04656734 | 19.6 | 21780.37 | 2.269818 | 138.9652
| 21.33414 | 0.04775731 | 19.8 | 22073.94 | 2.138014 | 134.4601
| 21.38508 | 0.04888724 | 20 | 21970.45 | 2.187667 | 133.7167
| 21.24961 | 0.0500378 | 20.2 | 21706.28 | 2.279214 | 133.2304
| 22.21991 | 0.05140472 | 20.4 | 21362.88 | 2.162424 | 125.1434
| 21.97207 | 0.05273815 | 20.6 | 21305.18 | 2.277432 | 126.6105
| 22.33095 | 0.05402149 | 20.8 | 21523.1 | 2.265956 | 125.9917
| 22.00044 | 0.05545783 | 21 | 21762.99 | 2.400442 | 129.8385
| 22.64004 | 0.05679118 | 21.2 | 21919.51 | 2.331785 | 127.0655
| 22.50943 | 0.05817441 | 21.4 | 22549.07 | 2.413764 | 131.9508
| 22.51631 | 0.05977604 | 21.6 | 23376.67 | 2.475108 | 137.2713
| 22.79075 | 0.06118347 | 21.8 | 23887.6 | 2.475463 | 138.8433
| 22.29533 | 0.06282151 | 22 | 24732.97 | 2.648403 | 147.8617
| 22.72513 | 0.06430072 | 22.2 | 25514.95 | 2.609252 | 149.9107
| 23.36075 | 0.0658213 | 22.4 | 25783.34 | 2.538159 | 147.3578
| 23.48423 | 0.0675355 | 22.6 | 25844.85 | 2.5876 | 147.2189
| 22.88198 | 0.06913227 | 22.8 | 26011.61 | 2.792599 | 152.8588
| 23.36006 | 0.07080078 | 23 | 25642.46 | 2.76572 | 147.5242
| 23.52241 | 0.07243971 | 23.2 | 25502.11 | 2.80583 | 145.8958
| 23.31311 | 0.07407999 | 23.4 | 25837.02 | 2.924399 | 149.6999
| 23.43604 | 0.07590298 | 23.6 | 26232.75 | 2.970757 | 151.5804
| 23.38151 | 0.07755051 | 23.8 | 26273.08 | 3.060122 | 152.5593
| 23.66539 | 0.07939538 | 24 | 26747.1 | 3.063353 | 153.7278
| 23.45597 | 0.08122126 | 24.2 | 27294.55 | 3.189953 | 158.966
| 23.68683 | 0.08295315 | 24.4 | 27582.43 | 3.202696 | 159.321
| 23.90722 | 0.08490054 | 24.6 | 27951.28 | 3.225255 | 160.2776
| 24.20247 | 0.08667094 | 24.8 | 28425.96 | 3.217158 | 161.2543
| 24.25109 | 0.08864893 | 25 | 28967.4 | 3.28001 | 164.5043
| 24.1927 | 0.09053694 | 25.2 | 29066.22 | 3.376666 | 165.9184
| 24.43495 | 0.092406 | 25.4 | 29450.58 | 3.384865 | 166.7153
| 24.66191 | 0.0943981 | 25.6 | 30082.4 | 3.396378 | 169.1051
| 24.41024 | 0.09645634 | 25.8 | 30537.45 | 3.544623 | 174.2201
| 24.07323 | 0.09854312 | 26 | 30656.14 | 3.733414 | 178.1581
| 24.30761 | 0.1005219 | 26.2 | 30803.74 | 3.74799 | 177.4943
| 25.19716 | 0.1023327 | 26.4 | 30431.09 | 3.578104 | 168.5621
| 24.94292 | 0.1042788 | 26.6 | 29671.83 | 3.752264 | 166.4388
| 25.20026 | 0.1061909 | 26.8 | 29133.72 | 3.773628 | 161.777
| 25.52791 | 0.1080515 | 27 | 28981.96 | 3.761583 | 158.9088
| 25.2549 | 0.1100164 | 27.2 | 29000.66 | 3.92698 | 161.3374
| 25.72862 | 0.1122309 | 27.4 | 29527.48 | 3.863457 | 161.3159
| 25.18639 | 0.114352 | 27.6 | 30239.9 | 4.100795 | 169.8098
| 25.46769 | 0.11666 | 27.8 | 31276.28 | 4.080603 | 174.0628
| 25.82521 | 0.1187751 | 28 | 32020.95 | 4.037542 | 175.9515
| 25.68838 | 0.1209331 | 28.2 | 32601.65 | 4.154001 | 180.7943
| 25.65616 | 0.1233737 | 28.4 | 33298.35 | 4.24724 | 185.5862
| 26.18882 | 0.1257057 | 28.6 | 33797.49 | 4.160097 | 184.5297
| 25.80038 | 0.1279405 | 28.8 | 34252.23 | 4.363773 | 190.8296
| 26.35008 | 0.1303378 | 29 | 34895.12 | 4.265688 | 190.3668
| 25.68538 | 0.1326703 | 29.2 | 35600.38 | 4.562721 | 200.767
| 26.071 | 0.1352973 | 29.4 | 36576.6 | 4.512022 | 203.5815
| 26.11858 | 0.1376748 | 29.6 | 37152.45 | 4.576675 | 207.0273
| 26.33917 | 0.1402403 | 29.8 | 37527.13 | 4.59398 | 207.6959
| 26.53424 | 0.1427421 | 30 | 37574.72 | 4.624803 | 206.6456
| 26.79831 | 0.1451941 | 30.2 | 37470.69 | 4.633331 | 204.0974
| 26.73926 | 0.1475587 | 30.4 | 37308.84 | 4.750054 | 204.1057
| 27.01436 | 0.150172 | 30.6 | 37424.38 | 4.753014 | 202.7991
| 27.39758 | 0.1526194 | 30.8 | 37762.57 | 4.706255 | 201.8257
| 27.21643 | 0.1553501 | 31 | 38292.84 | 4.857171 | 206.9235
| 27.1154 | 0.1578975 | 31.2 | 38610.81 | 4.981799 | 210.127
| 27.51578 | 0.1607393 | 31.4 | 39131.87 | 4.932425 | 210.0024
| 27.3769 | 0.163325 | 31.6 | 39381.11 | 5.072586 | 213.1527
| 27.9031 | 0.1660723 | 31.8 | 39430.79 | 4.98574 | 209.1632
| 28.14636 | 0.168805 | 32 | 39444.7 | 4.99997 | 207.5677
| 28.31067 | 0.1715257 | 32.2 | 39683.49 | 5.034074 | 207.9263
| 28.65492 | 0.1742016 | 32.4 | 39965.58 | 5.002237 | 206.9742
| 29.03317 | 0.177127 | 32.6 | 40411.31 | 4.963435 | 206.6943
| 28.98613 | 0.1799252 | 32.8 | 41011.63 | 5.058909 | 210.8114
| 29.2312 | 0.1829773 | 33 | 41843.32 | 5.057099 | 213.7459
| 29.18755 | 0.1858841 | 33.2 | 42335.75 | 5.157063 | 217.2838
| 30.4434 | 0.1889088 | 33.4 | 42723 | 4.835493 | 209.2814
| 30.35625 | 0.1917946 | 33.6 | 42767.44 | 4.951686 | 210.626
| 30.93534 | 0.1948158 | 33.8 | 42703.55 | 4.866172 | 206.1215
| 31.48846 | 0.1977009 | 34 | 42853.92 | 4.782696 | 203.0659
| 31.25392 | 0.2009745 | 34.2 | 43450.65 | 4.935698 | 208.3258
| 31.96536 | 0.2040743 | 34.4 | 44383.75 | 4.791881 | 208.0285
| 32.23529 | 0.2075062 | 34.6 | 45840.37 | 4.778654 | 213.7502
| 32.31841 | 0.2107342 | 34.8 | 46918.76 | 4.821384 | 218.9705
| 32.7299 | 0.2142349 | 35 | 48081.75 | 4.776197 | 222.0527
| 32.99204 | 0.2175593 | 35.2 | 48873.17 | 4.775849 | 224.3803
| 33.03486 | 0.22098 | 35.4 | 49328.16 | 4.844863 | 226.7504
| 33.2372 | 0.2245412 | 35.6 | 49568.4 | 4.87625 | 226.7763
| 33.48763 | 0.2280696 | 35.8 | 50048.08 | 4.887827 | 227.612
| 33.24882 | 0.2315349 | 36 | 50406.87 | 5.038563 | 231.7567
| 33.77685 | 0.2349221 | 36.2 | 50566.34 | 4.971205 | 228.7124
| 33.91765 | 0.2387263 | 36.4 | 50966.88 | 5.019683 | 230.0303
| 34.24369 | 0.2424287 | 36.6 | 51257.02 | 5.014511 | 229.3202
| 34.79684 | 0.2459502 | 36.8 | 51359.63 | 4.945619 | 225.9573
| 35.24352 | 0.2495453 | 37 | 51859.03 | 4.901515 | 225.3923
| 35.54614 | 0.2535791 | 37.2 | 52704.27 | 4.899852 | 227.5922
| 35.50506 | 0.2574139 | 37.4 | 53546.71 | 4.984133 | 232.3293
| 35.72183 | 0.2615841 | 37.6 | 54868.31 | 4.99836 | 237.443
| 35.77804 | 0.2655081 | 37.8 | 56104.58 | 5.051058 | 243.3826
| 36.24283 | 0.2697419 | 38 | 57037.93 | 5.006412 | 244.632
| 36.57147 | 0.2738549 | 38.2 | 57715.22 | 4.999363 | 245.7018
| 36.64446 | 0.2778716 | 38.4 | 58058.14 | 5.061606 | 247.1734
| 36.50593 | 0.2821588 | 38.6 | 58041.6 | 5.192116 | 248.6424
| 37.00849 | 0.2860636 | 38.8 | 57702.47 | 5.14779 | 243.4676
| 37.38596 | 0.2903171 | 39 | 57643.94 | 5.139766 | 240.7311
| 37.26705 | 0.2944097 | 39.2 | 57665.38 | 5.257937 | 242.1397
| 37.17626 | 0.2986192 | 39.4 | 57715.45 | 5.372221 | 243.4929
| 39.01857 | 0.3028962 | 39.6 | 57935.87 | 4.978587 | 231.443
| 39.6781 | 0.3071037 | 39.8 | 58307.24 | 4.896174 | 228.9552
| 39.93196 | 0.3116021 | 40 | 58796.95 | 4.913751 | 229.7623
| 40.82676 | 0.3159462 | 40.2 | 59246.62 | 4.782464 | 226.1943
| 41.23705 | 0.3207681 | 40.4 | 60100.66 | 4.764977 | 227.5497
| 41.37706 | 0.3252468 | 40.6 | 60970.89 | 4.800124 | 230.6559
| 41.6095 | 0.3301636 | 40.8 | 62116.84 | 4.818097 | 234.3482
| 41.49389 | 0.3347959 | 41 | 62875.78 | 4.913097 | 238.6826
| 41.71957 | 0.3395793 | 41.2 | 63959.03 | 4.929804 | 242.1393
| 41.36981 | 0.3448233 | 41.4 | 65086.45 | 5.084351 | 249.8121
| 41.88058 | 0.3497819 | 41.6 | 65922.92 | 5.040479 | 250.2143
| 41.84524 | 0.3548109 | 41.8 | 66904.91 | 5.120646 | 255.0905
| 41.90298 | 0.360175 | 42 | 68168.51 | 5.181087 | 260.5807
| 41.87768 | 0.3654273 | 42.2 | 69011.84 | 5.264701 | 264.8762
| 42.19616 | 0.3704926 | 42.4 | 69843.16 | 5.263484 | 266.5348
| 42.6378 | 0.375885 | 42.6 | 70437.04 | 5.241674 | 266.256
| 43.0914 | 0.3813042 | 42.8 | 70680.43 | 5.222105 | 264.3997
| 43.70097 | 0.3864362 | 43 | 70706.76 | 5.165763 | 260.5445
| 44.03739 | 0.3916427 | 43.2 | 70502.06 | 5.175053 | 257.7326
| 44.05234 | 0.3969934 | 43.4 | 70377.17 | 5.256906 | 257.5041
| 44.67794 | 0.4025386 | 43.6 | 70394.74 | 5.202838 | 253.7314
| 46.21631 | 0.407773 | 43.8 | 70462.69 | 4.954431 | 244.4888
| 46.50544 | 0.4134087 | 44 | 70474.79 | 4.976077 | 243.1318
| 47.55643 | 0.4188951 | 44.2 | 70999.86 | 4.838738 | 239.2235
| 47.89087 | 0.4245956 | 44.4 | 71697.29 | 4.843353 | 240.2534
| 48.41036 | 0.4306884 | 44.6 | 73208.57 | 4.80847 | 243.2673
| 48.1965 | 0.4366298 | 44.8 | 74691.78 | 4.910252 | 250.4962
| 48.2608 | 0.4428801 | 45 | 76626.49 | 4.958478 | 257.8776
| 49.45296 | 0.4490265 | 45.2 | 78110.68 | 4.797847 | 256.5396
| 49.66151 | 0.4554372 | 45.4 | 79370.37 | 4.826673 | 260.3788
| 50.15272 | 0.4615107 | 45.6 | 79832.49 | 4.807448 | 259.4652
| 50.28327 | 0.4679567 | 45.8 | 80101.57 | 4.859195 | 260.0436
| 50.27277 | 0.474112 | 46 | 80073.68 | 4.935931 | 260.3532
| 51.17835 | 0.4803591 | 46.2 | 80342.3 | 4.843923 | 256.2912
| 51.18418 | 0.487212 | 46.4 | 80909.38 | 4.917763 | 258.7039
| 51.27478 | 0.4936081 | 46.6 | 81364.51 | 4.971937 | 260.1831
| 51.53493 | 0.5003042 | 46.8 | 81492.49 | 5.001626 | 259.4727
| 51.88914 | 0.5067223 | 47 | 81559.68 | 5.01099 | 257.983
| 51.93292 | 0.5132351 | 47.2 | 81292.84 | 5.081217 | 257.1147
| 52.41848 | 0.5200615 | 47.4 | 80982.39 | 5.074149 | 253.5777
| 52.81156 | 0.5265573 | 47.6 | 80913.32 | 5.077313 | 251.4613
| 52.96426 | 0.5336111 | 47.8 | 81690.91 | 5.120707 | 253.7094
| 53.08044 | 0.5404268 | 48 | 82379.93 | 5.16858 | 255.835
| 53.74831 | 0.5474071 | 48.2 | 83384.11 | 5.113878 | 255.9558
| 54.16461 | 0.5548937 | 48.4 | 84482.49 | 5.109373 | 257.8299
| 54.50455 | 0.5619826 | 48.6 | 85332.79 | 5.116321 | 259.2321
| 54.76765 | 0.5694031 | 48.8 | 85911.3 | 5.14262 | 260.1276
| 55.1455 | 0.5766271 | 49 | 86568.15 | 5.14518 | 260.6358
| 55.46655 | 0.5839737 | 49.2 | 87275.41 | 5.157998 | 261.6318
| 55.39618 | 0.5919294 | 49.4 | 88328.11 | 5.242178 | 266.0339
| 55.88504 | 0.5993455 | 49.6 | 88936.48 | 5.225627 | 265.7194
| 56.55304 | 0.607233 | 49.8 | 89627.04 | 5.18182 | 264.7177
| 57.36312 | 0.6148059 | 50 | 90095.76 | 5.113881 | 262.2164
| 57.92911 | 0.6224694 | 50.2 | 90405.56 | 5.090368 | 260.5606
| 58.39947 | 0.6306375 | 50.4 | 90552.46 | 5.088914 | 258.9264
| 59.02649 | 0.6384137 | 50.6 | 91005.45 | 5.055148 | 257.4878
| 59.21277 | 0.6466179 | 50.8 | 92038.57 | 5.091052 | 260.2153
| 59.77366 | 0.6548518 | 51 | 93059.57 | 5.066443 | 260.9587
| 60.56319 | 0.6631215 | 51.2 | 94265.27 | 5.00491 | 261.1181
| 60.88377 | 0.6718844 | 51.4 | 96044.91 | 5.016356 | 265.4975
| 61.42114 | 0.6805034 | 51.6 | 97286.33 | 4.997359 | 267.0256
| 62.2874 | 0.6889774 | 51.8 | 98038.45 | 4.931817 | 265.326
| 62.37067 | 0.698038 | 52 | 99227.46 | 4.984947 | 268.9767
| 62.98825 | 0.7067897 | 52.2 | 99754.75 | 4.960477 | 267.8326
| 63.35099 | 0.7156372 | 52.4 | 100146.5 | 4.975376 | 267.5632
| 63.61421 | 0.7248792 | 52.6 | 100869.8 | 5.004976 | 268.826
| 63.95881 | 0.7337614 | 52.8 | 101053.9 | 5.023379 | 268.0059
| 64.95568 | 0.7429128 | 53 | 100721 | 4.95254 | 262.4843
| 65.6424 | 0.7520008 | 53.2 | 100346.5 | 4.927367 | 258.4637
| 65.27199 | 0.7610759 | 53.4 | 100291.9 | 5.050642 | 260.3467
| 65.91369 | 0.7703121 | 53.6 | 100460.5 | 5.026987 | 258.1783
| 66.06104 | 0.7798267 | 53.8 | 101116.8 | 5.072489 | 259.7555
| 66.64261 | 0.7895237 | 54 | 102489.3 | 5.050337 | 261.4213
| 67.0774 | 0.7991091 | 54.2 | 104132.5 | 5.046159 | 264.5352
| 67.38532 | 0.8095813 | 54.4 | 106106.4 | 5.063635 | 269.2261
| 67.73415 | 0.8194553 | 54.6 | 107068 | 5.078273 | 270.7227
| 68.0917 | 0.8297719 | 54.8 | 108086.2 | 5.093907 | 272.3468
| 68.69612 | 0.8397441 | 55 | 108615.1 | 5.07567 | 271.3581
| 68.96031 | 0.8499572 | 55.2 | 108728.2 | 5.109359 | 270.7788
| 69.76481 | 0.860654 | 55.4 | 109201.3 | 5.068294 | 268.76
| 70.44214 | 0.8709979 | 55.6 | 110075 | 5.039748 | 268.4803
| 70.84149 | 0.8819784 | 55.8 | 111373.2 | 5.049793 | 270.6703
| 71.11097 | 0.8926447 | 56 | 112500.2 | 5.075959 | 272.9458
| 71.56583 | 0.9036298 | 56.2 | 113788.2 | 5.077683 | 274.8262
| 71.55537 | 0.9151152 | 56.4 | 114923 | 5.145828 | 278.4216
| 72.28092 | 0.9260335 | 56.6 | 115415.3 | 5.115159 | 276.7894
| 72.75396 | 0.9372781 | 56.8 | 114895.6 | 5.127326 | 273.5346
| 73.0772 | 0.9482637 | 57 | 114310.4 | 5.157946 | 270.8046
| 73.6381 | 0.9592259 | 57.2 | 113770.8 | 5.156149 | 267.2004
| 73.69262 | 0.9707088 | 57.4 | 113769.9 | 5.220722 | 267.2891
| 73.86532 | 0.9822271 | 57.6 | 114389 | 5.26481 | 268.5464
| 74.37414 | 0.993872 | 57.8 | 115708.1 | 5.258627 | 270.236
| 74.78147 | 1.006192 | 58 | 117704.2 | 5.264888 | 274.1966
| 75.25041 | 1.018246 | 58.2 | 119046.5 | 5.26574 | 276.0971
| 75.86831 | 1.03041 | 58.4 | 120059.4 | 5.249639 | 276.4479
| 76.30056 | 1.042936 | 58.6 | 120995.7 | 5.260241 | 277.4066
| 76.80312 | 1.055214 | 58.8 | 121787.4 | 5.260773 | 277.6598
| 77.25872 | 1.068121 | 59 | 122896.2 | 5.268408 | 278.9675
| 77.53282 | 1.080856 | 59.2 | 124170.9 | 5.296878 | 281.4869
| 78.10117 | 1.093857 | 59.4 | 125592.3 | 5.287439 | 283.1054
| 78.42013 | 1.107215 | 59.6 | 126861.5 | 5.31262 | 285.406
| 78.72876 | 1.120169 | 59.8 | 127477.1 | 5.340677 | 286.0098
| 79.14573 | 1.133674 | 60 | 127618.9 | 5.360495 | 284.9087
| 80.38021 | 1.146904 | 60.2 | 127423.1 | 5.277254 | 279.4732
| 80.99185 | 1.16 | 60.4 | 127301.1 | 5.271648 | 276.948
| 81.233 | 1.173568 | 60.6 | 127085.8 | 5.314674 | 275.7446
| 81.30996 | 1.186842 | 60.8 | 126840.7 | 5.376664 | 275.1333
| 81.95475 | 1.200793 | 61 | 126804.4 | 5.369277 | 272.7757
| 82.45919 | 1.214516 | 61.2 | 127214.8 | 5.374774 | 272.1094
| 82.7488 | 1.228517 | 61.4 | 127672.6 | 5.407588 | 272.4201
| 83.66799 | 1.242712 | 61.6 | 128060.5 | 5.363635 | 270.099
| 83.70711 | 1.256876 | 61.8 | 128360.1 | 5.428062 | 270.9985
| 85.50246 | 1.271384 | 62 | 128948.9 | 5.278955 | 265.9058
| 85.6761 | 1.285863 | 62.2 | 128971.8 | 5.328284 | 265.6279
| 86.01193 | 1.300278 | 62.4 | 129018.6 | 5.357569 | 264.806
| 86.74655 | 1.315129 | 62.6 | 129566.6 | 5.33779 | 263.7166
| 87.33144 | 1.330045 | 62.8 | 130457.8 | 5.333397 | 263.9823
| 87.51999 | 1.345431 | 63 | 131573.8 | 5.375585 | 266.212
| 87.51902 | 1.361062 | 63.2 | 133294.6 | 5.436837 | 270.5592
| 88.43238 | 1.376629 | 63.4 | 134893.7 | 5.390507 | 271.2281
| 88.28407 | 1.392773 | 63.6 | 136806.6 | 5.469049 | 276.5825
| 89.26583 | 1.408754 | 63.8 | 137727.1 | 5.420375 | 275.372
| 90.06162 | 1.424886 | 64 | 138381.8 | 5.396154 | 274.2644
| 90.83044 | 1.441048 | 64.2 | 138476.3 | 5.37876 | 271.9998
| 91.53851 | 1.457224 | 64.4 | 138428.2 | 5.369128 | 269.6718
| 91.79339 | 1.473641 | 64.6 | 138110.9 | 5.412909 | 268.3737
| 92.6249 | 1.49019 | 64.8 | 138506.3 | 5.387421 | 266.6647
| 92.93648 | 1.507078 | 65 | 138742.3 | 5.422203 | 266.4256
| 93.39067 | 1.523408 | 65.2 | 138605.3 | 5.440729 | 264.8687
| 94.03476 | 1.540668 | 65.4 | 138696.8 | 5.440034 | 263.2023
| 94.65901 | 1.557477 | 65.6 | 138827.5 | 5.439109 | 261.7017
| 95.47672 | 1.574994 | 65.8 | 138679.1 | 5.421441 | 259.0053
| 95.83031 | 1.592402 | 66 | 139405.6 | 5.447924 | 259.7065
| 97.34589 | 1.610216 | 66.2 | 141052.5 | 5.34454 | 258.6075
| 97.53288 | 1.62895 | 66.4 | 143453 | 5.382001 | 263.3656
| 98.28535 | 1.647173 | 66.6 | 145634.6 | 5.358912 | 265.8138
| 98.68253 | 1.666485 | 66.8 | 148420.5 | 5.373476 | 270.6957
| 99.32961 | 1.685296 | 67 | 150183.1 | 5.365909 | 272.5749
| 99.72977 | 1.704296 | 67.2 | 151270.5 | 5.388213 | 273.8445
| 100.5002 | 1.723845 | 67.4 | 152442.7 | 5.37335 | 274.0643
| 101.045 | 1.743283 | 67.6 | 153288.6 | 5.382805 | 274.3435
| 101.0177 | 1.763102 | 67.8 | 154185 | 5.451679 | 276.6192
| 101.9059 | 1.782644 | 68 | 154745.8 | 5.426739 | 275.1633
| 102.6673 | 1.802586 | 68.2 | 155587.5 | 5.414547 | 274.7247
| 103.1308 | 1.823236 | 68.4 | 156196.9 | 5.435997 | 274.7909
| 103.6668 | 1.84333 | 68.6 | 156098.7 | 5.451722 | 273.1772
| 104.3229 | 1.863605 | 68.8 | 155511.4 | 5.458392 | 270.2228
| 105.3349 | 1.88421 | 69 | 155318.9 | 5.42807 | 267.0066
| 105.5335 | 1.90495 | 69.2 | 155564.8 | 5.476488 | 267.1907
| 106.0955 | 1.926062 | 69.4 | 156503.8 | 5.48534 | 267.6323
| 106.8197 | 1.947802 | 69.6 | 157950.5 | 5.476769 | 268.5785
| 107.306 | 1.969527 | 69.8 | 159975.7 | 5.488038 | 271.3724
| 108.2621 | 1.992051 | 70 | 162633.2 | 5.452086 | 273.9529
| 108.7896 | 2.01436 | 70.2 | 163686.8 | 5.465911 | 274.6996
| 109.1545 | 2.036555 | 70.4 | 164406.1 | 5.496488 | 275.2887
| 110.164 | 2.059432 | 70.6 | 165740.1 | 5.463174 | 275.0996
| 110.9832 | 2.082304 | 70.8 | 166552 | 5.450936 | 274.4896
| 111.8996 | 2.105184 | 71 | 167220.6 | 5.430199 | 273.3265
| 112.6238 | 2.128566 | 71.2 | 168628.2 | 5.424916 | 274.1465
| 113.5357 | 2.152788 | 71.4 | 170598.2 | 5.401667 | 275.469
| 114.2899 | 2.176559 | 71.6 | 171306.4 | 5.397904 | 274.8793
| 114.4808 | 2.201015 | 71.8 | 172057.3 | 5.446973 | 276.0322
| 115.2731 | 2.225069 | 72 | 172214.3 | 5.442401 | 274.3135
| 115.9013 | 2.249429 | 72.2 | 172282.5 | 5.453793 | 272.9311
| 116.9163 | 2.274426 | 72.4 | 172176.3 | 5.432522 | 270.1604
| 117.4825 | 2.299165 | 72.6 | 172228.9 | 5.449903 | 268.971
| 118.2102 | 2.324381 | 72.8 | 171807.2 | 5.456199 | 266.5056
| 118.837 | 2.349493 | 73 | 171738.1 | 5.469039 | 264.972
| 120.1278 | 2.374868 | 73.2 | 171736.6 | 5.423148 | 261.8075
| 120.3157 | 2.401099 | 73.4 | 172775.4 | 5.470982 | 263.4278
| 120.7169 | 2.427308 | 73.6 | 173822.6 | 5.499508 | 264.491
| 121.4823 | 2.454257 | 73.8 | 175806.5 | 5.492416 | 266.2161
| 122.8783 | 2.480999 | 74 | 177687.4 | 5.430589 | 266.07
| 123.4084 | 2.508197 | 74.2 | 179490.1 | 5.445149 | 268.0764
| 124.3196 | 2.536206 | 74.4 | 181006.7 | 5.43027 | 268.5802
| 124.8385 | 2.563739 | 74.6 | 181615.2 | 5.451659 | 268.5542
| 126.0554 | 2.591507 | 74.8 | 182257 | 5.414251 | 266.7711
| 126.879 | 2.620097 | 75 | 183277.8 | 5.409924 | 266.6704
| 127.5441 | 2.648638 | 75.2 | 184351 | 5.417987 | 267.0613
| 128.255 | 2.677656 | 75.4 | 186375.9 | 5.418444 | 268.92
| 128.4653 | 2.707998 | 75.6 | 189988.7 | 5.455388 | 274.7318
| 129.5542 | 2.737882 | 75.8 | 192849.5 | 5.422445 | 276.9743
| 130.6109 | 2.768693 | 76 | 195824.9 | 5.394152 | 279.4763
| 131.4717 | 2.799478 | 76.2 | 197970.7 | 5.38519 | 281.0897
| 132.0863 | 2.830068 | 76.4 | 199037.6 | 5.399623 | 281.5466
| 132.9073 | 2.861065 | 76.6 | 199504.4 | 5.400728 | 280.4759
| 134.0522 | 2.89261 | 76.8 | 199427.9 | 5.379641 | 277.7089
| 134.6098 | 2.924071 | 77 | 200125.3 | 5.400696 | 277.7213
| 135.5674 | 2.95605 | 77.2 | 201443.1 | 5.38869 | 277.7255
| 136.5851 | 2.988979 | 77.4 | 203340.3 | 5.371484 | 278.5131
| 137.1806 | 3.021744 | 77.6 | 204546.5 | 5.388833 | 279.2467
| 137.8738 | 3.055486 | 77.8 | 206927.4 | 5.395446 | 281.6069
| 138.9616 | 3.088662 | 78 | 207934.1 | 5.376276 | 280.7764
| 139.7613 | 3.1222 | 78.2 | 208102 | 5.382698 | 279.3569
| 140.5097 | 3.156625 | 78.4 | 208579.1 | 5.393085 | 278.5689
| 141.5127 | 3.190961 | 78.6 | 209585 | 5.381799 | 277.9889
| 142.6658 | 3.225979 | 78.8 | 210121.5 | 5.362526 | 276.342
| 143.4286 | 3.260762 | 79 | 210573.4 | 5.371524 | 275.5132
| 143.4496 | 3.295946 | 79.2 | 211610.3 | 5.432942 | 277.3422
| 144.8402 | 3.332395 | 79.4 | 213351.9 | 5.39296 | 276.9929
| 145.8002 | 3.368487 | 79.6 | 214203.4 | 5.387296 | 276.3179
| 146.7639 | 3.405476 | 79.8 | 215721.9 | 5.380118 | 276.6456
| 147.5492 | 3.442465 | 80 | 217700.5 | 5.383586 | 278.0677
| 148.3799 | 3.480016 | 80.2 | 219764 | 5.384173 | 279.5033
| 148.8862 | 3.518503 | 80.4 | 221820.4 | 5.409047 | 281.6821
| 150.4007 | 3.556803 | 80.6 | 223332.3 | 5.364285 | 280.6914
| 151.4788 | 3.595852 | 80.8 | 224692 | 5.352061 | 280.5025
| 152.3171 | 3.634536 | 81 | 225005.3 | 5.359351 | 279.3393
| 152.9575 | 3.673349 | 81.2 | 224553.4 | 5.38293 | 277.531
| 154.1966 | 3.712929 | 81.4 | 224090.1 | 5.36647 | 274.4061
| 154.9618 | 3.753169 | 81.6 | 224718.6 | 5.379069 | 273.9157
| 156.0923 | 3.793867 | 81.8 | 225323.1 | 5.367373 | 272.6073
| 156.6993 | 3.83452 | 82 | 226345.8 | 5.389012 | 273.024
| 157.5966 | 3.875852 | 82.2 | 228897.8 | 5.386036 | 274.9525
| 158.4779 | 3.918425 | 82.4 | 232219.1 | 5.38305 | 277.9833
| 159.6747 | 3.96092 | 82.6 | 234264.6 | 5.363478 | 278.5315
| 160.0425 | 4.004379 | 82.8 | 236774.6 | 5.398143 | 281.5229
| 161.4519 | 4.047654 | 83 | 238233.9 | 5.367354 | 280.7769
| 162.5296 | 4.090929 | 83.2 | 238815.1 | 5.361242 | 279.5508
| 163.1694 | 4.135033 | 83.4 | 239570.9 | 5.383761 | 279.5132
| 164.3378 | 4.180325 | 83.6 | 241084.9 | 5.370897 | 279.3915
| 165.1973 | 4.225257 | 83.8 | 242620.5 | 5.376953 | 279.9474
| 166.507 | 4.271037 | 84 | 244735.9 | 5.353347 | 280.3358
| 167.4211 | 4.317031 | 84.2 | 246092 | 5.357435 | 280.5321
| 168.8295 | 4.363763 | 84.4 | 247605.2 | 5.330884 | 279.9145
| 169.1093 | 4.411318 | 84.6 | 249031 | 5.375696 | 281.5204
| 170.5042 | 4.45858 | 84.8 | 249572.5 | 5.353297 | 279.6534
| 171.1652 | 4.506271 | 85 | 250012.2 | 5.37695 | 279.1733
| 172.177 | 4.554603 | 85.2 | 251600.5 | 5.375597 | 279.4823
| 173.3054 | 4.603375 | 85.4 | 252603.2 | 5.369335 | 278.799
| 174.5089 | 4.653258 | 85.6 | 253276.6 | 5.36084 | 277.5593
| 175.3575 | 4.702746 | 85.8 | 254159.8 | 5.372274 | 277.2984
| 176.409 | 4.753257 | 86 | 255771.7 | 5.370045 | 277.5698
| 177.2924 | 4.804005 | 86.2 | 256900.1 | 5.379429 | 277.5575
| 178.5769 | 4.855337 | 86.4 | 257869 | 5.365822 | 276.5701
| 179.5128 | 4.907965 | 86.6 | 259258 | 5.372889 | 276.794
| 180.4398 | 4.96033 | 86.8 | 261034.6 | 5.378494 | 277.511
| 182.1303 | 5.013613 | 87 | 262886.6 | 5.34018 | 276.863
| 183.3959 | 5.067352 | 87.2 | 264258.1 | 5.328676 | 276.441
| 184.1001 | 5.121166 | 87.4 | 265550 | 5.349392 | 276.9785
| 184.7262 | 5.176653 | 87.6 | 267092.3 | 5.375386 | 277.9713
| 186.3684 | 5.231448 | 87.8 | 267681.8 | 5.345052 | 275.9074
| 187.411 | 5.28727 | 88 | 268650.2 | 5.348685 | 275.4348
| 188.6069 | 5.34369 | 88.2 | 269989.5 | 5.342903 | 275.1304
| 189.8276 | 5.400311 | 88.4 | 271377.2 | 5.335565 | 274.8418
| 191.1399 | 5.458225 | 88.6 | 273057.4 | 5.323515 | 274.7406
| 192.387 | 5.516454 | 88.8 | 274591.2 | 5.31566 | 274.5869
| 193.0025 | 5.574601 | 89 | 275641.2 | 5.343373 | 274.9945
| 193.8335 | 5.633698 | 89.2 | 276561.6 | 5.360298 | 274.8701
| 195.1474 | 5.694194 | 89.4 | 277758.3 | 5.35116 | 274.2195
| 196.4874 | 5.75478 | 89.6 | 279305.2 | 5.339449 | 273.9311
| 197.4348 | 5.816469 | 89.8 | 281296.5 | 5.348456 | 274.8375
| 198.2457 | 5.877591 | 90 | 282326 | 5.366609 | 274.8794
| 199.6556 | 5.939587 | 90.2 | 282791.7 | 5.354926 | 273.2572
| 201.1022 | 6.002699 | 90.4 | 283890.5 | 5.340448 | 272.3072
| 201.9735 | 6.066763 | 90.6 | 285507.7 | 5.355462 | 272.9179
| 203.1405 | 6.131111 | 90.8 | 288043.1 | 5.352151 | 274.042
| 204.623 | 6.196645 | 91 | 291858.7 | 5.329764 | 276.0395
| 204.5848 | 6.263075 | 91.2 | 296035 | 5.385953 | 281.022
| 206.9434 | 6.330022 | 91.4 | 299518.6 | 5.320287 | 281.1109
| 207.6846 | 6.398203 | 91.6 | 301250.8 | 5.343612 | 282.0396
| 209.1742 | 6.465069 | 91.8 | 301107.2 | 5.332258 | 279.6378
| 210.7576 | 6.533688 | 92 | 300768.5 | 5.318264 | 276.9172
| 211.8918 | 6.602519 | 92.2 | 300856.6 | 5.325623 | 275.4308
| 213.2888 | 6.672226 | 92.4 | 301769 | 5.318125 | 274.414
| 214.2675 | 6.74364 | 92.6 | 304308.8 | 5.328193 | 275.8057
| 214.8001 | 6.814929 | 92.8 | 308277.3 | 5.355989 | 279.4261
| 216.3594 | 6.888366 | 93 | 313569.9 | 5.331301 | 282.7636
| 217.5422 | 6.961466 | 93.2 | 316993.3 | 5.329587 | 284.7194
| 219.255 | 7.03588 | 93.4 | 319418.7 | 5.305676 | 284.7402
| 220.4107 | 7.110555 | 93.6 | 320498.8 | 5.311973 | 284.2659
| 221.3849 | 7.185915 | 93.8 | 320834.2 | 5.32901 | 283.3187
| 222.4083 | 7.261105 | 94 | 319836.4 | 5.346536 | 280.9254
| 224.1811 | 7.337333 | 94.2 | 319318.8 | 5.327718 | 277.8776
| 224.9636 | 7.415364 | 94.4 | 320462.8 | 5.352869 | 278.1036
| 226.8051 | 7.493087 | 94.6 | 321218.9 | 5.328378 | 276.2968
| 227.9642 | 7.572096 | 94.8 | 320847.9 | 5.339674 | 274.4378
| 229.863 | 7.651318 | 95 | 321891.3 | 5.312827 | 272.8912
| 231.2603 | 7.731451 | 95.2 | 322186 | 5.311713 | 271.3818
| 232.3928 | 7.813051 | 95.4 | 322823.7 | 5.322694 | 270.6173
| 234.2695 | 7.894603 | 95.6 | 323583.7 | 5.299105 | 268.899
| 234.5117 | 7.977965 | 95.8 | 325560.6 | 5.347693 | 270.7335
| 236.6214 | 8.061115 | 96 | 326323.2 | 5.314157 | 268.7003
| 237.7501 | 8.145358 | 96.2 | 327421 | 5.324667 | 268.4127
| 239.2323 | 8.231206 | 96.4 | 329016.8 | 5.31894 | 268.103
| 240.8157 | 8.3173 | 96.6 | 331339.2 | 5.306845 | 268.3367
| 241.9255 | 8.405344 | 96.8 | 334870.6 | 5.313807 | 270.3673
| 243.3389 | 8.493495 | 97 | 338291 | 5.30749 | 271.8534
| 244.1903 | 8.583205 | 97.2 | 342561.3 | 5.324503 | 274.9209
END
Unloading Marker

## Test 044
Segment | Displacement Into Surface | Load On Sample | Time On Sample | Harmonic Contact Stiffness | Hardness | Modulus
| nm | mN | s | N/m | GPa | GPa
Surface Marker | 3.420014 | 0.002822844 | 0 | 149.889 | 1.7977e+308 | 1.7977e+308
| 4.130281 | 0.002900809 | 0.2 | 171.5315 | 1.7977e+308 | 1.031745e-158
| 5.965289 | 0.002894331 | 0.4 | 211.7493 | 1.7977e+308 | 1.273651e-158
| 5.808583 | 0.003038739 | 0.6 | 251.8044 | 1.7977e+308 | 1.514579e-158
| 4.135155 | 0.003295004 | 0.8 | 316.8811 | 1.7977e+308 | 1.906009e-158
| 5.595942 | 0.003316103 | 1 | 397.7402 | 1.7977e+308 | 2.392368e-158
| 7.037538 | 0.00334457 | 1.2 | 463.5216 | 159.1628 | 88.46027
| 3.832102 | 0.003715123 | 1.4 | 536.744 | 1.7977e+308 | 3.228463e-158
| 6.743996 | 0.003638128 | 1.6 | 591.3236 | -117.0412 | 1.7977e+308
| 4.683236 | 0.00393068 | 1.8 | 618.9825 | 1.7977e+308 | 3.723119e-158
| 6.577446 | 0.003938653 | 2 | 643.9957 | -139.6352 | 1.7977e+308
| 6.034836 | 0.004128655 | 2.2 | 701.3109 | 183.8145 | 134.7508
| 5.880834 | 0.004288284 | 2.4 | 736.7722 | 86.57387 | 91.85735
| 6.027865 | 0.004433307 | 2.6 | 801.8106 | -220.5372 | 1.7977e+308
| 6.791683 | 0.004530776 | 2.8 | 902.7106 | 39.47731 | 72.68919
| 6.661629 | 0.004693351 | 3 | 993.9655 | 32.69647 | 71.49032
| 7.144242 | 0.004815186 | 3.2 | 1051.41 | 12.84124 | 45.70613
| 5.361012 | 0.005106594 | 3.4 | 1149.467 | -171.282 | 1.7977e+308
| 5.308211 | 0.005179323 | 3.49 | 1173.273 | -181.4658 | 1.7977e+308
| 8.33379 | 0.005245973 | 3.8 | 1203.526 | 4.473839 | 29.13598
| 8.72757 | 0.005408496 | 4 | 1246.073 | 3.672801 | 26.86142
| 6.434944 | 0.005766731 | 4.2 | 1293.058 | 43.04678 | 98.61178
| 7.067776 | 0.005912524 | 4.4 | 1301.606 | 16.75236 | 59.03636
| 6.561543 | 0.006148564 | 4.6 | 1310.225 | 51.60608 | 106.7042
| 7.798493 | 0.006271214 | 4.8 | 1388.932 | 8.391891 | 42.65011
| 7.266858 | 0.006529205 | 5 | 1424.929 | 15.11287 | 58.38033
| 5.803926 | 0.006860371 | 5.2 | 1422.608 | -228.7883 | 1.7977e+308
| 6.841854 | 0.007021269 | 5.4 | 1449.301 | 40.6065 | 97.16338
| 8.502199 | 0.007141085 | 5.6 | 1589.043 | 5.852289 | 38.02306
| 9.227703 | 0.007324967 | 5.8 | 1656.435 | 4.018976 | 32.25809
| 7.051494 | 0.007724339 | 6 | 1757.276 | 19.50471 | 76.43041
| 7.923737 | 0.007926619 | 6.2 | 1907.74 | 7.954046 | 51.12459
| 5.207104 | 0.008374334 | 6.4 | 2068.347 | -275.1429 | 1.7977e+308
| 9.92792 | 0.008285585 | 6.6 | 2170.606 | 2.893083 | 33.76905
| 9.397831 | 0.008588587 | 6.8 | 2327.503 | 3.502572 | 39.33511
| 10.34456 | 0.008770654 | 7 | 2374.355 | 2.599245 | 34.03936
| 10.37081 | 0.009037516 | 7.2 | 2455.323 | 2.649051 | 35.03969
| 9.377528 | 0.009394516 | 7.4 | 2568.834 | 3.824928 | 43.54655
| 8.814362 | 0.009715726 | 7.6 | 2773.311 | 4.725432 | 51.77252
| 10.71278 | 0.009879494 | 7.8 | 3037.948 | 2.396527 | 39.60687
| 10.32508 | 0.01020965 | 8 | 3295.066 | 2.669351 | 44.81371
| 9.594615 | 0.0105868 | 8.2 | 3661.278 | 3.28506 | 54.74131
| 10.33371 | 0.01088184 | 8.4 | 4318.282 | 2.523613 | 55.87433
| 9.853002 | 0.01126042 | 8.6 | 4761.552 | 2.880423 | 65.25769
| 10.24019 | 0.01156384 | 8.8 | 5092.593 | 2.617759 | 65.68281
| 9.989496 | 0.01195125 | 9 | 5666.041 | 2.797986 | 74.93831
| 10.04167 | 0.01231527 | 9.2 | 6008.911 | 2.811357 | 78.74355
| 10.66299 | 0.01265786 | 9.4 | 6031.112 | 2.502431 | 73.18553
| 11.65189 | 0.01296913 | 9.6 | 5588.491 | 2.137232 | 61.25277
| 11.64115 | 0.01335712 | 9.8 | 5026.61 | 2.327818 | 56.40862
| 9.772075 | 0.01385446 | 10 | 4452.796 | 4.282041 | 67.19781
| 10.7927 | 0.01419467 | 10.2 | 3791.907 | 3.728136 | 52.03085
| 11.40163 | 0.01454032 | 10.4 | 3855.512 | 3.261382 | 48.7428
| 12.18443 | 0.01487447 | 10.6 | 4115 | 2.693486 | 46.65408
| 11.33407 | 0.0153239 | 10.8 | 4106.608 | 3.470481 | 52.34028
| 11.45249 | 0.01566565 | 11 | 3891.723 | 3.642794 | 50.16062
| 11.31163 | 0.01602943 | 11.2 | 3764.206 | 4.056879 | 50.63816
| 12.39388 | 0.0163067 | 11.4 | 3722.516 | 3.209051 | 43.88545
| 12.02436 | 0.01672649 | 11.6 | 3750.264 | 3.652375 | 46.69233
| 12.37599 | 0.01709064 | 11.8 | 3809.558 | 3.441349 | 45.49689
| 12.75946 | 0.01747351 | 12 | 3962.102 | 3.179335 | 44.95839
| 13.47045 | 0.01785288 | 12.2 | 4213.292 | 2.722476 | 43.7181
| 13.03184 | 0.01833635 | 12.4 | 4488.588 | 2.986338 | 48.33654
| 12.9781 | 0.01878905 | 12.6 | 4604.287 | 3.092345 | 49.9154
| 13.267 | 0.01922963 | 12.8 | 4713.16 | 2.982877 | 49.59018
| 13.07222 | 0.01969731 | 13 | 4942.805 | 3.132773 | 52.81603
| 14.80649 | 0.02001051 | 13.2 | 5018.106 | 2.315536 | 45.42879
| 14.02063 | 0.02051627 | 13.4 | 4858.399 | 2.809773 | 47.9604
| 15.01988 | 0.02087662 | 13.6 | 4836.063 | 2.429249 | 43.83872
| 14.23932 | 0.02140534 | 13.8 | 4923.367 | 2.864963 | 48.05073
| 15.20587 | 0.02178392 | 14 | 4834.531 | 2.51628 | 43.65693
| 15.10921 | 0.02228006 | 14.2 | 4736.882 | 2.681608 | 43.66387
| 15.21717 | 0.02274437 | 14.4 | 4867.188 | 2.67764 | 44.40196
| 16.06055 | 0.02320194 | 14.6 | 5107.864 | 2.350273 | 43.17488
| 14.78836 | 0.02378302 | 14.8 | 5243.976 | 2.959991 | 49.41443
| 16.99755 | 0.02414827 | 15 | 5625.664 | 2.079749 | 43.87433
| 16.09312 | 0.02483483 | 15.2 | 6405.728 | 2.32495 | 52.4989
| 14.40739 | 0.02553508 | 15.4 | 7034.015 | 3.020202 | 65.57036
| 16.84107 | 0.02598058 | 15.6 | 7530.279 | 2.099289 | 57.60317
| 17.81539 | 0.02653592 | 15.8 | 7928.535 | 1.878126 | 56.71685
| 16.08145 | 0.02724659 | 16 | 8173.774 | 2.411281 | 65.93049
| 17.0218 | 0.02783829 | 16.2 | 8104.999 | 2.193681 | 61.44023
| 17.64613 | 0.02837519 | 16.4 | 7872.304 | 2.099451 | 57.62592
| 17.97335 | 0.02899478 | 16.6 | 8076.027 | 2.058254 | 57.92103
| 18.03807 | 0.02963118 | 16.8 | 8327.661 | 2.081039 | 59.49173
| 18.69545 | 0.03022205 | 17 | 8404.159 | 1.971556 | 57.77336
| 18.69648 | 0.03090151 | 17.2 | 8785.917 | 2.002049 | 60.32988
| 17.73087 | 0.03175072 | 17.4 | 9587.601 | 2.263065 | 69.63464
| 18.7856 | 0.03238988 | 17.6 | 10143.37 | 2.021372 | 68.88962
| 18.9555 | 0.03317968 | 17.8 | 10773.61 | 2.013182 | 72.37315
| 19.01653 | 0.03393668 | 18 | 11341.78 | 2.030895 | 75.9056
| 18.68677 | 0.03478268 | 18.2 | 11765.24 | 2.151788 | 80.37741
| 19.04024 | 0.03562767 | 18.4 | 12138.48 | 2.1168 | 81.33867
| 18.92807 | 0.03651349 | 18.6 | 12974.15 | 2.174498 | 87.51806
| 18.09785 | 0.03747822 | 18.8 | 14177.55 | 2.412538 | 100.5775
| 18.92099 | 0.03826614 | 19 | 15048.14 | 2.231295 | 101.7028
| 18.23021 | 0.03936243 | 19.2 | 15782.86 | 2.465014 | 111.4882
| 18.69995 | 0.0402679 | 19.4 | 16229.54 | 2.392454 | 111.6856
| 19.06222 | 0.04126169 | 19.6 | 16220.83 | 2.370321 | 109.56
| 19.05711 | 0.04218034 | 19.8 | 15930.93 | 2.444514 | 107.9231
| 19.70018 | 0.04308423 | 20 | 15461.98 | 2.360331 | 101.2512
| 19.82472 | 0.04423014 | 20.2 | 15272.8 | 2.412618 | 99.65661
| 20.62809 | 0.04519666 | 20.4 | 15475.02 | 2.279752 | 96.86389
| 19.78046 | 0.04640556 | 20.6 | 15628.44 | 2.557174 | 102.7773
| 20.40293 | 0.04738682 | 20.8 | 15800.2 | 2.45779 | 100.6175
| 20.6018 | 0.04846569 | 21 | 16303.81 | 2.460259 | 102.9208
| 21.86117 | 0.04965053 | 21.2 | 16663.84 | 2.239918 | 98.81221
| 21.16277 | 0.0508226 | 21.4 | 16771.59 | 2.454631 | 103.306
| 22.16199 | 0.05202065 | 21.6 | 17244.4 | 2.289922 | 101.22
| 21.47759 | 0.0532642 | 21.8 | 18043.29 | 2.484175 | 109.8352
| 22.13208 | 0.05445962 | 22 | 18898.73 | 2.382096 | 111.5793
| 21.6946 | 0.05593112 | 22.2 | 20417.31 | 2.520166 | 123.6233
| 21.91003 | 0.05731759 | 22.4 | 21816.95 | 2.514078 | 131.1762
| 21.97703 | 0.0588233 | 22.6 | 23419.3 | 2.545218 | 141.0278
| 22.26729 | 0.06015428 | 22.8 | 24235.68 | 2.532567 | 144.3671
| 22.48681 | 0.06152493 | 23 | 24951.21 | 2.539025 | 147.5454
| 21.66908 | 0.06322808 | 23.2 | 25335.35 | 2.808832 | 156.6243
| 22.22286 | 0.06461283 | 23.4 | 25229.82 | 2.744921 | 151.9293
| 23.01506 | 0.06611126 | 23.6 | 24598.42 | 2.64576 | 142.6538
| 23.39179 | 0.06746879 | 23.8 | 23936.81 | 2.638056 | 136.5013
| 23.25254 | 0.06885732 | 24 | 23071.53 | 2.75223 | 132.58
| 23.27029 | 0.07048085 | 24.2 | 22328.79 | 2.843647 | 128.4633
| 23.51971 | 0.07191871 | 24.4 | 22154.67 | 2.857556 | 126.2502
| 23.32166 | 0.07356916 | 24.6 | 22221.37 | 2.984451 | 128.1605
| 24.2804 | 0.07500074 | 24.8 | 22495.07 | 2.814583 | 124.3821
| 24.32652 | 0.07657354 | 25 | 23000.24 | 2.862097 | 127.23
| 24.11452 | 0.07843455 | 25.2 | 23947.51 | 2.97262 | 134.1847
| 24.01441 | 0.08005727 | 25.4 | 24600.78 | 3.05503 | 138.8696
| 24.29009 | 0.08174283 | 25.6 | 25203.65 | 3.048423 | 140.8858
| 23.95365 | 0.08355385 | 25.8 | 25935.52 | 3.197921 | 147.7185
| 24.52073 | 0.08523961 | 26 | 26522.47 | 3.115259 | 147.6001
| 27.99581 | 0.0868853 | 26.2 | 26886.34 | 2.463461 | 129.8213
| 27.8067 | 0.08865828 | 26.4 | 27182.15 | 2.550264 | 132.5019
| 27.80598 | 0.09044941 | 26.6 | 27823.13 | 2.600477 | 135.9951
| 28.26657 | 0.09240596 | 26.8 | 28413.46 | 2.575218 | 136.8303
| 28.00843 | 0.09429425 | 27 | 28926.26 | 2.675082 | 141.0486
| 27.68093 | 0.09628406 | 27.2 | 29672.81 | 2.791222 | 146.9956
| 28.68824 | 0.09830677 | 27.4 | 30445.37 | 2.660762 | 145.557
| 28.61316 | 0.1002605 | 27.6 | 30590.81 | 2.73371 | 146.9661
| 28.79102 | 0.1023117 | 27.8 | 30872.7 | 2.762049 | 147.6727
| 28.56497 | 0.1043047 | 28 | 31130.18 | 2.863503 | 150.5176
| 28.73399 | 0.1063373 | 28.2 | 31419.79 | 2.891612 | 151.2939
| 28.82781 | 0.1085667 | 28.4 | 31886.7 | 2.936961 | 153.4165
| 28.66622 | 0.1106517 | 28.6 | 32510.48 | 3.025357 | 157.8315
| 28.99333 | 0.1128868 | 28.8 | 33084.92 | 3.021869 | 159.0981
| 29.25198 | 0.1149949 | 29 | 33604.26 | 3.028314 | 160.4595
| 29.20408 | 0.1173512 | 29.2 | 34313.65 | 3.099677 | 164.667
| 29.06413 | 0.1196492 | 29.4 | 34996.81 | 3.189154 | 169.3644
| 29.41909 | 0.1220187 | 29.6 | 35308.42 | 3.183946 | 169.0187
| 29.67803 | 0.124222 | 29.8 | 35595.78 | 3.193219 | 169.1389
| 29.54687 | 0.1264697 | 30 | 35608.26 | 3.288235 | 170.3318
| 29.85367 | 0.1289151 | 30.2 | 35320.48 | 3.302117 | 167.2758
| 29.93383 | 0.1310741 | 30.4 | 34950.59 | 3.35638 | 165.2169
| 30.2659 | 0.1334606 | 30.6 | 34792.65 | 3.359917 | 162.7456
| 30.06784 | 0.1359521 | 30.8 | 34948.92 | 3.474819 | 165.0299
| 30.16833 | 0.1382308 | 31 | 35133.62 | 3.517995 | 165.6302
| 30.29576 | 0.1406381 | 31.2 | 35519.04 | 3.554705 | 167.0706
| 30.59259 | 0.1432342 | 31.4 | 36175.35 | 3.553346 | 168.82
| 30.51302 | 0.1457055 | 31.6 | 36802.7 | 3.632658 | 172.7301
| 30.67513 | 0.1483345 | 31.8 | 37217.33 | 3.665446 | 174.0962
| 30.59863 | 0.150868 | 32 | 37771.81 | 3.747419 | 177.6681
| 30.78896 | 0.1536557 | 32.2 | 38435.67 | 3.772253 | 180.0927
| 30.71746 | 0.1562062 | 32.4 | 38755.98 | 3.857874 | 182.495
| 30.61443 | 0.158981 | 32.6 | 39001.66 | 3.960271 | 184.787
| 31.21804 | 0.161532 | 32.8 | 39342.76 | 3.881316 | 182.7725
| 31.43656 | 0.1641819 | 33 | 39644.89 | 3.899002 | 183.1568
| 31.08324 | 0.1671397 | 33.2 | 39857.12 | 4.065959 | 186.9423
| 31.38781 | 0.1697912 | 33.4 | 40167.85 | 4.060125 | 186.7613
| 31.44048 | 0.1727121 | 33.6 | 40579.92 | 4.122186 | 188.8138
| 31.4414 | 0.1756059 | 33.8 | 40858.88 | 4.199048 | 190.5578
| 32.11772 | 0.1783375 | 34 | 41270.79 | 4.097964 | 188.3482
| 31.97145 | 0.1812696 | 34.2 | 41991.26 | 4.201146 | 193.2192
| 32.07319 | 0.1843939 | 34.4 | 42746.18 | 4.246996 | 196.62
| 31.98125 | 0.1873331 | 34.6 | 43280.56 | 4.34137 | 200.2822
| 32.2148 | 0.1904823 | 34.8 | 43913.83 | 4.35499 | 202.1439
| 32.20738 | 0.193449 | 35 | 43956.19 | 4.437305 | 202.7722
| 32.51908 | 0.1963518 | 35.2 | 43591.18 | 4.441717 | 199.1086
| 32.97953 | 0.1993741 | 35.4 | 43091.22 | 4.413479 | 193.8874
| 32.87159 | 0.2022359 | 35.6 | 42574.3 | 4.529699 | 192.4683
| 33.17113 | 0.2052151 | 35.8 | 42076.79 | 4.541764 | 188.4736
| 33.73251 | 0.208139 | 36 | 42064.29 | 4.473083 | 185.1718
| 34.10406 | 0.2113582 | 36.2 | 42436.58 | 4.453295 | 184.9367
| 34.44354 | 0.2144042 | 36.4 | 42846.5 | 4.436306 | 185.056
| 34.14785 | 0.2177595 | 36.6 | 43628 | 4.57889 | 190.851
| 34.79322 | 0.2209165 | 36.8 | 44303.01 | 4.479641 | 190.22
| 35.15139 | 0.224156 | 37 | 44907.57 | 4.457563 | 191.0779
| 35.73896 | 0.2276626 | 37.2 | 45624.75 | 4.385177 | 191.0545
| 35.72735 | 0.231155 | 37.4 | 46212.47 | 4.457395 | 194.1009
| 36.22881 | 0.2344145 | 37.6 | 46636.23 | 4.405383 | 193.2418
| 36.42555 | 0.2380119 | 37.8 | 47146.85 | 4.430664 | 194.6529
| 36.74948 | 0.2414281 | 38 | 47675.89 | 4.421456 | 195.3456
| 36.62618 | 0.2450749 | 38.2 | 48336.66 | 4.518299 | 199.3589
| 37.07179 | 0.248707 | 38.4 | 49211.6 | 4.4776 | 200.8037
| 37.23008 | 0.2525219 | 38.6 | 49964.03 | 4.509483 | 203.4846
| 37.24569 | 0.2561871 | 38.8 | 50572.1 | 4.573335 | 206.4078
| 37.31345 | 0.2598261 | 39 | 50971.11 | 4.627863 | 208.0803
| 37.85379 | 0.2637381 | 39.2 | 51180.48 | 4.580016 | 205.9543
| 37.84901 | 0.2676264 | 39.4 | 51251.76 | 4.660764 | 206.6493
| 38.61422 | 0.2712601 | 39.6 | 51424.42 | 4.555881 | 203.0324
| 38.21617 | 0.275207 | 39.8 | 51516.01 | 4.726488 | 206.1989
| 38.83038 | 0.2789692 | 40 | 51839.88 | 4.653949 | 204.172
| 38.74324 | 0.2829116 | 40.2 | 52361.01 | 4.743854 | 207.2634
| 39.23212 | 0.286973 | 40.4 | 52747.01 | 4.704407 | 206.2831
| 39.86193 | 0.2910279 | 40.6 | 52913.68 | 4.637868 | 203.5902
| 40.02862 | 0.294971 | 40.8 | 53243.53 | 4.670074 | 204.3084
| 40.86452 | 0.2989134 | 41 | 53490.27 | 4.557173 | 200.8608
| 40.5881 | 0.30324 | 41.2 | 53662.22 | 4.693782 | 203.4653
| 40.98861 | 0.3073074 | 41.4 | 54105.68 | 4.673056 | 203.3086
| 40.86351 | 0.3117827 | 41.6 | 54927.22 | 4.768299 | 207.7188
| 41.59631 | 0.3159427 | 41.8 | 55514.06 | 4.673146 | 206.2113
| 42.11875 | 0.3204554 | 42 | 56439.34 | 4.626391 | 207.304
| 41.88102 | 0.3249871 | 42.2 | 57454.92 | 4.739186 | 213.0758
| 42.70334 | 0.3296609 | 42.4 | 58324.27 | 4.632162 | 212.169
| 42.50708 | 0.3341663 | 42.6 | 58864.95 | 4.740661 | 215.7833
| 43.25366 | 0.3388848 | 42.8 | 59433.51 | 4.655038 | 214.0953
| 43.6568 | 0.3433833 | 43 | 59735.97 | 4.641542 | 213.3309
| 44.26264 | 0.3480781 | 43.2 | 60014.39 | 4.591204 | 211.3905
| 44.43964 | 0.3528932 | 43.4 | 60454.58 | 4.62515 | 212.4414
| 44.64316 | 0.3577875 | 43.6 | 60971.46 | 4.653389 | 213.6395
| 45.446 | 0.3624953 | 43.8 | 61496.3 | 4.561737 | 211.6146
| 45.56058 | 0.3674803 | 44 | 62269.72 | 4.60344 | 214.2345
| 45.55338 | 0.3726218 | 44.2 | 63034.49 | 4.670697 | 217.4941
| 45.80548 | 0.3778949 | 44.4 | 63760.92 | 4.689757 | 219.202
| 46.30327 | 0.3828605 | 44.6 | 64397.57 | 4.65777 | 219.1983
| 46.56402 | 0.3882648 | 44.8 | 65403.99 | 4.672324 | 221.8856
| 47.251 | 0.3934356 | 45 | 66013.78 | 4.60852 | 220.7563
| 47.59676 | 0.3987302 | 45.2 | 66680.71 | 4.609371 | 221.6842
| 47.92388 | 0.4043566 | 45.4 | 67529.57 | 4.615455 | 223.3861
| 48.60529 | 0.4098999 | 45.6 | 68081.85 | 4.560102 | 222.1168
| 48.65303 | 0.4153195 | 45.8 | 68482.58 | 4.61774 | 223.6265
| 49.33628 | 0.4207226 | 46 | 68992.31 | 4.560731 | 222.2039
| 49.52914 | 0.4267384 | 46.2 | 69912.4 | 4.592788 | 224.8232
| 49.57076 | 0.4324061 | 46.4 | 70686.67 | 4.648188 | 227.6897
| 49.58998 | 0.4385498 | 46.6 | 71872.56 | 4.708709 | 232.1939
| 50.34636 | 0.4443489 | 46.8 | 72749.05 | 4.637615 | 231.6118
| 50.57039 | 0.4502656 | 47 | 73486.73 | 4.662743 | 233.3678
| 51.35354 | 0.4564142 | 47.2 | 74055.2 | 4.596226 | 231.5883
| 51.61932 | 0.4625263 | 47.4 | 74335.18 | 4.620207 | 231.5103
| 51.87246 | 0.4686759 | 47.6 | 74380.83 | 4.648694 | 230.687
| 52.19097 | 0.4747294 | 47.8 | 74592.28 | 4.662734 | 230.1047
| 51.99479 | 0.4809308 | 48 | 75125.45 | 4.762145 | 233.2704
| 52.16408 | 0.4875288 | 48.2 | 75744.01 | 4.802498 | 234.877
| 52.98013 | 0.493771 | 48.4 | 76125.21 | 4.729923 | 232.3169
| 53.16385 | 0.5004237 | 48.6 | 76793.06 | 4.766285 | 233.992
| 53.25036 | 0.5068282 | 48.8 | 77218.48 | 4.81852 | 235.3187
| 53.7779 | 0.5132423 | 49 | 77390.07 | 4.798189 | 233.5437
| 54.33428 | 0.5200951 | 49.2 | 77692.32 | 4.776466 | 232.1191
| 54.89418 | 0.5266295 | 49.4 | 77986.79 | 4.750944 | 230.6664
| 54.96749 | 0.5335998 | 49.6 | 78504.05 | 4.807193 | 232.3413
| 55.43791 | 0.5402898 | 49.8 | 78908.94 | 4.795854 | 231.6985
| 55.39701 | 0.5470908 | 50 | 79181.07 | 4.870767 | 233.1017
| 56.7773 | 0.5541114 | 50.2 | 79652.18 | 4.714652 | 228.3875
| 56.52739 | 0.5612731 | 50.4 | 80258.31 | 4.819992 | 231.8161
| 56.92951 | 0.5681708 | 50.6 | 80281.21 | 4.82436 | 230.3009
| 57.65977 | 0.575287 | 50.8 | 80087.35 | 4.780903 | 226.6345
| 57.80675 | 0.5823489 | 51 | 80314.6 | 4.824331 | 226.9808
| 58.29577 | 0.5897913 | 51.2 | 80834.11 | 4.813987 | 226.7115
| 58.4847 | 0.5970621 | 51.4 | 81206.39 | 4.850161 | 227.3229
| 59.39943 | 0.6045635 | 51.6 | 82035.25 | 4.77078 | 226.1254
| 60.16094 | 0.6120832 | 51.8 | 83015.68 | 4.715446 | 226.0888
| 61.15607 | 0.6195711 | 52 | 83664.25 | 4.630806 | 224.0765
| 60.92517 | 0.6275786 | 52.2 | 84439.16 | 4.727283 | 227.6784
| 61.45433 | 0.6353136 | 52.4 | 85157.39 | 4.710974 | 227.8496
| 62.34528 | 0.6431834 | 52.6 | 86038.14 | 4.642898 | 226.9788
| 62.49068 | 0.6514387 | 52.8 | 87340.87 | 4.680031 | 230.5021
| 62.91111 | 0.6596079 | 53 | 88745.66 | 4.676342 | 233.1458
| 62.99522 | 0.6680329 | 53.2 | 90161.41 | 4.721673 | 237.2686
| 63.31232 | 0.6767454 | 53.4 | 91458.03 | 4.737116 | 240.0345
| 63.70337 | 0.6851814 | 53.6 | 92536.67 | 4.741311 | 241.8058
| 64.0687 | 0.693983 | 53.8 | 93288.38 | 4.754358 | 242.726
| 64.83418 | 0.7024666 | 54 | 93662.21 | 4.712176 | 240.781
| 65.30805 | 0.7111297 | 54.2 | 93829.48 | 4.713287 | 239.5325
| 65.65335 | 0.7201326 | 54.4 | 94210.41 | 4.732325 | 239.4668
| 66.13253 | 0.7288303 | 54.6 | 94424.88 | 4.731758 | 238.3543
| 66.78361 | 0.7379677 | 54.8 | 94900.04 | 4.709018 | 237.2975
| 67.07524 | 0.7468724 | 55 | 95309.33 | 4.732777 | 237.5373
| 67.55907 | 0.7560823 | 55.2 | 96071.03 | 4.729859 | 237.9822
| 67.57078 | 0.7657421 | 55.4 | 97284.92 | 4.788828 | 241.6403
| 67.92132 | 0.7751201 | 55.6 | 98391.19 | 4.800995 | 243.5808
| 68.33747 | 0.7849882 | 55.8 | 99908.57 | 4.804255 | 246.3997
| 68.64796 | 0.7946884 | 56 | 101126.9 | 4.822295 | 248.8059
| 69.33359 | 0.8045156 | 56.2 | 102242.4 | 4.792225 | 249.3296
| 69.74622 | 0.8143814 | 56.4 | 102564 | 4.80395 | 248.7952
| 69.85342 | 0.8243858 | 56.6 | 102850.7 | 4.856278 | 249.4443
| 70.2456 | 0.8341751 | 56.8 | 102793.5 | 4.872033 | 247.9539
| 70.77921 | 0.8440732 | 57 | 103024.3 | 4.867398 | 246.6901
| 70.97583 | 0.8546945 | 57.2 | 103661.6 | 4.907956 | 247.9333
| 71.25647 | 0.8653035 | 57.4 | 104888 | 4.932369 | 250.4255
| 71.64329 | 0.8757895 | 57.6 | 105871.9 | 4.943449 | 251.8076
| 71.7878 | 0.8867489 | 57.8 | 107256.6 | 4.985805 | 255.2876
| 72.65422 | 0.8973148 | 58 | 107904.1 | 4.936661 | 253.7501
| 73.12635 | 0.9080644 | 58.2 | 108181.2 | 4.94244 | 252.8672
| 73.34319 | 0.9190711 | 58.4 | 108052.1 | 4.985181 | 251.9541
| 73.93868 | 0.9298337 | 58.6 | 107874.8 | 4.977749 | 249.4018
| 74.55126 | 0.9409267 | 58.8 | 107562.4 | 4.971084 | 246.4867
| 74.90349 | 0.9519822 | 59 | 107743.4 | 4.993034 | 245.8914
| 75.82773 | 0.9632014 | 59.2 | 108516.1 | 4.939332 | 244.6438
| 76.15814 | 0.9745073 | 59.4 | 109271.8 | 4.960119 | 245.6138
| 76.62884 | 0.9863366 | 59.6 | 110380.8 | 4.963536 | 246.9561
| 77.30479 | 0.9978614 | 59.8 | 111127.8 | 4.942446 | 246.5922
| 77.64677 | 1.009548 | 60 | 111587.8 | 4.964752 | 246.7631
| 77.94383 | 1.021616 | 60.2 | 111524.3 | 4.998127 | 245.801
| 78.3957 | 1.033358 | 60.4 | 111767.1 | 5.008053 | 245.0287
| 78.60934 | 1.045607 | 60.6 | 112041.6 | 5.04918 | 245.2257
| 79.18212 | 1.057624 | 60.8 | 112458.9 | 5.043646 | 244.4565
| 79.61613 | 1.069843 | 61 | 113165.2 | 5.053528 | 244.9083
| 80.38167 | 1.082784 | 61.2 | 114294 | 5.024014 | 245.2065
| 80.88867 | 1.09521 | 61.4 | 114860.6 | 5.026614 | 245.0546
| 81.05684 | 1.108234 | 61.6 | 115814.3 | 5.069332 | 247.0581
| 81.40386 | 1.121048 | 61.8 | 116798.1 | 5.088952 | 248.4817
| 82.37756 | 1.133995 | 62 | 117787.2 | 5.034935 | 247.6695
| 83.12341 | 1.147543 | 62.2 | 118786.6 | 5.011165 | 247.714
| 83.53426 | 1.160778 | 62.4 | 119633.7 | 5.025185 | 248.5646
| 83.80063 | 1.174257 | 62.6 | 120348.6 | 5.057471 | 249.6097
| 84.39814 | 1.187867 | 62.8 | 120797.2 | 5.053792 | 248.8671
| 84.72228 | 1.201514 | 63 | 121335.3 | 5.080516 | 249.2898
| 85.1414 | 1.215652 | 63.2 | 122291 | 5.095392 | 250.3607
| 86.63838 | 1.229587 | 63.4 | 122913.5 | 4.990404 | 246.964
| 86.84246 | 1.24382 | 63.6 | 123160 | 5.033478 | 247.1309
| 87.81696 | 1.257708 | 63.8 | 123144.5 | 4.991651 | 244.1418
| 88.19406 | 1.271947 | 64 | 123181.9 | 5.016163 | 243.2773
| 88.4968 | 1.286701 | 64.2 | 123394 | 5.049531 | 243.0581
| 89.34264 | 1.30112 | 64.4 | 123791.2 | 5.020699 | 241.4994
| 89.7462 | 1.316295 | 64.6 | 125111 | 5.036459 | 243.4039
| 89.83018 | 1.331335 | 64.8 | 126796 | 5.08317 | 247.1338
| 90.42859 | 1.34668 | 65 | 128215.3 | 5.077113 | 248.6078
| 91.13986 | 1.362347 | 65.2 | 129561.4 | 5.060699 | 249.5463
| 91.63527 | 1.378094 | 65.4 | 130664.2 | 5.068901 | 250.6438
| 92.62652 | 1.39361 | 65.6 | 131135.7 | 5.027809 | 248.7665
| 92.4947 | 1.409595 | 65.8 | 131349.8 | 5.107632 | 249.9417
| 93.16398 | 1.425483 | 66 | 131493.1 | 5.102946 | 248.4069
| 93.94171 | 1.441412 | 66.2 | 131434.1 | 5.088213 | 246.1282
| 94.33298 | 1.457846 | 66.4 | 131856.2 | 5.112339 | 246.0987
| 94.99007 | 1.474139 | 66.6 | 132498.6 | 5.106437 | 245.7113
| 95.43688 | 1.490905 | 66.8 | 133212.4 | 5.123316 | 246.127
| 96.07957 | 1.507818 | 67 | 134470 | 5.116702 | 247.0753
| 96.53204 | 1.524995 | 67.2 | 136395.3 | 5.126041 | 249.9877
| 97.338 | 1.542661 | 67.4 | 137961.3 | 5.103418 | 251.0582
| 98.1552 | 1.560128 | 67.6 | 139147.6 | 5.081321 | 251.2959
| 98.4501 | 1.578248 | 67.8 | 141133.1 | 5.108643 | 254.778
| 99.47489 | 1.596338 | 68 | 142198.1 | 5.068778 | 254.114
| 99.87706 | 1.614179 | 68.2 | 142548.4 | 5.093069 | 253.891
| 100.265 | 1.632439 | 68.4 | 143088.3 | 5.118736 | 254.1024
| 101.0984 | 1.650871 | 68.6 | 143583 | 5.101385 | 252.8863
| 101.6169 | 1.669102 | 68.8 | 143466.6 | 5.117172 | 251.3968
| 102.3429 | 1.687628 | 69 | 143160.9 | 5.11475 | 248.95
| 103.397 | 1.706712 | 69.2 | 143154.5 | 5.081077 | 246.2025
| 103.648 | 1.725489 | 69.4 | 143371.7 | 5.12111 | 246.1931
| 104.306 | 1.744789 | 69.6 | 143666.2 | 5.123407 | 245.1957
| 104.506 | 1.764006 | 69.8 | 144306.3 | 5.166407 | 246.1511
| 105.0413 | 1.783759 | 70 | 145594.2 | 5.174973 | 247.4161
| 105.8312 | 1.804234 | 70.2 | 147442.9 | 5.158232 | 249.042
| 106.4566 | 1.824363 | 70.4 | 148941 | 5.157692 | 250.4379
| 107.3816 | 1.844618 | 70.6 | 150484.8 | 5.129305 | 251.0697
| 107.3938 | 1.865627 | 70.8 | 151840.6 | 5.1886 | 253.9088
| 107.9353 | 1.886463 | 71 | 152622 | 5.20104 | 254.1541
| 108.9159 | 1.907432 | 71.2 | 153440 | 5.172774 | 253.2374
| 109.6405 | 1.928905 | 71.4 | 154027.5 | 5.170787 | 252.6191
| 110.0251 | 1.950082 | 71.6 | 154600 | 5.198545 | 252.9103
| 111.0545 | 1.972017 | 71.8 | 155564.5 | 5.167554 | 252.1691
| 111.9894 | 1.993914 | 72 | 156792 | 5.14371 | 252.1772
| 112.1158 | 2.016092 | 72.2 | 157287 | 5.196377 | 253.0291
| 112.895 | 2.038608 | 72.4 | 157827.4 | 5.191125 | 252.2042
| 113.767 | 2.060838 | 72.6 | 158360.8 | 5.176629 | 251.1274
| 114.4427 | 2.083923 | 72.8 | 159366.1 | 5.17912 | 251.4389
| 114.8281 | 2.10685 | 73 | 159529.9 | 5.21072 | 251.0019
| 115.8834 | 2.129992 | 73.2 | 160196.8 | 5.181274 | 249.7215
| 116.3268 | 2.153788 | 73.4 | 161116.1 | 5.205215 | 250.4883
| 116.8715 | 2.177225 | 73.6 | 161802.2 | 5.220162 | 250.5726
| 117.3164 | 2.201507 | 73.8 | 162636.2 | 5.244866 | 251.1813
| 117.8836 | 2.225267 | 74 | 163663.4 | 5.256023 | 251.8028
| 118.6072 | 2.250326 | 74.2 | 165249.9 | 5.253849 | 253.0068
| 119.5724 | 2.275147 | 74.4 | 166735.8 | 5.23071 | 253.4033
| 119.8241 | 2.300314 | 74.6 | 167985.7 | 5.270129 | 255.213
| 120.6634 | 2.325478 | 74.8 | 168991.5 | 5.260401 | 255.0878
| 121.4054 | 2.351015 | 75 | 169497.1 | 5.262193 | 254.3579
| 122.2579 | 2.37718 | 75.2 | 170092.2 | 5.255562 | 253.5182
| 122.7682 | 2.402896 | 75.4 | 170164.9 | 5.278702 | 252.6516
| 123.0457 | 2.429234 | 75.6 | 170351.4 | 5.32196 | 252.5654
| 124.0489 | 2.455435 | 75.8 | 170515.1 | 5.303788 | 250.6563
| 124.3958 | 2.482216 | 76 | 171023.2 | 5.339699 | 250.9442
| 124.4592 | 2.509666 | 76.2 | 171899.8 | 5.398821 | 252.5437
| 125.3278 | 2.536747 | 76.4 | 172913 | 5.388087 | 252.3918
| 125.8103 | 2.564859 | 76.6 | 174625.1 | 5.40823 | 254.3467
| 126.7953 | 2.592731 | 76.8 | 175987.9 | 5.387302 | 254.4831
| 127.2521 | 2.621193 | 77 | 177421.8 | 5.410974 | 256.0232
| 127.8317 | 2.650453 | 77.2 | 179238.9 | 5.423953 | 257.8925
| 128.4232 | 2.679105 | 77.4 | 180257.1 | 5.438147 | 258.4062
| 129.3207 | 2.708293 | 77.6 | 181243.8 | 5.42817 | 258.1236
| 130.1297 | 2.737949 | 77.8 | 182292.5 | 5.425947 | 258.1621
| 131.1369 | 2.767693 | 78 | 182804.6 | 5.410288 | 256.8643
| 131.3352 | 2.797756 | 78.2 | 183356.6 | 5.460156 | 257.5698
| 132.0601 | 2.828334 | 78.4 | 184347.3 | 5.465899 | 257.7238
| 132.977 | 2.858728 | 78.6 | 184862.7 | 5.457774 | 256.667
| 133.4153 | 2.890172 | 78.8 | 185654.6 | 5.488664 | 257.1879
| 134.0274 | 2.921433 | 79 | 186811.3 | 5.502866 | 257.8699
| 134.8681 | 2.953148 | 79.2 | 188184.9 | 5.498236 | 258.3549
| 135.6012 | 2.985507 | 79.4 | 189923 | 5.501441 | 259.6598
| 136.6466 | 3.017859 | 79.6 | 191675.5 | 5.479614 | 260.247
| 137.5288 | 3.051122 | 79.8 | 193642.5 | 5.471403 | 261.5448
| 138.2848 | 3.084299 | 80 | 194752.7 | 5.476589 | 261.801
| 139.1436 | 3.117668 | 80.2 | 195392.7 | 5.476061 | 261.0988
| 139.6626 | 3.151655 | 80.4 | 196223.6 | 5.501671 | 261.4761
| 140.5392 | 3.185466 | 80.6 | 196507.2 | 5.50154 | 260.2036
| 141.5643 | 3.220038 | 80.8 | 196918.8 | 5.490687 | 258.8128
| 142.5192 | 3.254986 | 81 | 198379.1 | 5.480765 | 259.164
| 143.327 | 3.290181 | 81.2 | 200465.5 | 5.479251 | 260.7704
| 143.9715 | 3.326359 | 81.4 | 202527 | 5.491638 | 262.6995
| 144.9858 | 3.362285 | 81.6 | 204117.8 | 5.477751 | 263.0901
| 145.8011 | 3.399021 | 81.8 | 205203.3 | 5.482137 | 263.1793
| 146.6927 | 3.435466 | 82 | 204768.1 | 5.486798 | 260.8744
| 147.2843 | 3.471951 | 82.2 | 203679.5 | 5.516241 | 258.3016
| 148.086 | 3.509064 | 82.4 | 202557.2 | 5.531321 | 255.2694
| 149.481 | 3.546184 | 82.6 | 202407.1 | 5.498296 | 252.4299
| 150.3986 | 3.583865 | 82.8 | 203099.5 | 5.496946 | 251.8062
| 151.2019 | 3.62247 | 83 | 204863.8 | 5.500116 | 252.9283
| 152.3102 | 3.661705 | 83.2 | 206946.3 | 5.480887 | 253.8658
| 153.0967 | 3.701189 | 83.4 | 208926.4 | 5.485191 | 255.3075
| 153.932 | 3.74099 | 83.6 | 210566.7 | 5.487762 | 256.1693
| 154.8422 | 3.781465 | 83.8 | 211500 | 5.489007 | 255.9
| 155.9325 | 3.821744 | 84 | 212056.3 | 5.47872 | 254.7532
| 156.7457 | 3.862586 | 84.2 | 213643.9 | 5.48374 | 255.5794
| 157.6406 | 3.904136 | 84.4 | 214787 | 5.485853 | 255.6363
| 158.3434 | 3.945784 | 84.6 | 215404.7 | 5.503203 | 255.3644
| 159.4976 | 3.987625 | 84.8 | 215992.5 | 5.489742 | 254.1684
| 160.6599 | 4.030176 | 85 | 216735.1 | 5.476064 | 253.1837
| 161.5699 | 4.073253 | 85.2 | 217002.5 | 5.482015 | 252.0729
| 162.4057 | 4.116414 | 85.4 | 217741.8 | 5.490629 | 251.7339
| 163.0926 | 4.160749 | 85.6 | 219709.3 | 5.505269 | 253.2927
| 164.1272 | 4.204961 | 85.8 | 221114.3 | 5.498578 | 253.4443
| 165.2803 | 4.250479 | 86 | 222862.4 | 5.484379 | 253.8222
| 165.6441 | 4.29561 | 86.2 | 224271.6 | 5.522582 | 255.2449
| 166.7154 | 4.341172 | 86.4 | 225338.2 | 5.515899 | 254.8842
| 167.7039 | 4.387752 | 86.6 | 226826.3 | 5.514088 | 255.2275
| 168.8651 | 4.435099 | 86.8 | 229330.8 | 5.49775 | 256.5438
| 169.9984 | 4.482505 | 87 | 231846.6 | 5.483189 | 257.9123
| 170.2156 | 4.530758 | 87.2 | 234556.4 | 5.527377 | 261.2445
| 171.1919 | 4.5793 | 87.4 | 237231.8 | 5.523111 | 263.0904
| 172.0316 | 4.629087 | 87.6 | 240172.9 | 5.527997 | 265.5274
| 172.9875 | 4.678594 | 87.8 | 242185.8 | 5.528329 | 266.5481
| 173.8285 | 4.72882 | 88 | 244362.9 | 5.535925 | 267.9906
| 174.4916 | 4.780327 | 88.2 | 246167.4 | 5.55743 | 269.3012
| 175.8946 | 4.831055 | 88.4 | 246702.1 | 5.535777 | 267.5933
| 176.7657 | 4.882928 | 88.6 | 247175.9 | 5.548816 | 266.8397
| 177.8799 | 4.93461 | 88.8 | 247310.3 | 5.547387 | 265.2207
| 178.6673 | 4.986883 | 89 | 247297.6 | 5.567135 | 264.0453
| 180.3753 | 5.040258 | 89.2 | 247646.1 | 5.530094 | 261.6586
| 181.4916 | 5.093562 | 89.4 | 248367.5 | 5.527637 | 260.818
| 182.7342 | 5.148019 | 89.6 | 249599.8 | 5.516839 | 260.3797
| 183.6048 | 5.202488 | 89.8 | 251024.9 | 5.527318 | 260.829
| 185.0935 | 5.257641 | 90 | 252289.1 | 5.502129 | 260.0047
| 185.3793 | 5.31478 | 90.2 | 254908.7 | 5.545347 | 262.8942
| 186.7609 | 5.371101 | 90.4 | 257627.7 | 5.521996 | 263.9597
| 187.6428 | 5.428937 | 90.6 | 260634 | 5.528664 | 266.237
| 189.0501 | 5.486849 | 90.8 | 261807.3 | 5.510905 | 265.4289
| 190.3116 | 5.544658 | 91 | 263282.1 | 5.500281 | 265.2332
| 191.3951 | 5.604211 | 91.2 | 264604.6 | 5.502141 | 265.1793
| 192.4537 | 5.663252 | 91.4 | 264473.3 | 5.509462 | 263.499
| 193.3167 | 5.723317 | 91.6 | 263620 | 5.531245 | 261.3532
| 194.7556 | 5.78371 | 91.8 | 264116.6 | 5.515633 | 259.7968
| 195.8642 | 5.844289 | 92 | 264412.5 | 5.519349 | 258.5824
| 196.9345 | 5.906461 | 92.2 | 264987.5 | 5.525627 | 257.761
| 198.4477 | 5.968708 | 92.4 | 266816.1 | 5.502614 | 257.6159
| 199.3182 | 6.032528 | 92.6 | 269701.5 | 5.512998 | 259.6753
| 200.979 | 6.096487 | 92.8 | 272061.7 | 5.481688 | 259.8674
| 201.8455 | 6.16082 | 93 | 274492 | 5.493679 | 261.4105
| 203.106 | 6.22691 | 93.2 | 276985.4 | 5.485588 | 262.3838
| 204.4384 | 6.292484 | 93.4 | 277814.2 | 5.47832 | 261.4294
| 206.155 | 6.359311 | 93.6 | 278810.7 | 5.451198 | 260.0661
| 207.1279 | 6.426333 | 93.8 | 278992.7 | 5.466028 | 259.0189
| 208.2305 | 6.493665 | 94 | 280060.4 | 5.471055 | 258.7177
| 209.8542 | 6.562794 | 94.2 | 281637.3 | 5.448662 | 258.1597
| 211.1605 | 6.631871 | 94.4 | 283607.2 | 5.441314 | 258.5013
| 212.3269 | 6.7025 | 94.6 | 286243.2 | 5.440268 | 259.7495
| 213.5774 | 6.773684 | 94.8 | 289509.6 | 5.433212 | 261.5135
| 214.9319 | 6.844947 | 95 | 291990.7 | 5.423178 | 262.2921
| 215.9827 | 6.91762 | 95.2 | 294986.4 | 5.427928 | 264.0601
| 217.2691 | 6.991639 | 95.4 | 298213.9 | 5.421105 | 265.6978
| 218.5277 | 7.065869 | 95.6 | 299845.9 | 5.420279 | 265.7315
| 219.177 | 7.140861 | 95.8 | 301073.5 | 5.45114 | 266.2808
| 220.7251 | 7.215717 | 96 | 301881.7 | 5.438154 | 265.0391
| 221.5542 | 7.291631 | 96.2 | 302004.6 | 5.463254 | 264.202
| 222.7259 | 7.368795 | 96.4 | 302961.8 | 5.469678 | 263.7022
| 224.4519 | 7.446388 | 96.6 | 304011 | 5.448763 | 262.4846
| 225.741 | 7.52469 | 96.8 | 305227.1 | 5.449032 | 262.0863
| 227.5195 | 7.603276 | 97 | 307308.3 | 5.423243 | 261.8336
| 229.1107 | 7.684069 | 97.2 | 309260 | 5.408604 | 261.7334
| 229.986 | 7.764502 | 97.4 | 309889.8 | 5.431034 | 261.3727
| 231.3286 | 7.846887 | 97.6 | 310879.9 | 5.431516 | 260.706
| 232.6794 | 7.928832 | 97.8 | 311382.6 | 5.432328 | 259.5672
| 233.8945 | 8.010936 | 98 | 309785 | 5.445383 | 256.6393
| 235.7823 | 8.09486 | 98.2 | 309534.2 | 5.424397 | 254.1117
| 236.7538 | 8.179208 | 98.4 | 310522.4 | 5.442318 | 254.0022
| 237.9292 | 8.265491 | 98.6 | 311616.2 | 5.451588 | 253.7246
| 239.4959 | 8.351495 | 98.8 | 312781.8 | 5.442075 | 252.9955
| 240.565 | 8.438884 | 99 | 316960.7 | 5.447319 | 255.6999
| 242.0264 | 8.528586 | 99.2 | 320697.5 | 5.437501 | 257.4682
| 242.874 | 8.617281 | 99.4 | 322434.1 | 5.460011 | 258.2055
| 244.8071 | 8.708401 | 99.6 | 324235.9 | 5.434858 | 257.5638
| 245.7591 | 8.79925 | 99.8 | 326442.9 | 5.45206 | 258.5858
| 247.2276 | 8.890578 | 100 | 327145.2 | 5.450338 | 257.5648
END
Unloading Marker

## Test 043
Segment | Displacement Into Surface | Load On Sample | Time On Sample | Harmonic Contact Stiffness | Hardness | Modulus
| nm | mN | s | N/m | GPa | GPa
Surface Marker | 3.209885 | 0.002943239 | 0 | 167.6418 | 1.7977e+308 | 1.7977e+308
| 1.953444 | 0.003163913 | 0.2 | 232.4082 | 1.7977e+308 | 1.397913e-158
| 4.686703 | 0.003088255 | 0.4 | 283.0837 | 1.7977e+308 | 1.702721e-158
| 2.763106 | 0.003353467 | 0.6 | 329.3082 | 1.7977e+308 | 1.980756e-158
| 5.371354 | 0.003286346 | 0.8 | 386.0026 | 1.7977e+308 | 2.321768e-158
| 5.347746 | 0.003405348 | 1 | 444.569 | 1.7977e+308 | 2.674039e-158
| 3.661177 | 0.003649808 | 1.2 | 487.1492 | 1.7977e+308 | 2.930155e-158
| 4.34828 | 0.003729925 | 1.4 | 564.7581 | 1.7977e+308 | 3.396965e-158
| 6.317851 | 0.003718637 | 1.6 | 650.2096 | -124.8096 | 1.7977e+308
| 4.398324 | 0.003997378 | 1.8 | 745.1597 | 4.008905 | 19.38453
| 4.677726 | 0.00412053 | 2 | 828.534 | 12.47691 | 38.11129
| 2.726829 | 0.004406607 | 2.2 | 885.9574 | 1.7977e+308 | 5.328947e-158
| 5.391429 | 0.004354786 | 2.4 | 881.7705 | 540.9309 | 329.8594
| 5.87147 | 0.004466438 | 2.6 | 898.8018 | -144.4287 | 1.7977e+308
| 4.859551 | 0.004686548 | 2.8 | 901.8771 | 14.66159 | 42.33204
| 4.367304 | 0.004863568 | 3 | 934.7239 | 5.724989 | 26.52039
| 5.681838 | 0.00490855 | 3.2 | 993.4194 | -178.8743 | 1.7977e+308
| 6.756568 | 0.004971075 | 3.4 | 1072.972 | 25.00019 | 65.19954
| 4.964947 | 0.005239568 | 3.6 | 1088.427 | 50.14718 | 93.57519
| 6.958381 | 0.005228391 | 3.8 | 1107.931 | 20.84519 | 59.64295
| 5.552986 | 0.005473573 | 4 | 1137.72 | -214.9129 | 1.7977e+308
| 6.021602 | 0.005587518 | 4.2 | 1182.254 | -967.1259 | 1.7977e+308
| 5.985064 | 0.00565367 | 4.284 | 1201.379 | -659.4073 | 1.7977e+308
| 6.567843 | 0.006107904 | 4.8 | 1446.942 | 25.02522 | 80.45221
| 8.247675 | 0.006412047 | 5.2 | 1702.695 | 4.467541 | 37.55032
| 8.386695 | 0.006867998 | 5.6 | 2140.496 | 3.652866 | 41.39016
| 8.343531 | 0.007365068 | 6 | 2662.175 | 3.462407 | 48.72417
| 5.066819 | 0.008120242 | 6.4 | 2819.465 | 100.4547 | 333.8114
| 9.014976 | 0.008332685 | 6.8 | 2216.314 | 4.038646 | 40.89197
| 9.037508 | 0.008806793 | 7.2 | 2004.192 | 5.228376 | 40.92693
| 8.128158 | 0.009382657 | 7.6 | 2145.141 | 9.168287 | 57.03429
| 10.08386 | 0.009798431 | 8 | 2339.168 | 3.569188 | 37.29104
| 9.82369 | 0.01042121 | 8.4 | 2704.667 | 3.807088 | 43.42564
| 10.5892 | 0.0109691 | 8.8 | 2910.781 | 3.071776 | 40.81984
| 9.191403 | 0.01168456 | 9.2 | 3404.982 | 4.7878 | 58.71351
| 9.810279 | 0.01230269 | 9.6 | 3939.774 | 3.767181 | 58.7282
| 8.637184 | 0.01310068 | 10 | 4588.593 | 5.624026 | 82.75398
| 10.16967 | 0.01372921 | 10.4 | 4951.696 | 3.501386 | 67.92459
| 11.34966 | 0.01441079 | 10.8 | 4906.678 | 2.810579 | 58.35266
| 12.36634 | 0.01507979 | 11.2 | 4667.45 | 2.46863 | 50.49163
| 11.39971 | 0.01592847 | 11.6 | 4874.947 | 3.255327 | 59.40369
| 11.51473 | 0.01681766 | 12 | 5961.866 | 3.096297 | 69.58999
| 12.33669 | 0.01764059 | 12.4 | 6607.342 | 2.667929 | 69.92187
| 13.89033 | 0.01845333 | 12.8 | 6468.169 | 2.158618 | 59.64297
| 12.29334 | 0.01948348 | 13.2 | 5837.797 | 3.293667 | 65.02762
| 13.54245 | 0.02030124 | 13.6 | 5844.721 | 2.73771 | 57.76765
| 16.65864 | 0.02103497 | 14 | 5905.851 | 1.760898 | 45.47708
| 16.90265 | 0.0220734 | 14.4 | 6669.748 | 1.745095 | 50.12425
| 15.82407 | 0.02333703 | 14.8 | 8001.852 | 2.049456 | 64.19528
| 17.52098 | 0.0243996 | 15.2 | 9191.897 | 1.681054 | 65.38642
| 18.18324 | 0.02563079 | 15.6 | 9937.584 | 1.625157 | 67.97398
| 18.55273 | 0.02694921 | 16 | 10205.58 | 1.648377 | 68.60143
| 16.47585 | 0.02847242 | 16.4 | 11150.29 | 2.210689 | 85.74791
| 18.9017 | 0.02989533 | 16.8 | 11797.02 | 1.74556 | 78.14275
| 17.54052 | 0.03147017 | 17.2 | 11404.05 | 2.183535 | 82.67863
| 19.28672 | 0.03290478 | 17.6 | 10501.17 | 1.934574 | 69.24564
| 19.86777 | 0.0344486 | 18 | 9862.151 | 1.959523 | 63.64452
| 20.10558 | 0.03598183 | 18.4 | 9613.758 | 2.035928 | 61.7729
| 21.50639 | 0.03767359 | 18.8 | 10511.53 | 1.831973 | 62.66466
| 20.23746 | 0.03967656 | 19.2 | 12677.92 | 2.1127 | 80.3537
| 21.52414 | 0.04147077 | 19.6 | 13665.22 | 1.936924 | 81.17556
| 21.2581 | 0.04350696 | 20 | 14393.14 | 2.081376 | 86.9781
| 21.49476 | 0.04553715 | 20.4 | 14843.37 | 2.13757 | 89.0121
| 21.91233 | 0.04780351 | 20.8 | 16474.42 | 2.135348 | 97.05732
| 22.09017 | 0.05017288 | 21.2 | 18897.43 | 2.169834 | 110.8727
| 21.75609 | 0.05270487 | 21.6 | 20565.72 | 2.333663 | 123.4169
| 22.31084 | 0.05531361 | 22 | 22692.99 | 2.313294 | 133.4944
| 23.16086 | 0.05798183 | 22.4 | 23824.77 | 2.256302 | 135.4131
| 22.77888 | 0.06097169 | 22.8 | 24899.73 | 2.45181 | 145.0391
| 22.43779 | 0.06394853 | 23.2 | 25803.74 | 2.652296 | 153.7687
| 22.80923 | 0.06693557 | 23.6 | 26443.84 | 2.69881 | 155.6107
| 23.59394 | 0.07008733 | 24 | 26458.02 | 2.667284 | 150.6341
| 23.57438 | 0.07332669 | 24.4 | 25654.64 | 2.831154 | 146.6247
| 23.42616 | 0.07675062 | 24.8 | 26203.48 | 3.013062 | 151.65
| 24.09052 | 0.07997009 | 25.2 | 26680.91 | 2.985927 | 150.4375
| 24.30308 | 0.08347638 | 25.6 | 26214.51 | 3.098803 | 146.9486
| 25.06852 | 0.08684519 | 26 | 25481.59 | 3.075139 | 138.5186
| 24.72156 | 0.09030303 | 26.4 | 25949.6 | 3.299979 | 143.9638
| 24.94457 | 0.09416771 | 26.8 | 27557.47 | 3.368647 | 152.3292
| 24.85311 | 0.09809242 | 27.2 | 29121.11 | 3.524203 | 162.7219
| 25.45565 | 0.1020623 | 27.6 | 29990.92 | 3.506602 | 164.062
| 25.31566 | 0.1062002 | 28 | 30990.54 | 3.693211 | 171.6284
| 25.73728 | 0.1101404 | 28.4 | 31999.52 | 3.712235 | 174.9407
| 26.44441 | 0.1146291 | 28.8 | 32974.59 | 3.672687 | 175.9014
| 26.2028 | 0.119002 | 29.2 | 33791.18 | 3.890994 | 183.1842
| 26.46192 | 0.123432 | 29.6 | 34631.35 | 3.968779 | 186.7072
| 26.83916 | 0.1280147 | 30 | 35395.34 | 4.016141 | 188.8174
| 26.98873 | 0.1326936 | 30.4 | 35740.64 | 4.139699 | 190.3656
| 27.47114 | 0.1374544 | 30.8 | 36140.73 | 4.1633 | 189.5459
| 27.84783 | 0.1423069 | 31.2 | 36512.46 | 4.218628 | 189.4312
| 28.43446 | 0.1472802 | 31.6 | 36715.79 | 4.217604 | 186.8236
| 28.26407 | 0.1522456 | 32 | 36846.61 | 4.438568 | 189.6028
| 28.29612 | 0.1571256 | 32.4 | 37064.94 | 4.596203 | 191.3104
| 28.72863 | 0.1625496 | 32.8 | 37992.35 | 4.625198 | 193.7939
| 29.18256 | 0.1678433 | 33.2 | 38809.38 | 4.642725 | 195.4437
| 29.23227 | 0.1732243 | 33.6 | 39647.52 | 4.786292 | 200.3439
| 29.23405 | 0.1788431 | 34 | 40383.45 | 4.955724 | 205.1439
| 30.15319 | 0.1843993 | 34.4 | 40423.24 | 4.841435 | 198.8805
| 31.47686 | 0.1899942 | 34.8 | 40413.26 | 4.61829 | 189.9373
| 32.21972 | 0.1957344 | 35.2 | 40926.6 | 4.564016 | 188.113
| 32.738 | 0.2019121 | 35.6 | 42442.6 | 4.559614 | 192.6951
| 32.97456 | 0.2082443 | 36 | 44327.39 | 4.625555 | 200.9258
| 33.02256 | 0.2148559 | 36.4 | 46290.28 | 4.747322 | 210.958
| 33.45955 | 0.2216353 | 36.8 | 47754.25 | 4.774822 | 215.7091
| 34.149 | 0.2284671 | 37.2 | 48820.38 | 4.740912 | 216.5796
| 34.46048 | 0.2354828 | 37.6 | 49027.67 | 4.827032 | 216.0874
| 35.55619 | 0.2424242 | 38 | 49394.45 | 4.70006 | 210.842
| 35.93612 | 0.2494007 | 38.4 | 49884.91 | 4.755331 | 211.2327
| 36.63095 | 0.2569419 | 38.8 | 51080.66 | 4.728481 | 212.7534
| 37.20754 | 0.2644995 | 39.2 | 51546.26 | 4.742929 | 211.7583
| 37.62709 | 0.2720323 | 39.6 | 52137.02 | 4.790323 | 212.3518
| 38.10145 | 0.2798527 | 40 | 52939.95 | 4.823846 | 213.5309
| 38.69009 | 0.2878885 | 40.4 | 53613.53 | 4.834014 | 213.4129
| 39.06094 | 0.2960004 | 40.8 | 54139.82 | 4.897956 | 214.0425
| 41.19492 | 0.3042721 | 41.2 | 54514.87 | 4.567134 | 203.5599
| 41.59908 | 0.3126144 | 41.6 | 55214.52 | 4.618659 | 204.7407
| 42.56947 | 0.3213435 | 42 | 56464.22 | 4.548227 | 204.9681
| 43.5354 | 0.3304875 | 42.4 | 58712.28 | 4.473419 | 209.1167
| 43.66677 | 0.3400151 | 42.8 | 60939.58 | 4.56885 | 217.7477
| 44.07206 | 0.3496883 | 43.2 | 62531.49 | 4.619328 | 222.3452
| 44.40185 | 0.3595491 | 43.6 | 63413.68 | 4.694775 | 224.5715
| 44.71566 | 0.3694575 | 44 | 64119.21 | 4.774268 | 226.1793
| 45.64483 | 0.3792881 | 44.4 | 64419.98 | 4.732738 | 222.6837
| 45.74017 | 0.3898383 | 44.8 | 65588.01 | 4.853637 | 227.2957
| 46.16125 | 0.4008489 | 45.2 | 67848.67 | 4.899437 | 234.2435
| 46.96429 | 0.4117388 | 45.6 | 69087.65 | 4.878686 | 234.9825
| 48.43153 | 0.4228082 | 46 | 69609.38 | 4.742986 | 229.3501
| 49.39963 | 0.4337567 | 46.4 | 69745.16 | 4.706961 | 225.2955
| 49.92681 | 0.4454132 | 46.8 | 70790.21 | 4.747301 | 226.9132
| 50.96787 | 0.4572573 | 47.2 | 71942.62 | 4.695565 | 226.2368
| 51.65974 | 0.4695609 | 47.6 | 73450.56 | 4.705503 | 228.598
| 52.19533 | 0.4821561 | 48 | 75447.59 | 4.738306 | 233.4124
| 53.1164 | 0.4951941 | 48.4 | 77909.43 | 4.704294 | 237.7922
| 53.41159 | 0.5085877 | 48.8 | 79156.45 | 4.790142 | 241.2013
| 54.04157 | 0.5217373 | 49.2 | 79210.92 | 4.82706 | 238.77
| 55.18435 | 0.5351473 | 49.6 | 79819.98 | 4.774041 | 235.6978
| 55.57868 | 0.5493189 | 50 | 81920.12 | 4.835238 | 241.3447
| 56.3456 | 0.5633471 | 50.4 | 83131.52 | 4.840916 | 242.136
| 57.16898 | 0.5777373 | 50.8 | 82732.87 | 4.85545 | 237.4416
| 58.31865 | 0.5920136 | 51.2 | 81926.04 | 4.820298 | 230.1059
| 58.58479 | 0.6071265 | 51.6 | 83407.38 | 4.907224 | 234.1502
| 59.41786 | 0.6228109 | 52 | 86275.22 | 4.894248 | 239.8882
| 60.75772 | 0.6384426 | 52.4 | 88256.85 | 4.811902 | 240.429
| 62.19571 | 0.6549653 | 52.8 | 90759.53 | 4.721542 | 242.1247
| 63.35311 | 0.6717363 | 53.2 | 92625.82 | 4.680931 | 243.1396
| 63.70152 | 0.6886578 | 53.6 | 94044.64 | 4.756989 | 246.4097
| 64.30049 | 0.7060336 | 54 | 94935.61 | 4.803863 | 246.9809
| 65.75266 | 0.7239733 | 54.4 | 96802.81 | 4.727198 | 246.6414
| 66.40416 | 0.7422638 | 54.8 | 97918.14 | 4.767753 | 247.6354
| 68.10384 | 0.7603956 | 55.2 | 97725.42 | 4.676533 | 240.4997
| 68.44533 | 0.7788239 | 55.6 | 98017.83 | 4.761086 | 240.492
| 69.27529 | 0.7981007 | 56 | 99580.43 | 4.775797 | 242.0169
| 69.88385 | 0.8176751 | 56.4 | 102112.2 | 4.812028 | 247.0792
| 70.33655 | 0.8382491 | 56.8 | 104415.7 | 4.875301 | 252.1563
| 71.63946 | 0.8588288 | 57.2 | 105759.4 | 4.833678 | 251.0238
| 72.18017 | 0.879759 | 57.6 | 106355.2 | 4.896173 | 251.0242
| 73.91089 | 0.9007069 | 58 | 106726.9 | 4.808573 | 245.7037
| 74.95792 | 0.922212 | 58.4 | 107091 | 4.809711 | 243.2075
| 75.49785 | 0.9446382 | 58.8 | 108634.1 | 4.867828 | 245.7113
| 76.98458 | 0.9678477 | 59.2 | 112566.6 | 4.797814 | 250.682
| 77.83757 | 0.9916738 | 59.6 | 116747.6 | 4.805393 | 258.6327
| 79.78947 | 1.0162 | 60 | 119866.6 | 4.697823 | 259.548
| 80.33075 | 1.04041 | 60.4 | 120550.8 | 4.761564 | 259.7614
| 81.55098 | 1.065637 | 60.8 | 121035.9 | 4.754413 | 256.9523
| 82.32494 | 1.091072 | 61.2 | 121747.6 | 4.794686 | 256.4042
| 82.93389 | 1.117014 | 61.6 | 121683.8 | 4.858766 | 254.6118
| 83.57595 | 1.143106 | 62 | 121193.8 | 4.921161 | 251.7178
| 84.93193 | 1.1692 | 62.4 | 121168.8 | 4.899701 | 247.4874
| 86.03923 | 1.196512 | 62.8 | 122322.5 | 4.902786 | 246.9511
| 87.32729 | 1.224154 | 63.2 | 123293.3 | 4.887832 | 245.4169
| 88.3888 | 1.252447 | 63.6 | 124804.7 | 4.895365 | 245.8812
| 89.22866 | 1.281729 | 64 | 127106.9 | 4.924106 | 248.8337
| 90.14379 | 1.311605 | 64.4 | 130134.8 | 4.94137 | 253.1214
| 91.64291 | 1.342362 | 64.8 | 132007.6 | 4.907596 | 252.8919
| 92.50659 | 1.373626 | 65.2 | 134537.3 | 4.936012 | 256.1713
| 93.53307 | 1.406025 | 65.6 | 139310.2 | 4.938376 | 263.7842
| 93.8694 | 1.439983 | 66 | 145056.7 | 5.010547 | 275.9217
| 94.76412 | 1.474106 | 66.4 | 148728.8 | 5.036392 | 281.5236
| 95.65358 | 1.509237 | 66.8 | 150185.7 | 5.07608 | 282.2025
| 95.8693 | 1.544335 | 67.2 | 150990.9 | 5.185707 | 283.8344
| 96.43471 | 1.580619 | 67.6 | 151838.4 | 5.26259 | 284.3203
| 97.33452 | 1.617334 | 68 | 152947 | 5.303093 | 284.1853
| 97.79953 | 1.654633 | 68.4 | 155306.1 | 5.382509 | 288.3215
| 98.69363 | 1.693768 | 68.8 | 159039.4 | 5.414538 | 293.9183
| 99.39949 | 1.733594 | 69.2 | 162873.4 | 5.466449 | 300.3974
| 100.21 | 1.773921 | 69.6 | 165246.3 | 5.514727 | 303.2626
| 100.38 | 1.815116 | 70 | 166537.4 | 5.637751 | 306.1505
| 101.4405 | 1.857237 | 70.4 | 168579 | 5.663235 | 307.3292
| 102.4751 | 1.90041 | 70.8 | 170009.7 | 5.696295 | 307.278
| 102.4149 | 1.943726 | 71.2 | 170451.4 | 5.851165 | 309.1701
| 103.4092 | 1.987765 | 71.6 | 171157.6 | 5.891057 | 307.7034
| 104.2526 | 2.033187 | 72 | 173211.5 | 5.942587 | 309.6981
| 105.235 | 2.079089 | 72.4 | 175198.9 | 5.978724 | 311.0177
| 106.0071 | 2.126927 | 72.8 | 177430.4 | 6.040775 | 313.633
| 106.6022 | 2.175418 | 73.2 | 180599.1 | 6.117094 | 318.8695
| 107.3396 | 2.224777 | 73.6 | 183345.7 | 6.180789 | 322.6672
| 107.5272 | 2.274987 | 74 | 183905.1 | 6.319084 | 323.9171
| 108.5998 | 2.325878 | 74.4 | 184135.9 | 6.359992 | 321.1384
| 109.2699 | 2.378161 | 74.8 | 185668.4 | 6.441265 | 322.6219
| 110.0783 | 2.431781 | 75.2 | 189226 | 6.496896 | 327.7966
| 110.9381 | 2.486246 | 75.6 | 191500.3 | 6.554484 | 330.083
| 111.8389 | 2.541559 | 76 | 192544.9 | 6.614837 | 329.658
| 112.566 | 2.597605 | 76.4 | 191313.3 | 6.709037 | 325.247
| 113.9402 | 2.654114 | 76.8 | 190114.9 | 6.728204 | 318.6677
| 114.1748 | 2.711705 | 77.2 | 190628.5 | 6.869934 | 319.6627
| 115.1409 | 2.77162 | 77.6 | 193022 | 6.919065 | 321.807
| 115.9384 | 2.832472 | 78 | 196009.5 | 6.984464 | 325.7112
| 116.6072 | 2.894079 | 78.4 | 197587.3 | 7.074129 | 327.2704
| 117.3797 | 2.957415 | 78.8 | 199291.7 | 7.153457 | 328.7102
| 118.5802 | 3.022151 | 79.2 | 201961.4 | 7.177044 | 330.5001
| 119.1971 | 3.088886 | 79.6 | 205600.7 | 7.266768 | 336.2849
| 120.1711 | 3.155772 | 80 | 206476.3 | 7.330088 | 335.3422
| 120.8771 | 3.223738 | 80.4 | 206787.8 | 7.43008 | 334.2932
| 121.7818 | 3.293627 | 80.8 | 207558.3 | 7.506134 | 333.4502
| 122.659 | 3.364899 | 81.2 | 209178.5 | 7.580954 | 334.3452
| 123.4882 | 3.43755 | 81.6 | 209302.6 | 7.673544 | 332.5773
| 124.4665 | 3.511062 | 82 | 210139.4 | 7.742792 | 331.6587
| 125.3157 | 3.586619 | 82.4 | 212619.5 | 7.818759 | 334.2806
| 126.6182 | 3.663917 | 82.8 | 215489.8 | 7.838039 | 336.0426
| 127.2279 | 3.742168 | 83.2 | 215585.9 | 7.962728 | 335.0543
| 128.136 | 3.821698 | 83.6 | 215353.8 | 8.054391 | 332.4689
| 129.2746 | 3.902902 | 84 | 216675.3 | 8.107266 | 331.9767
| 129.7157 | 3.9861 | 84.4 | 217949.8 | 8.250408 | 333.7635
| 130.9309 | 4.071336 | 84.8 | 221764.2 | 8.278528 | 337.5218
| 131.9541 | 4.158748 | 85.2 | 225880 | 8.331255 | 342.4541
| 133.1632 | 4.247817 | 85.6 | 228855.5 | 8.37072 | 344.671
| 134.1404 | 4.337956 | 86 | 229200.6 | 8.459217 | 342.9641
| 135.1253 | 4.43035 | 86.4 | 229696.4 | 8.548443 | 341.5413
| 136.1065 | 4.523252 | 86.8 | 228928.1 | 8.647221 | 337.9464
| 137.2871 | 4.618878 | 87.2 | 229386 | 8.714615 | 335.9049
| 138.2489 | 4.716962 | 87.6 | 232418.2 | 8.791187 | 339.0309
| 139.03 | 4.816948 | 88 | 236211.8 | 8.885987 | 344.0473
| 140.6025 | 4.919208 | 88.4 | 239808.7 | 8.883603 | 346.1022
| 141.0922 | 5.023609 | 88.8 | 242199 | 9.031075 | 349.6504
| 142.1307 | 5.130402 | 89.2 | 244482.2 | 9.111649 | 351.1981
| 143.0019 | 5.239179 | 89.6 | 245953.5 | 9.221986 | 351.9164
| 144.1053 | 5.348678 | 90 | 244179.9 | 9.329006 | 346.4127
| 145.5897 | 5.460258 | 90.4 | 242594.2 | 9.387369 | 340.1534
| 146.3575 | 5.573298 | 90.8 | 239897.5 | 9.55184 | 334.4673
| 147.7076 | 5.689739 | 91.2 | 241129.2 | 9.60722 | 333.4414
| 148.9151 | 5.80881 | 91.6 | 244901.7 | 9.659271 | 336.9268
| 150.588 | 5.931529 | 92 | 250466.2 | 9.638077 | 341.8361
| 151.6044 | 6.056659 | 92.4 | 255969.2 | 9.705753 | 348.633
| 152.7804 | 6.183738 | 92.8 | 257582.4 | 9.788705 | 348.7052
| 153.5138 | 6.313142 | 93.2 | 256713.7 | 9.954478 | 346.2332
| 155.3906 | 6.443998 | 93.6 | 254955 | 9.979033 | 338.9972
| 156.807 | 6.578102 | 94 | 256152.2 | 10.03915 | 337.8272
| 157.7999 | 6.715201 | 94.4 | 257920.6 | 10.15184 | 338.7892
| 159.34 | 6.855253 | 94.8 | 259823 | 10.19342 | 338.373
| 160.469 | 6.998546 | 95.2 | 263951.9 | 10.26954 | 342.501
| 161.6999 | 7.145869 | 95.6 | 271014.5 | 10.308 | 350.7469
| 163.029 | 7.296355 | 96 | 276789.3 | 10.34924 | 356.7437
| 164.2108 | 7.449255 | 96.4 | 278024.3 | 10.45316 | 356.3025
| 166.2961 | 7.604414 | 96.8 | 279113.6 | 10.44164 | 353.0008
| 167.279 | 7.763503 | 97.2 | 279898.1 | 10.57963 | 352.5377
| 168.4447 | 7.924796 | 97.6 | 279664.8 | 10.70489 | 350.0814
| 170.5263 | 8.089279 | 98 | 279764.6 | 10.70965 | 345.5863
| 171.9328 | 8.256595 | 98.4 | 279929.2 | 10.80357 | 343.1668
| 173.5567 | 8.42817 | 98.8 | 281822 | 10.85521 | 342.6381
| 174.948 | 8.60331 | 99.2 | 284438.5 | 10.93184 | 343.7669
| 176.3886 | 8.781826 | 99.6 | 286801.9 | 11.00649 | 344.4116
| 177.7468 | 8.963762 | 100 | 287320.8 | 11.11306 | 342.7549
| 179.7092 | 9.149325 | 100.4 | 288026.7 | 11.14158 | 339.8068
| 180.4772 | 9.339425 | 100.8 | 291761 | 11.29631 | 344.1179
| 182.9342 | 9.533494 | 101.2 | 296879.8 | 11.2199 | 345.8234
| 184.9935 | 9.731866 | 101.6 | 300819.5 | 11.21166 | 346.9854
| 186.4018 | 9.934122 | 102 | 303457.4 | 11.3015 | 348.1144
| 187.9026 | 10.13966 | 102.4 | 304632.8 | 11.39576 | 347.0853
| 190.0039 | 10.3493 | 102.8 | 304272.7 | 11.43255 | 342.5875
| 191.6288 | 10.5638 | 103.2 | 307772.6 | 11.49221 | 344.3142
| 193.4286 | 10.78309 | 103.6 | 311738.1 | 11.52798 | 346.1901
| 194.9745 | 11.00694 | 104 | 316322.7 | 11.59164 | 349.4737
| 196.3794 | 11.23523 | 104.4 | 319131.3 | 11.6934 | 350.8511
| 198.7469 | 11.46755 | 104.8 | 319203.1 | 11.70517 | 346.4298
| 201.0418 | 11.70285 | 105.2 | 316449.8 | 11.75741 | 338.8781
| 202.5941 | 11.94305 | 105.6 | 313595.9 | 11.90779 | 333.1638
| 204.785 | 12.18971 | 106 | 317999.1 | 11.90271 | 334.7104
| 206.4357 | 12.44234 | 106.4 | 326270.4 | 11.92624 | 342.0635
| 208.7288 | 12.70021 | 106.8 | 332103.1 | 11.90181 | 345.0028
| 210.8388 | 12.96212 | 107.2 | 331954.1 | 11.964 | 341.3322
| 211.9959 | 13.22902 | 107.6 | 331730.9 | 12.14505 | 339.817
| 214.1163 | 13.50211 | 108 | 334404.7 | 12.18141 | 339.5047
| 216.3625 | 13.78099 | 108.4 | 340450.9 | 12.16921 | 342.762
| 218.7019 | 14.06676 | 108.8 | 347770.9 | 12.13813 | 347.2296
| 220.464 | 14.35816 | 109.2 | 353141.2 | 12.19872 | 350.7511
| 222.3624 | 14.65373 | 109.6 | 354020.6 | 12.28969 | 348.8892
| 224.841 | 14.95616 | 110 | 354115.7 | 12.32458 | 344.947
| 226.4208 | 15.26435 | 110.4 | 355539 | 12.45345 | 344.4947
| 228.5887 | 15.57978 | 110.8 | 358590.3 | 12.4997 | 344.5737
| 230.5123 | 15.90138 | 111.2 | 362756.2 | 12.56506 | 346.3866
| 233.1962 | 16.22809 | 111.6 | 364273.2 | 12.57134 | 343.748
| 235.4681 | 16.56331 | 112 | 368312.7 | 12.60354 | 344.7022
| 237.605 | 16.9048 | 112.4 | 372780.5 | 12.64901 | 346.383
| 240.2687 | 17.25386 | 112.8 | 376317 | 12.64774 | 346.0016
| 242.2677 | 17.60957 | 113.2 | 380541.7 | 12.71702 | 347.7079
| 245.6931 | 17.97182 | 113.6 | 384676.2 | 12.63021 | 346.413
END
Unloading Marker

## Test 042
Segment | Displacement Into Surface | Load On Sample | Time On Sample | Harmonic Contact Stiffness | Hardness | Modulus
| nm | mN | s | N/m | GPa | GPa
Surface Marker | 2.976964 | 0.002981123 | 0 | 159.0491 | 1.7977e+308 | 1.7977e+308
| 1.906011 | 0.003195834 | 0.2 | 221.7098 | 1.7977e+308 | 1.333563e-158
| 3.842379 | 0.00318291 | 0.4 | 301.7167 | 1.7977e+308 | 1.814796e-158
| 5.33878 | 0.003195593 | 0.6 | 366.5165 | 1.7977e+308 | 2.204561e-158
| 3.65595 | 0.003432466 | 0.8 | 402.818 | 1.7977e+308 | 2.422911e-158
| 2.938199 | 0.003602482 | 1 | 442.1555 | 1.7977e+308 | 2.659522e-158
| 4.853857 | 0.003573271 | 1.2 | 479.5242 | 1.7977e+308 | 2.884291e-158
| 5.013796 | 0.003676653 | 1.4 | 503.3334 | 1.7977e+308 | 3.027501e-158
| 2.650115 | 0.003976866 | 1.6 | 534.4617 | 1.7977e+308 | 3.214735e-158
| 4.474103 | 0.00396692 | 1.8 | 593.8864 | 1.7977e+308 | 3.572168e-158
| 3.595557 | 0.004155037 | 2 | 664.7158 | 1.7977e+308 | 3.9982e-158
| 4.596543 | 0.004207628 | 2.2 | 762.318 | 4.882639 | 21.37158
| 4.738381 | 0.004324813 | 2.4 | 852.1983 | 12.64886 | 38.54086
| 5.438927 | 0.004397953 | 2.6 | 909.1299 | -366.2564 | 1.7977e+308
| 4.725593 | 0.004580811 | 2.8 | 961.8603 | 23.08663 | 58.13736
| 4.411357 | 0.004659659 | 2.884 | 977.4358 | 11.08976 | 39.92703
| 6.18594 | 0.004801237 | 3.2 | 1034.275 | 145.1948 | 168.4713
| 3.782511 | 0.005158166 | 3.4 | 1071.831 | 3.588267 | 23.30782
| 5.294161 | 0.005238172 | 3.6 | 1187.677 | -187.1015 | 1.7977e+308
| 4.898828 | 0.005462952 | 3.8 | 1363.54 | -255.947 | 1.7977e+308
| 3.35495 | 0.00577903 | 4 | 1544.977 | 7.923988 | 48.27183
| 6.44659 | 0.005761865 | 4.2 | 1728.155 | 11.77086 | 67.04021
| 7.163971 | 0.005926889 | 4.4 | 1915.155 | 5.80973 | 50.70645
| 7.256373 | 0.006145032 | 4.6 | 2098.144 | 5.255995 | 51.95039
| 6.841612 | 0.006410943 | 4.8 | 2255.098 | 6.87673 | 63.16975
| 8.018494 | 0.006561474 | 5 | 2326.037 | 3.613645 | 45.96169
| 9.236813 | 0.006725464 | 5.2 | 2169.521 | 2.476052 | 34.68741
| 7.945643 | 0.007065564 | 5.4 | 1995.571 | 5.290636 | 45.97926
| 10.28144 | 0.007133484 | 5.6 | 1926.461 | 2.160005 | 27.75389
| 10.00287 | 0.007402439 | 5.8 | 1947.711 | 2.509781 | 29.74745
| 9.004805 | 0.0077182 | 6 | 2009.354 | 3.855466 | 37.52026
| 10.61676 | 0.007854622 | 6.2 | 2259.258 | 2.048971 | 30.28181
| 10.39925 | 0.008142184 | 6.4 | 2548.878 | 2.127483 | 34.32045
| 10.08754 | 0.00845242 | 6.6 | 2863.438 | 2.291776 | 39.46318
| 9.580508 | 0.008763861 | 6.8 | 2985.365 | 2.76027 | 44.55233
| 11.30071 | 0.008931359 | 7 | 3105.275 | 1.743274 | 36.20117
| 10.1076 | 0.009305142 | 7.2 | 3204.988 | 2.482444 | 43.99751
| 9.859361 | 0.009636335 | 7.4 | 3166.087 | 2.853594 | 45.87053
| 10.12315 | 0.009925037 | 7.6 | 3095.833 | 2.815968 | 43.82059
| 8.832592 | 0.01031827 | 7.8 | 3183.871 | 4.595994 | 57.15976
| 11.01758 | 0.01048607 | 8 | 3340.096 | 2.299122 | 41.47122
| 9.606328 | 0.0109021 | 8.2 | 3335.883 | 3.692892 | 51.98034
| 11.59621 | 0.01106391 | 8.4 | 3342.004 | 2.174846 | 39.20787
| 10.70061 | 0.01146089 | 8.6 | 3485.775 | 2.809551 | 45.95282
| 10.78937 | 0.01177273 | 8.8 | 3601.46 | 2.807443 | 46.86659
| 10.74547 | 0.01210588 | 9 | 3603.212 | 2.974913 | 47.6323
| 10.87929 | 0.01241745 | 9.2 | 3604.865 | 2.994428 | 47.18732
| 11.6853 | 0.01269901 | 9.4 | 3687.36 | 2.502665 | 43.48616
| 11.61183 | 0.01303807 | 9.6 | 3527.634 | 2.736091 | 42.90717
| 12.20434 | 0.01331529 | 9.8 | 3404.702 | 2.523508 | 39.22092
| 11.95374 | 0.01368209 | 10 | 3364.108 | 2.827207 | 40.51374
| 13.50716 | 0.01391069 | 10.2 | 3429.803 | 2.050568 | 34.69974
| 13.13402 | 0.01430747 | 10.4 | 3672.32 | 2.217137 | 38.21768
| 11.52841 | 0.01484003 | 10.6 | 4267.819 | 3.053851 | 51.82646
| 10.88705 | 0.01528838 | 10.8 | 4905.83 | 3.449728 | 63.02012
| 11.4269 | 0.01568523 | 11 | 5642.07 | 2.925268 | 66.07358
| 11.14621 | 0.01615746 | 11.2 | 6251.341 | 3.107124 | 74.93279
| 12.57419 | 0.01649071 | 11.4 | 6367.553 | 2.354337 | 65.19193
| 14.18207 | 0.01681514 | 11.6 | 6485.423 | 1.817111 | 57.35963
| 12.40294 | 0.01738552 | 11.8 | 6477.043 | 2.600805 | 68.05559
| 12.67726 | 0.01782183 | 12 | 6693.275 | 2.52112 | 68.41088
| 12.99611 | 0.01824647 | 12.2 | 6943.41 | 2.421545 | 68.75932
| 13.08781 | 0.01879184 | 12.4 | 7861.148 | 2.376685 | 76.52644
| 11.70986 | 0.0194753 | 12.6 | 9378.156 | 3.054416 | 104.1728
| 12.6119 | 0.01993468 | 12.8 | 10217.58 | 2.587454 | 103.1599
| 13.33456 | 0.02044761 | 13 | 9943.845 | 2.375332 | 94.2399
| 12.89255 | 0.0209972 | 13.2 | 9521.552 | 2.682106 | 94.65961
| 13.7658 | 0.02154854 | 13.4 | 8816.292 | 2.445909 | 81.67994
| 14.93966 | 0.02203586 | 13.6 | 8041.378 | 2.156014 | 68.34912
| 13.5415 | 0.02272756 | 13.8 | 7986.227 | 2.818702 | 77.0204
| 15.32389 | 0.02316113 | 14 | 8338.057 | 2.151077 | 69.09488
| 15.12736 | 0.02381538 | 14.2 | 8484.034 | 2.283209 | 71.58999
| 16.25548 | 0.0243428 | 14.4 | 8586.714 | 1.999504 | 66.77751
| 15.69974 | 0.02507139 | 14.6 | 8936.074 | 2.214417 | 72.43029
| 16.28908 | 0.0256571 | 14.8 | 9148.991 | 2.091728 | 71.16427
| 16.46806 | 0.02632839 | 15 | 9255.299 | 2.104908 | 71.29968
| 14.89324 | 0.02711825 | 15.2 | 9579.538 | 2.699052 | 83.22081
| 16.35394 | 0.02779064 | 15.4 | 9961.732 | 2.243134 | 77.54088
| 15.37737 | 0.02853972 | 15.6 | 10188.21 | 2.636996 | 85.44717
| 16.29414 | 0.02921746 | 15.8 | 10301.42 | 2.387943 | 80.93138
| 16.28635 | 0.02997577 | 16 | 10450.72 | 2.460282 | 82.38412
| 16.54028 | 0.03069104 | 16.2 | 10569.86 | 2.444748 | 82.06282
| 16.53295 | 0.03145401 | 16.4 | 10877.89 | 2.504961 | 84.63802
| 16.48633 | 0.03226816 | 16.6 | 11340.44 | 2.573823 | 88.61764
| 17.34993 | 0.03308794 | 16.8 | 12091.07 | 2.34404 | 89.0794
| 16.52286 | 0.03395783 | 17 | 12827.44 | 2.644489 | 100.0439
| 17.78761 | 0.03480847 | 17.2 | 13621.3 | 2.304295 | 97.75142
| 17.84302 | 0.03569333 | 17.4 | 14274.53 | 2.336704 | 102.2741
| 17.8944 | 0.03670711 | 17.6 | 15273.23 | 2.369184 | 109.3239
| 17.65035 | 0.03764253 | 17.8 | 15906.05 | 2.490642 | 115.9372
| 16.98676 | 0.03873046 | 18 | 16576.62 | 2.764816 | 126.6619
| 17.34218 | 0.03964281 | 18.2 | 16976.16 | 2.71172 | 127.0147
| 16.91673 | 0.0407109 | 18.4 | 16882.83 | 2.951294 | 130.4159
| 18.05552 | 0.04171312 | 18.6 | 16101.41 | 2.685969 | 115.7593
| 18.14156 | 0.04269313 | 18.8 | 15867.65 | 2.74561 | 113.8156
| 17.98119 | 0.04380054 | 19 | 15755.56 | 2.891147 | 114.5671
| 17.74477 | 0.04484907 | 19.2 | 16004.24 | 3.049011 | 118.5069
| 17.95029 | 0.04610203 | 19.4 | 16847.76 | 3.042427 | 123.4343
| 18.50543 | 0.04723351 | 19.6 | 17931.8 | 2.9026 | 127.1829
| 18.80247 | 0.0485082 | 19.8 | 18981.02 | 2.867578 | 132.6577
| 18.48866 | 0.04970174 | 20 | 19814.57 | 3.028345 | 141.6707
| 18.61387 | 0.0509143 | 20.2 | 20461.77 | 3.055084 | 145.6725
| 18.71995 | 0.05237196 | 20.4 | 21200.49 | 3.102172 | 150.5774
| 18.6693 | 0.05363831 | 20.6 | 21699.8 | 3.194991 | 155.1466
| 19.16755 | 0.05502242 | 20.8 | 21866.34 | 3.119226 | 152.1338
| 19.13403 | 0.05625642 | 21 | 21794.82 | 3.216834 | 152.3153
| 18.97507 | 0.05757662 | 21.2 | 21950.61 | 3.359435 | 155.3534
| 19.67866 | 0.05908616 | 21.4 | 22168.1 | 3.214119 | 150.9299
| 19.67457 | 0.06045393 | 21.6 | 22111.15 | 3.307277 | 150.9768
| 20.3143 | 0.06195983 | 21.8 | 22468.12 | 3.18444 | 148.3734
| 20.3625 | 0.06337091 | 22 | 22914.77 | 3.243437 | 151.3908
| 20.54784 | 0.0647658 | 22.2 | 22989.78 | 3.267675 | 150.7172
| 20.44773 | 0.0664397 | 22.4 | 23192.07 | 3.396906 | 153.3992
| 21.04919 | 0.06786195 | 22.6 | 23346.4 | 3.2841 | 149.7805
| 21.57385 | 0.06945634 | 22.8 | 23447.55 | 3.212957 | 146.6929
| 21.94474 | 0.07089642 | 23 | 23475.22 | 3.183038 | 144.4109
| 21.80119 | 0.07241641 | 23.2 | 23700.32 | 3.301907 | 147.2814
| 21.76037 | 0.07419907 | 23.4 | 24144.75 | 3.399931 | 150.867
| 22.87081 | 0.07579577 | 23.6 | 24447.03 | 3.152766 | 144.8018
| 22.40736 | 0.07744703 | 23.8 | 24644.14 | 3.363758 | 149.784
| 22.27851 | 0.0791526 | 24 | 25074.25 | 3.48069 | 153.8702
| 22.68094 | 0.08084587 | 24.2 | 25473.57 | 3.434986 | 153.6246
| 22.74948 | 0.08246615 | 24.4 | 25800.68 | 3.488098 | 155.4895
| 22.67408 | 0.08437296 | 24.6 | 26585.86 | 3.586967 | 161.4251
| 22.41329 | 0.08613174 | 24.8 | 27252.86 | 3.743429 | 168.2597
| 22.99706 | 0.08800004 | 25 | 27816.68 | 3.635679 | 167.314
| 23.20357 | 0.08977785 | 25.2 | 28213.56 | 3.648663 | 168.4735
| 22.54587 | 0.09170787 | 25.4 | 28592.42 | 3.951657 | 177.0478
| 23.2169 | 0.09361685 | 25.6 | 28709.42 | 3.819504 | 172.3121
| 23.08282 | 0.09544548 | 25.8 | 28945.1 | 3.948246 | 175.3701
| 23.64088 | 0.09743879 | 26 | 29367.39 | 3.849813 | 173.6439
| 23.74427 | 0.09934016 | 26.2 | 29927.77 | 3.891672 | 176.6396
| 24.20497 | 0.1013259 | 26.4 | 30606.7 | 3.820311 | 177.3191
| 23.82007 | 0.1035964 | 26.6 | 31737.39 | 4.019273 | 188.1779
| 24.02511 | 0.1056333 | 26.8 | 32566.68 | 4.024882 | 191.9425
| 23.68086 | 0.1079425 | 27 | 33540.18 | 4.224336 | 201.9666
| 24.46761 | 0.1100421 | 27.2 | 33990.57 | 4.044435 | 197.6686
| 24.20204 | 0.1121865 | 27.4 | 34432.52 | 4.217354 | 203.455
| 24.19028 | 0.1145297 | 27.6 | 34815.19 | 4.31778 | 206.5166
| 24.14212 | 0.1166229 | 27.8 | 34904.48 | 4.427793 | 208.0285
| 24.36073 | 0.1188887 | 28 | 34894.85 | 4.452371 | 206.2586
| 24.17065 | 0.1210774 | 28.2 | 35008.4 | 4.619234 | 209.3796
| 24.1796 | 0.1233083 | 28.4 | 34985.29 | 4.719967 | 209.6305
| 24.6356 | 0.1256447 | 28.6 | 34795.23 | 4.65948 | 204.3518
| 24.5383 | 0.1278289 | 28.8 | 34814.77 | 4.795262 | 205.8997
| 25.23474 | 0.1302074 | 29 | 35083.3 | 4.63263 | 201.3284
| 24.45963 | 0.1325279 | 29.2 | 35269.39 | 5.029517 | 210.5886
| 25.25351 | 0.1348897 | 29.4 | 35452.63 | 4.818508 | 204.3513
| 25.45433 | 0.1372863 | 29.6 | 35805.52 | 4.836249 | 205.0704
| 25.22539 | 0.1396327 | 29.8 | 36011.59 | 5.020376 | 209.0275
| 25.17215 | 0.1420988 | 30 | 35896.9 | 5.155194 | 209.3556
| 25.5868 | 0.1444144 | 30.2 | 35842.35 | 5.09278 | 205.4539
| 25.54337 | 0.1470313 | 30.4 | 36262.3 | 5.210367 | 208.9511
| 25.19622 | 0.1494758 | 30.6 | 36471.73 | 5.457663 | 214.2186
| 25.62095 | 0.1520522 | 30.8 | 36777.41 | 5.380833 | 212.3467
| 25.96151 | 0.1545401 | 31 | 37340.67 | 5.328245 | 212.903
| 25.66942 | 0.1571094 | 31.2 | 38025.46 | 5.538014 | 220.5543
| 26.04272 | 0.1599604949 | 31.4 | 38745.49 | 5.477806 | 221.7069
| 25.55942 | 0.1626504 | 31.6 | 39417.56 | 5.780839 | 231.5758
| 25.73595 | 0.1654417 | 31.8 | 40158.87 | 5.797673 | 234.8797
| 26.20396 | 0.168228 | 32 | 40667.19 | 5.693425 | 233.4905
| 25.95453 | 0.1709599 | 32.2 | 40887.22 | 5.911986 | 238.1674
| 26.33569 | 0.1737196 | 32.4 | 41057.94 | 5.85225 | 235.5755
| 26.65807 | 0.1765177 | 32.6 | 40946.43 | 5.830529 | 231.9791
| 27.07045 | 0.1793626 | 32.8 | 40918.65 | 5.76964 | 228.071
| 27.1737 | 0.182083 | 33 | 41023.56 | 5.830637 | 228.1522
| 27.63031 | 0.184829 | 33.2 | 41287.44 | 5.737819 | 225.6396
| 27.59301 | 0.1879252 | 33.4 | 41709.68 | 5.858722 | 229.0436
| 28.1155 | 0.1909692 | 33.6 | 42288.44 | 5.739515 | 227.7819
| 28.04653 | 0.1938845 | 33.8 | 42849.29 | 5.858287 | 232.2284
| 28.5191 | 0.1970337 | 34 | 43454.25 | 5.762921 | 231.5926
| 29.05898 | 0.1999585 | 34.2 | 43765.95 | 5.646324 | 228.6603
| 29.0639 | 0.2030616 | 34.4 | 44068.9 | 5.743408 | 230.8251
| 29.31451 | 0.2062409 | 34.6 | 44483.02 | 5.743857 | 231.2836
| 29.53925 | 0.2094852 | 34.8 | 44814 | 5.758209 | 231.5258
| 29.4148 | 0.2125995 | 35 | 45171.61 | 5.902027 | 235.2107
| 30.14674 | 0.2157613 | 35.2 | 45704.02 | 5.711289 | 231.7565
| 30.2907 | 0.2192797 | 35.4 | 46439.7 | 5.750734 | 234.9897
| 30.30653 | 0.2225225 | 35.6 | 46845.8 | 5.837812 | 237.5632
| 30.04263 | 0.2259827 | 35.8 | 47206.1 | 6.042223 | 242.6294
| 30.1815 | 0.2292273 | 36 | 47476.01 | 6.085871 | 243.2802
| 31.02232 | 0.2324846 | 36.2 | 47651.25 | 5.862435 | 236.7639
| 31.56165 | 0.2360554 | 36.4 | 47791.2 | 5.771297 | 233.1591
| 31.11225 | 0.2394249 | 36.6 | 47867.89 | 6.0383 | 238.1067
| 32.1211 | 0.2429647 | 36.8 | 48129.86 | 5.768382 | 230.9984
| 32.03783 | 0.2463677 | 37 | 48350.58 | 5.891721 | 233.3255
| 32.67629 | 0.2498387 | 37.2 | 48665.49 | 5.758455 | 229.9451
| 32.78545 | 0.2536804 | 37.4 | 49250.41 | 5.813458 | 232.5072
| 33.41944 | 0.2574325 | 37.6 | 49871.13 | 5.685907 | 230.8344
| 33.62542 | 0.2610692 | 37.8 | 50359.23 | 5.703166 | 232.0336
| 34.01412 | 0.2647757 | 38 | 50922.99 | 5.660035 | 232.1153
| 33.75285 | 0.2686081 | 38.2 | 51506.02 | 5.832628 | 237.6451
| 34.52249 | 0.2726019 | 38.4 | 52224.81 | 5.666776 | 235.3405
| 35.224 | 0.2766412 | 38.6 | 52899.71 | 5.533298 | 233.4939
| 35.55122 | 0.2804785 | 38.8 | 53407.69 | 5.515693 | 233.8015
| 35.82473 | 0.2845968 | 39 | 54042.77 | 5.517727 | 235.1561
| 36.25799 | 0.2885871 | 39.2 | 54833.48 | 5.466221 | 235.986
| 35.88034 | 0.2928748 | 39.4 | 56040 | 5.652138 | 245.1964
| 36.45042 | 0.2973401 | 39.6 | 57532.63 | 5.554055 | 248.2371
| 36.71746 | 0.3016986 | 39.8 | 58989.39 | 5.545398 | 253.5115
| 36.80836 | 0.3065045 | 40 | 61125.97 | 5.585278 | 263.595
| 37.50959 | 0.3110255 | 40.2 | 62283.69 | 5.462942 | 263.7166
| 37.55809 | 0.3157905 | 40.4 | 62846.37 | 5.539555 | 266.4943
| 38.0344 | 0.3202418 | 40.6 | 63264.16 | 5.492121 | 264.9365
| 38.97956 | 0.3248871 | 40.8 | 63156 | 5.33381 | 257.2543
| 38.9258 | 0.3292776 | 41 | 62537.93 | 5.444214 | 255.2427
| 39.4048 | 0.3337266 | 41.2 | 62270.57 | 5.40913 | 250.7704
| 39.58642 | 0.3386228 | 41.4 | 62232.97 | 5.456708 | 249.6822
| 39.37079 | 0.3431844 | 41.6 | 62146.58 | 5.604722 | 251.3293
| 39.93777 | 0.3480345 | 41.8 | 62418.54 | 5.541283 | 248.7437
| 39.7688 | 0.3528876 | 42 | 62992.17 | 5.669688 | 253
| 40.27823 | 0.3578551 | 42.2 | 63482.43 | 5.618174 | 251.8089
| 40.61005 | 0.362671 | 42.4 | 64014.02 | 5.610792 | 252.1209
| 41.15195 | 0.3678721 | 42.6 | 64788.61 | 5.551368 | 251.9908
| 41.58247 | 0.3728708 | 42.8 | 65552.6 | 5.518088 | 252.6075
| 41.6671 | 0.378169 | 43 | 66426.48 | 5.575784 | 256.2113
| 41.96691 | 0.3834953 | 43.2 | 67333.18 | 5.57804 | 258.3816
| 41.72644 | 0.3887644 | 43.4 | 68049.51 | 5.720376 | 263.72
| 42.22721 | 0.3942689 | 43.6 | 68853.56 | 5.673501 | 263.9191
| 42.64004 | 0.3995341 | 43.8 | 69337.85 | 5.650555 | 263.3741
| 42.93962 | 0.4050646 | 44 | 69398.36 | 5.666999 | 261.8789
| 42.97053 | 0.4104382 | 44.2 | 69491.16 | 5.747592 | 262.4719
| 43.21771 | 0.4158843 | 44.4 | 69588.65 | 5.773866 | 261.5185
| 43.27291 | 0.4216121 | 44.6 | 69800.79 | 5.851507 | 262.4636
| 43.54749 | 0.4270646 | 44.8 | 69865.46 | 5.869973 | 261.1786
| 43.83497 | 0.432905 | 45 | 70406.44 | 5.882803 | 261.8372
| 44.40994 | 0.4386461 | 45.2 | 70811.73 | 5.822864 | 259.8911
| 44.71162 | 0.4443349 | 45.4 | 71160.85 | 5.831859 | 259.6469
| 44.86195 | 0.4502439 | 45.6 | 71291.57 | 5.885059 | 259.5724
| 45.16243 | 0.4560309 | 45.8 | 71434.58 | 5.897902 | 258.508
| 45.46196 | 0.461771 | 46 | 71467.83 | 5.911515 | 257.0178
| 46.38852 | 0.4677797 | 46.2 | 71583.58 | 5.774869 | 251.7846
| 46.50943 | 0.4737224 | 46.4 | 71628.99 | 5.83336 | 251.585
| 47.27287 | 0.4796638 | 46.6 | 72062.81 | 5.732788 | 248.8275
| 47.7666 | 0.4860267 | 46.8 | 72911.35 | 5.696272 | 249.4206
| 48.21525 | 0.4921932 | 47 | 73790.73 | 5.667154 | 250.3879
| 48.66331 | 0.4984964 | 47.2 | 74643.32 | 5.64068 | 251.2541
| 48.67141 | 0.5053537 | 47.4 | 76014.4 | 5.711379 | 256.8128
| 49.09238 | 0.5118019 | 47.6 | 76823.15 | 5.692416 | 257.6403
| 49.55275 | 0.5185588 | 47.8 | 77603.55 | 5.669238 | 258.1258
| 50.14974 | 0.5251091 | 48 | 78108.93 | 5.618001 | 256.7378
| 50.18931 | 0.5317086 | 48.2 | 78587.09 | 5.687038 | 258.6546
| 50.96064 | 0.5387654 | 48.4 | 79165.69 | 5.603917 | 256.5289
| 51.32578 | 0.5455362 | 48.6 | 79727.32 | 5.603572 | 256.7828
| 51.95937 | 0.552627 | 48.8 | 80238.01 | 5.552355 | 255.2959
| 52.93388 | 0.5595115 | 49 | 80856.25 | 5.431283 | 252.2864
| 53.22395 | 0.5665732 | 49.2 | 81569.16 | 5.446861 | 253.5242
| 53.76266 | 0.5741167 | 49.4 | 82643.11 | 5.415024 | 254.6413
| 53.77791 | 0.5814067 | 49.6 | 83797.94 | 5.479566 | 258.9588
| 54.90335 | 0.5892109 | 49.8 | 85743.35 | 5.330192 | 259.7567
| 55.07982 | 0.5966979 | 50 | 86773.51 | 5.365905 | 262.6859
| 55.50195 | 0.6043636 | 50.2 | 87845.53 | 5.357401 | 264.3703
| 55.66896 | 0.6124333 | 50.4 | 88645.28 | 5.402176 | 266.5656
| 55.74917 | 0.619969 | 50.6 | 88440.01 | 5.467852 | 265.7668
| 56.50586 | 0.6277587 | 50.8 | 88000.37 | 5.413872 | 260.4343
| 56.61574 | 0.6354783 | 51 | 88270.12 | 5.46932 | 261.1007
| 56.53178 | 0.643322 | 51.2 | 88430.5 | 5.563014 | 262.4676
| 56.85572 | 0.651601 | 51.4 | 88853.91 | 5.582004 | 262.4962
| 57.3963 | 0.6596807 | 51.6 | 89858.57 | 5.551694 | 263.2727
| 57.95162 | 0.6681516 | 51.8 | 90809.22 | 5.523429 | 263.7982
| 58.22596 | 0.676375 | 52 | 91507.98 | 5.546112 | 264.9906
| 58.8041 | 0.6847508 | 52.2 | 92373.05 | 5.51343 | 265.0905
| 59.00014 | 0.693751 | 52.4 | 93644.32 | 5.550156 | 268.595
| 59.40669 | 0.7023017 | 52.6 | 94390.02 | 5.550175 | 269.2066
| 59.79939 | 0.7112872 | 52.8 | 95463.61 | 5.552819 | 270.9716
| 60.57579 | 0.7200104 | 53 | 96142.21 | 5.490166 | 269.3781
| 60.80103 | 0.7288669 | 53.2 | 96612.36 | 5.5259 | 270.0602
| 61.17398 | 0.737878 | 53.4 | 96955.35 | 5.5383 | 269.5579
| 61.47111 | 0.7471304 | 53.6 | 97388.24 | 5.564348 | 269.7515
| 61.83306 | 0.7561174 | 53.8 | 97544.35 | 5.579181 | 268.7199
| 62.1998 | 0.7655505 | 54 | 98110.98 | 5.59233 | 268.9802
| 62.27046 | 0.7748785 | 54.2 | 98739.96 | 5.65407 | 270.9595
| 63.14017 | 0.7843747 | 54.4 | 99742.37 | 5.576694 | 269.979
| 63.2568 | 0.7943555 | 54.6 | 101167.5 | 5.626376 | 274.1981
| 63.73508 | 0.8040756 | 54.8 | 102361.2 | 5.614862 | 275.8052
| 64.29794 | 0.8143285 | 55 | 103893.5 | 5.590339 | 278.0248
| 64.86038 | 0.8243757 | 55.2 | 105152.2 | 5.566923 | 279.3711
| 64.90373 | 0.8345835 | 55.4 | 105972.3 | 5.633122 | 282.0524
| 65.35157 | 0.8450342 | 55.6 | 106450 | 5.637551 | 281.5756
| 65.90186 | 0.8551298 | 55.8 | 106665.6 | 5.624512 | 279.769
| 66.17564 | 0.8655367 | 56 | 106474.1 | 5.66203 | 278.1706
| 66.93567 | 0.8758682 | 56.2 | 106224 | 5.620705 | 273.9995
| 67.16129 | 0.8862218 | 56.4 | 106252.4 | 5.662349 | 273.3369
| 67.41797 | 0.8969832 | 56.6 | 106512.6 | 5.699418 | 273.2243
| 67.84646 | 0.9075922 | 56.8 | 107111.7 | 5.70398 | 273.2692
| 68.35655 | 0.9185793 | 57 | 107676.2 | 5.698204 | 272.8327
| 69.12744 | 0.9292356 | 57.2 | 108207 | 5.649224 | 271.0619
| 69.58713 | 0.9405573 | 57.4 | 108837.4 | 5.652688 | 271.0824
| 70.00763 | 0.951571 | 57.6 | 109184.5 | 5.662152 | 270.4686
| 70.2746 | 0.9629884 | 57.8 | 109349.7 | 5.699272 | 270.0653
| 71.02976 | 0.9742063 | 58 | 109948.3 | 5.655586 | 268.649
| 71.78221 | 0.9856766 | 58.2 | 110849 | 5.611951 | 268.1206
| 72.73944 | 0.9977259 | 58.4 | 112147.8 | 5.539512 | 267.8098
| 72.50461 | 1.009555 | 58.6 | 113341.2 | 5.640994 | 272.4924
| 72.89531 | 1.021943 | 58.8 | 115246.2 | 5.647677 | 276.3613
| 73.54511 | 1.034052 | 59 | 116657.5 | 5.618536 | 277.6565
| 73.12296 | 1.046415 | 59.2 | 117800.6 | 5.750441 | 283.1389
| 73.70618 | 1.059358 | 59.4 | 119168.3 | 5.734978 | 284.6015
| 74.60529 | 1.071802 | 59.6 | 119868.6 | 5.675707 | 282.7349
| 74.88453 | 1.084676 | 59.8 | 120286.5 | 5.711477 | 282.969
| 75.3197 | 1.097217 | 60 | 120357.3 | 5.724871 | 281.539
| 75.82241 | 1.109906 | 60.2 | 120343.4 | 5.729667 | 279.6001
| 75.89694 | 1.122788 | 60.4 | 120370.5 | 5.796776 | 279.6985
| 76.32963 | 1.136001 | 60.6 | 120364.9 | 5.813727 | 278.1304
| 77.30902 | 1.148861 | 60.8 | 120224.9 | 5.750712 | 273.8585
| 77.78158 | 1.162322 | 61 | 120590.7 | 5.759517 | 273.1604
| 78.11057 | 1.175653 | 61.2 | 120984.6 | 5.787128 | 273.1435
| 78.49948 | 1.189197 | 61.4 | 121451 | 5.806325 | 273.0663
| 79.24644 | 1.203141 | 61.6 | 122362.3 | 5.773213 | 272.6488
| 79.56379 | 1.216979 | 61.8 | 123293.6 | 5.7991 | 274.0636
| 80.09764 | 1.231166 | 62 | 123756.1 | 5.800185 | 273.3873
| 80.5962 | 1.245299 | 62.2 | 124119 | 5.806257 | 272.6104
| 81.06388 | 1.259352 | 62.4 | 124482.2 | 5.81568 | 271.9656
| 81.2771 | 1.273643 | 62.6 | 124713.6 | 5.862072 | 272.0299
| 82.10303 | 1.288163 | 62.8 | 124868.5 | 5.825627 | 269.4572
| 83.14647 | 1.302648 | 63 | 125556.5 | 5.755983 | 267.3954
| 83.81598 | 1.317416 | 63.2 | 126386.9 | 5.737151 | 267.1659
| 84.11173 | 1.332812 | 63.4 | 127354 | 5.769223 | 268.7152
| 84.20019 | 1.347843 | 63.6 | 128296.6 | 5.82654 | 270.9943
| 84.61324 | 1.36358 | 63.8 | 129685.5 | 5.840334 | 273.102
| 85.29539 | 1.378893 | 64 | 130202.5 | 5.823056 | 272.0409
| 86.10211 | 1.394446 | 64.2 | 130793.3 | 5.790152 | 270.7025
| 86.13214 | 1.410626 | 64.4 | 131677.9 | 5.858435 | 273.0448
| 86.58002 | 1.426476 | 64.6 | 132022.2 | 5.874527 | 272.493
| 87.20138 | 1.442423 | 64.8 | 132298.6 | 5.868604 | 271.1323
| 87.3217 | 1.459163 | 65 | 133881.6 | 5.92061 | 274.7604
| 88.48172 | 1.475701 | 65.2 | 135448.1 | 5.837318 | 274.3836
| 88.80266 | 1.49251 | 65.4 | 136660.6 | 5.865374 | 276.3485
| 89.51295 | 1.509713 | 65.6 | 137647 | 5.847234 | 276.3183
| 89.76539 | 1.526605 | 65.8 | 138047.3 | 5.889301 | 276.6418
| 90.58396 | 1.543899 | 66 | 138051.1 | 5.86461 | 273.9606
| 90.68553 | 1.560962 | 66.2 | 137694.9 | 5.93107 | 273.1167
| 91.28147 | 1.578396 | 66.4 | 138080.9 | 5.930969 | 272.1667
| 91.97987 | 1.59656 | 66.6 | 139729.2 | 5.911264 | 273.7098
| 92.37146 | 1.614649 | 66.8 | 141761.4 | 5.926137 | 277.2132
| 92.75387 | 1.633188 | 67 | 143868.4 | 5.943156 | 280.9198
| 93.20756 | 1.651889 | 67.2 | 145756.5 | 5.953274 | 283.8606
| 93.88887 | 1.670683 | 67.4 | 147082.1 | 5.939549 | 284.6718
| 94.88951 | 1.689497 | 67.6 | 147086.5 | 5.896588 | 281.3624
| 95.13247 | 1.708209 | 67.8 | 146150.2 | 5.950813 | 278.7634
| 95.75464 | 1.726826 | 68 | 145294.1 | 5.958235 | 275.0245
| 96.37671 | 1.745788 | 68.2 | 145118.8 | 5.961796 | 272.8218
| 96.79171 | 1.76547 | 68.4 | 145709.1 | 5.986887 | 273.0126
| 97.32719 | 1.785063 | 68.6 | 146935.1 | 5.991972 | 274.1469
| 97.77511 | 1.805597 | 68.8 | 149387.5 | 6.001807 | 278.2173
| 98.1549 | 1.825714 | 69 | 150693.5 | 6.025937 | 280.0468
| 98.9903 | 1.845991 | 69.2 | 151449.4 | 6.000344 | 279.1083
| 99.46133 | 1.866806 | 69.4 | 151652.3 | 6.023194 | 278.2725
| 100.3964 | 1.887007 | 69.6 | 150948.6 | 5.995729 | 273.9714
| 100.9779 | 1.907641 | 69.8 | 149499.6 | 6.01628 | 269.3923
| 101.7121 | 1.92828 | 70 | 149454.8 | 6.008705 | 267.2639
| 101.9498 | 1.949287 | 70.2 | 149741.1 | 6.056699 | 267.4231
| 103.0565 | 1.970667 | 70.4 | 150223.9 | 6.004571 | 265.2309
| 103.3935 | 1.992384 | 70.6 | 151510.3 | 6.035061 | 267.0947
| 104.1775 | 2.014309 | 70.8 | 153084.2 | 6.013232 | 268.1204
| 104.1432 | 2.036841 | 71 | 154510.8 | 6.08646 | 271.4362
| 105.0667 | 2.059024 | 71.2 | 155300.3 | 6.054459 | 270.4277
| 105.3917 | 2.081822 | 71.4 | 156811.7 | 6.086342 | 272.7571
| 106.4633 | 2.105021 | 71.6 | 158003.1 | 6.038212 | 272.0901
| 107.1965 | 2.128103 | 71.8 | 159053.5 | 6.028217 | 272.2085
| 107.6599 | 2.151955 | 72 | 160829 | 6.044944 | 274.5939
| 108.0278 | 2.1759 | 72.2 | 162505 | 6.072582 | 277.0753
| 108.6009 | 2.199676 | 72.4 | 163423.7 | 6.081869 | 277.4149
| 109.1723 | 2.224079 | 72.6 | 165215 | 6.087079 | 279.4653
| 109.7039 | 2.248961 | 72.8 | 167038.8 | 6.097506 | 281.6982
| 110.376 | 2.27379 | 73 | 168289.9 | 6.095918 | 282.3581
| 110.8508 | 2.298707 | 73.2 | 169494.1 | 6.115624 | 283.543
| 111.3182 | 2.324743 | 73.4 | 171197.5 | 6.135897 | 285.7251
| 112.0365 | 2.350109 | 73.6 | 171463.5 | 6.135913 | 284.3198
| 112.5231 | 2.376076 | 73.8 | 171291.4 | 6.164852 | 282.8247
| 113.5193 | 2.401774 | 74 | 171248.5 | 6.137634 | 280.0228
| 114.4877 | 2.427873 | 74.2 | 171818.5 | 6.110739 | 278.5086
| 115.1257 | 2.454853 | 74.4 | 172629.3 | 6.119075 | 278.4607
| 115.9075 | 2.481593 | 74.6 | 173686.8 | 6.109846 | 278.4379
| 116.3044 | 2.509181 | 74.8 | 174923 | 6.141111 | 279.8946
| 116.9733 | 2.53639 | 75 | 175481.8 | 6.147062 | 279.2851
| 117.6938 | 2.563597 | 75.2 | 175159.8 | 6.15291 | 276.9267
| 118.4447 | 2.591652 | 75.4 | 174989.4 | 6.15674 | 274.7976
| 118.9944 | 2.619513 | 75.6 | 175239.4 | 6.177344 | 274.0184
| 119.7566 | 2.648374 | 75.8 | 176784.5 | 6.170344 | 274.9658
| 120.3711 | 2.677079 | 76 | 178474.7 | 6.176519 | 276.5784
| 120.8519 | 2.70652 | 76.2 | 181354.6 | 6.190237 | 280.6906
| 121.6218 | 2.737099 | 76.4 | 185135.7 | 6.172565 | 285.5815
| 122.4716 | 2.767229 | 76.6 | 187719.1 | 6.153084 | 288.0693
| 123.2347 | 2.79825 | 76.8 | 190076 | 6.145665 | 290.3966
| 123.6607 | 2.828694 | 77 | 191322.5 | 6.175463 | 291.716
| 124.5209 | 2.859456 | 77.2 | 191622.4 | 6.16871 | 290.0834
| 125.5853 | 2.890998 | 77.4 | 191621.6 | 6.145757 | 287.3728
| 125.9748 | 2.922113 | 77.6 | 191467.2 | 6.186997 | 286.3433
| 126.846 | 2.954207 | 77.8 | 192039.9 | 6.179893 | 285.2331
| 128.3332 | 2.986177 | 78 | 193550.6 | 6.109067 | 284.0342
| 128.3084 | 3.019048 | 78.2 | 196157.4 | 6.176003 | 288.9096
| 128.9164 | 3.053064 | 78.4 | 198916.8 | 6.185108 | 292.2919
| 129.6125 | 3.086248 | 78.6 | 200183.3 | 6.191658 | 292.8429
| 130.9716 | 3.119979 | 78.8 | 201187.1 | 6.139177 | 291.0907
| 131.0378 | 3.153763 | 79 | 200230.5 | 6.216416 | 289.6432
| 131.9461 | 3.187159 | 79.2 | 197932.2 | 6.22215 | 283.6689
| 132.9948 | 3.221278 | 79.4 | 196138.3 | 6.213883 | 278.2862
| 134.1096 | 3.255567 | 79.6 | 195828.6 | 6.191512 | 275.2476
| 134.7721 | 3.290569 | 79.8 | 195755.9 | 6.210283 | 273.7895
| 135.2563 | 3.325746 | 80 | 196870.5 | 6.238192 | 274.6909
| 136.1678 | 3.361559 | 80.2 | 199205.1 | 6.22128 | 276.4591
| 137.0233 | 3.39799 | 80.4 | 201417.8 | 6.211334 | 278.164
| 137.613 | 3.43511 | 80.6 | 203475 | 6.22713 | 280.2875
| 138.2777 | 3.472477 | 80.8 | 205773.3 | 6.234991 | 282.5935
| 138.676 | 3.51036 | 81 | 208402.8 | 6.265355 | 286.1039
| 139.808 | 3.54829 | 81.2 | 210164.3 | 6.235173 | 286.3332
| 140.6255 | 3.58671 | 81.4 | 211894.7 | 6.233659 | 287.3181
| 141.5111 | 3.626075 | 81.6 | 214059.8 | 6.225555 | 288.8096
| 142.1689 | 3.665126 | 81.8 | 214947.8 | 6.242696 | 288.8682
| 143.1559 | 3.704958 | 82 | 216088.6 | 6.231282 | 288.4899
| 143.7757 | 3.745139 | 82.2 | 217950.5 | 6.247957 | 290.1612
| 144.7467 | 3.785591 | 82.4 | 219844.4 | 6.234615 | 290.9827
| 146.0657 | 3.826753 | 82.6 | 221515.5 | 6.194382 | 290.5843
| 146.6708 | 3.868282 | 82.8 | 222959.8 | 6.215514 | 291.6286
| 147.7002 | 3.909737 | 83 | 224158.1 | 6.201938 | 291.2321
| 148.1105 | 3.951718 | 83.2 | 224620.6 | 6.243772 | 291.2629
| 148.8255 | 3.994572 | 83.4 | 224261.1 | 6.265505 | 289.3121
| 149.8551 | 4.036972 | 83.6 | 224262.8 | 6.258155 | 287.1571
| 150.8782 | 4.080521 | 83.8 | 224503.5 | 6.251987 | 285.4113
| 151.9055 | 4.12364 | 84 | 224767.3 | 6.244314 | 283.7107
| 153.0882 | 4.167418 | 84.2 | 225199.4 | 6.224205 | 281.9232
| 153.3537 | 4.212502 | 84.4 | 226322 | 6.276534 | 283.2804
| 154.303 | 4.257286 | 84.6 | 227293.3 | 6.273367 | 282.8278
| 155.0498 | 4.303216 | 84.8 | 228365.1 | 6.28755 | 282.9963
| 155.9801 | 4.348905 | 85 | 229111.3 | 6.287753 | 282.2771
| 156.8235 | 4.395082 | 85.2 | 230132 | 6.293938 | 282.1536
| 157.5595 | 4.442468 | 85.4 | 232055.6 | 6.30577 | 283.5561
| 158.589 | 4.490253 | 85.6 | 233934.7 | 6.294845 | 284.2236
| 159.6681 | 4.538354 | 85.8 | 236313.6 | 6.277945 | 285.4731
| 160.6264 | 4.587075 | 86 | 238837 | 6.270612 | 287.1875
| 161.3349 | 4.635571 | 86.2 | 240021.5 | 6.288109 | 287.584
| 162.7646 | 4.685545 | 86.4 | 240864.5 | 6.253726 | 285.9038
| 163.6266 | 4.735078 | 86.6 | 241490 | 6.262811 | 285.1987
| 164.5281 | 4.785803 | 86.8 | 241472.6 | 6.273276 | 283.5467
| 165.5573 | 4.836121 | 87 | 241557.8 | 6.272588 | 281.7751
| 166.5017 | 4.887229 | 87.2 | 242529 | 6.274986397 | 281.3987
| 167.8833 | 4.939889 | 87.4 | 244052.9 | 6.24427 | 280.8461
| 168.726 | 4.991827 | 87.6 | 244410.9 | 6.25754 | 279.8849
| 169.6517 | 5.045507 | 87.8 | 246342.1 | 6.259562 | 280.8395
| 170.5748 | 5.098648 | 88 | 247590.4 | 6.263676 | 280.8911
| 171.9335 | 5.152541 | 88.2 | 248454 | 6.238616 | 279.5473
| 172.4992 | 5.207723 | 88.4 | 249689.4 | 6.270762 | 280.3297
| 173.514 | 5.263136 | 88.6 | 251636.3 | 6.267069 | 281.1065
| 174.634 | 5.318837 | 88.8 | 252678.9 | 6.25994 | 280.5012
| 175.7013 | 5.374892 | 89 | 253163.1 | 6.259234 | 279.3
| 176.4945 | 5.43172 | 89.2 | 254934.9 | 6.272881 | 280.2951
| 177.6885 | 5.490268 | 89.4 | 257675.2 | 6.255869 | 281.7124
| 178.8712 | 5.548332 | 89.6 | 259489 | 6.242895 | 281.9687
| 179.6981 | 5.607043 | 89.8 | 261419.7 | 6.254691 | 283.0795
| 181.0763 | 5.666844 | 90 | 263469.5 | 6.228941 | 283.239
| 181.9886 | 5.726466 | 90.2 | 263640.6 | 6.242603 | 281.9861
| 182.5607 | 5.786782 | 90.4 | 263490.5 | 6.281393 | 281.017
| 183.8104 | 5.848093 | 90.6 | 263253.7 | 6.274974 | 278.6464
| 184.8929 | 5.909427 | 90.8 | 263930 | 6.275733 | 277.7337
| 186.0682 | 5.972042 | 91 | 265700.9 | 6.266747 | 277.9803
| 186.3767 | 6.03541 | 91.2 | 267973.3 | 6.314623 | 280.4734
| 188.0363 | 6.098686 | 91.4 | 269556.2 | 6.273829 | 279.5622
| 188.5297 | 6.163964 | 91.6 | 271529.1 | 6.311644 | 281.332
| 189.2992 | 6.228705 | 91.8 | 272479.5 | 6.334123 | 281.3489
| 190.3042 | 6.294244 | 92 | 273117.1 | 6.342627 | 280.5553
| 191.5193 | 6.359718 | 92.2 | 273092.7 | 6.339445 | 278.6005
| 192.2862 | 6.427106 | 92.4 | 274439.1 | 6.362041 | 279.1047
| 193.6182 | 6.494768 | 92.6 | 275720.3 | 6.347378 | 278.4927
| 194.5925 | 6.563599 | 92.8 | 277976.2 | 6.353163 | 279.6717
| 195.6693 | 6.632154 | 93 | 279793.8 | 6.353339 | 280.1459
| 196.4942 | 6.702303 | 93.2 | 282611.3 | 6.367161 | 282.2326
| 197.2292 | 6.773914 | 93.4 | 286378.6 | 6.384162 | 285.5773
| 198.2926 | 6.845455 | 93.6 | 288444.8 | 6.386213 | 286.3412
| 199.5769 | 6.918305 | 93.8 | 291244.1 | 6.372221 | 287.5369
| 200.0326 | 6.991012 | 94 | 293492.9 | 6.412981 | 289.6192
| 201.2821 | 7.064763 | 94.2 | 295776.6 | 6.403343 | 290.2684
| 202.2551 | 7.139674 | 94.4 | 296950.3 | 6.416493 | 290.1617
| 203.6856 | 7.215061 | 94.6 | 298208.8 | 6.400362 | 289.3172
| 204.7029 | 7.290529 | 94.8 | 298439.6 | 6.414013 | 288.0773
| 205.6184 | 7.367244 | 95 | 299121.2 | 6.433132 | 287.5396
| 206.6542 | 7.444288 | 95.2 | 299004.4 | 6.447667 | 285.908
| 207.3231 | 7.522517 | 95.4 | 300089.3 | 6.481259 | 286.27
| 208.6224 | 7.602078 | 95.6 | 302299.9 | 6.47173 | 286.7607
| 209.6128 | 7.681789 | 95.8 | 304444.9 | 6.481508 | 287.7167
| 210.4569 | 7.762943 | 96 | 306900.4 | 6.500137 | 289.2685
| 211.4359 | 7.844767 | 96.2 | 309033.7 | 6.511769 | 290.223
| 212.5328 | 7.926283 | 96.4 | 309580.3 | 6.521379 | 289.2368
| 213.2968 | 8.009812 | 96.6 | 308571.5 | 6.559095 | 287.169
| 214.5028 | 8.092891 | 96.8 | 307828.5 | 6.567595 | 284.6474
| 215.3938 | 8.177171 | 97 | 306728.6 | 6.597801 | 282.3167
| 216.5063 | 8.26205 | 97.2 | 307115 | 6.608472 | 281.2087
| 217.8565 | 8.348639 | 97.4 | 308814.8 | 6.600384 | 281.0996
| 218.8573 | 8.436311 | 97.6 | 311527.4 | 6.610263 | 282.6283
| 219.6196 | 8.524208 | 97.8 | 313394.9 | 6.63778 | 283.6619
| 220.7955 | 8.613515 | 98 | 315571.5 | 6.639608 | 284.3294
| 222.0315 | 8.702789 | 98.2 | 315881.4 | 6.644691 | 282.9617
| 222.7068 | 8.793488 | 98.4 | 315800.7 | 6.686189 | 282.1264
| 223.9776 | 8.885416 | 98.6 | 316895.4 | 6.687427 | 281.5368
| 225.3903 | 8.977878 | 98.8 | 319239.7 | 6.675201 | 281.9947
| 226.1169 | 9.072021 | 99 | 322878.8 | 6.700182 | 284.8732
| 227.0862 | 9.167655 | 99.2 | 327292.5 | 6.708462 | 288.1422
| 228.1669 | 9.263654 | 99.4 | 331652 | 6.710301 | 291.1619
| 229.3898 | 9.361457 | 99.6 | 335558.1 | 6.706643 | 293.4765
| 230.9282 | 9.458969 | 99.8 | 337321.9 | 6.691724 | 293.0811
| 231.8681 | 9.557963 | 100 | 338183.3 | 6.716105 | 292.7672
| 233.1817 | 9.658018 | 100.2 | 337962.1 | 6.722954 | 290.7692
| 234.5933 | 9.757755 | 100.4 | 337589.1 | 6.724008 | 288.4888
| 235.3521 | 9.85904 | 100.6 | 337540.7 | 6.762719 | 287.5933
| 236.3338 | 9.961773 | 100.8 | 338253.3 | 6.786249 | 287.1031
| 237.3652 | 10.06489 | 101 | 339902.9 | 6.803087 | 287.4532
| 238.6975 | 10.16983 | 101.2 | 341769 | 6.802554 | 287.5447
| 240.0871 | 10.2766 | 101.4 | 345215.1 | 6.793837 | 289.079
| 241.2667 | 10.38327 | 101.6 | 346768.6 | 6.803782 | 289.1005
| 242.2868 | 10.49152 | 101.8 | 347188.9 | 6.827812 | 288.2854
| 243.6657 | 10.59929 | 102 | 346689.4 | 6.833895 | 286.0499
| 244.8387 | 10.70916 | 102.2 | 345171.7 | 6.856875 | 283.2007
| 245.8765 | 10.81964 | 102.4 | 341973.7 | 6.89438 | 279.0212
END
Unloading Marker

## Test 041
Segment | Displacement Into Surface | Load On Sample | Time On Sample | Harmonic Contact Stiffness | Hardness | Modulus
| nm | mN | s | N/m | GPa | GPa
Surface Marker | 3.243541 | 0.002879685 | 0 | 177.9216 | 1.7977e+308 | 1.7977e+308
| 3.40865 | 0.003005144 | 0.2 | 230.8443 | 1.7977e+308 | 1.388506e-158
| 3.165684 | 0.003156607 | 0.4 | 299.2842 | 1.7977e+308 | 1.800165e-158
| 6.02176 | 0.003081867 | 0.6 | 353.7342 | 1.7977e+308 | 2.127676e-158
| 3.289436 | 0.00341686 | 0.8 | 406.0617 | 1.7977e+308 | 2.442421e-158
| 5.764152 | 0.003372444 | 1 | 473.5553 | 3.68381 | 12.77671
| 3.849351 | 0.003642956 | 1.2 | 535.0588 | 1.7977e+308 | 3.218326e-158
| 4.071417 | 0.003754021 | 1.4 | 588.9673 | 1.7977e+308 | 3.542581e-158
| 6.23337 | 0.003722877 | 1.6 | 649.8838 | -149.4353 | 1.7977e+308
| 6.046621 | 0.003862048 | 1.8 | 705.0512 | -154.396 | 1.7977e+308
| 3.593338 | 0.004171134 | 2 | 769.6705 | 1.7977e+308 | 4.629493e-158
| 4.223047 | 0.00425668 | 2.2 | 824.75 | 4.099093 | 21.05688
| 5.864782 | 0.004267132 | 2.4 | 912.9944 | -222.1981 | 1.7977e+308
| 6.997581 | 0.004323171 | 2.6 | 1009.086 | 10.544 | 41.79981
| 5.574744 | 0.004569117 | 2.8 | 1113.395 | -1504.666 | 1.7977e+308
| 5.42234 | 0.004723643 | 3 | 1183.906 | -403.0178 | 1.7977e+308
| 6.639017 | 0.004776765 | 3.2 | 1257.563 | 11.57242 | 52.4266
| 8.077592 | 0.004814885 | 3.4 | 1309.902 | 3.545102 | 29.47435
| 8.456601 | 0.004932798 | 3.6 | 1338.033 | 3.000149 | 27.30851
| 5.943745 | 0.005261747 | 3.8 | 1348.95 | 46.94922 | 113.9879
| 7.754785 | 0.005277982 | 4 | 1392.479 | 4.947388 | 35.55336
| 4.559184 | 0.00566565 | 4.2 | 1486.729 | 1039.971 | 1011.836
| 5.928837 | 0.005729159 | 4.4 | 1609.64 | 30.03127 | 103.2881
| 4.054919 | 0.005931202 | 4.48 | 1645.07 | 55.98473 | 147.061
| 6.664069 | 0.006287947 | 5 | 2027.446 | 8.936943 | 65.51208
| 7.557885 | 0.006674904 | 5.4 | 2029.579 | 5.602547 | 49.6778
| 6.616632 | 0.007217353 | 5.8 | 2309.334 | 10.83862 | 77.53545
| 7.262201 | 0.007638117 | 6.2 | 2595.448 | 6.551781 | 65.13002
| 7.432417 | 0.008143567 | 6.6 | 2771.716 | 6.310809 | 66.17202
| 7.085925 | 0.008714406 | 7 | 3069.426 | 7.941482 | 80.49115
| 6.18815 | 0.009290884 | 7.4 | 2696.656 | 28.34336 | 135.7452
| 8.54115 | 0.009642656 | 7.8 | 2439.119 | 6.209089 | 52.42329
| 8.931646 | 0.01014137 | 8.2 | 2327.876 | 6.250831 | 48.78798
| 8.337459 | 0.01076899 | 8.6 | 2489.18 | 9.031128 | 61.56343
| 8.626 | 0.01136376 | 9 | 2875.894 | 7.010495 | 60.97293
| 9.564613 | 0.01195811 | 9.4 | 3662 | 4.104791 | 57.74468
| 8.864548 | 0.01268199 | 9.8 | 4109.011 | 5.332361 | 72.68336
| 9.481666 | 0.01329821 | 10.2 | 4289.613 | 4.502485 | 67.79088
| 8.780587 | 0.01405657 | 10.6 | 4078.718 | 6.811014 | 77.80544
| 9.542659 | 0.01472587 | 11 | 4052.452 | 5.606768 | 67.92168
| 9.94982 | 0.01544621 | 11.4 | 4288.107 | 5.074005 | 66.68388
| 9.455857 | 0.01630042 | 11.8 | 5190.934 | 5.623276 | 84.01555
| 9.258103 | 0.01714627 | 12.2 | 5715.977 | 6.104223 | 94.88715
| 11.77856 | 0.01785152 | 12.6 | 6051.647 | 3.16714 | 69.32543
| 10.07811 | 0.01885931 | 13 | 5745.914 | 5.51756 | 85.77608
| 12.2941 | 0.0195636 | 13.4 | 5461.879 | 3.439546 | 61.86871
| 11.32091 | 0.02053503 | 13.8 | 5102.434 | 4.94312 | 68.00445
| 11.26589 | 0.02147386 | 14.2 | 5560.874 | 5.077704 | 73.84207
| 11.66569 | 0.02244812 | 14.6 | 5840.603 | 4.776894 | 73.55479
| 11.44918 | 0.02350487 | 15 | 6319.067 | 5.158175 | 81.38137
| 12.02309 | 0.02448154 | 15.4 | 6008.656 | 4.981603 | 74.02817
| 13.65984 | 0.02546786 | 15.8 | 6512.386 | 3.57128 | 66.13507
| 13.46891 | 0.02669146 | 16.2 | 7629.449 | 3.661205 | 77.40786
| 13.1346 | 0.02799662 | 16.6 | 8896.88 | 3.89096 | 92.04821
| 14.31191 | 0.02919731 | 17 | 9413.397 | 3.285544 | 87.26658
| 16.01844 | 0.03039053 | 17.4 | 9587.446 | 2.667285 | 77.83983
| 16.12407 | 0.03186696 | 17.8 | 10666.54 | 2.705409 | 85.77607
| 15.77129 | 0.03341045 | 18.2 | 11779.67 | 2.931114 | 97.27588
| 16.46932 | 0.03500061 | 18.6 | 12697.87 | 2.773765 | 99.88922
| 17.17696 | 0.03667967 | 19 | 13824.3 | 2.633563 | 103.8733
| 16.41365 | 0.03849362 | 19.4 | 14904.1 | 3.021275 | 118.5886
| 17.22423 | 0.04047373 | 19.8 | 16613.85 | 2.833101 | 125.5916
| 15.52429 | 0.04250331 | 20.2 | 17487.18 | 3.699401 | 150.5554
| 17.61825 | 0.04452042 | 20.6 | 17365.98 | 3.008072 | 129.396
| 16.93295 | 0.04670089 | 21 | 16705.97 | 3.501548 | 131.3462
| 17.08446 | 0.04907801 | 21.4 | 17720.78 | 3.602316 | 138.7153
| 17.97176 | 0.05151847 | 21.8 | 20394.07 | 3.330732 | 151.4383
| 17.35719 | 0.05419061 | 22.2 | 22881.42 | 3.711152 | 178.8889
| 17.52333 | 0.05689239 | 22.6 | 22075.87 | 3.891794 | 171.443
| 18.2706 | 0.05941784 | 23 | 20477.69 | 3.833895 | 151.9786
| 18.2133 | 0.06205221 | 23.4 | 19647.27 | 4.120419 | 147.3497
| 19.00092 | 0.06468955 | 23.8 | 19430.49 | 3.9867 | 139.457
| 19.20979 | 0.06753917 | 24.2 | 20186.03 | 4.073546 | 143.8599
| 19.69715 | 0.07061167 | 24.6 | 21791.34 | 4.008622 | 151.6585
| 19.82587 | 0.07377259 | 25 | 23572.37 | 4.096729 | 163.9196
| 19.84898 | 0.07695136 | 25.4 | 24682 | 4.259131 | 172.5813
| 19.37924 | 0.080218 | 25.8 | 24523.88 | 4.721661 | 177.5558
| 19.79488 | 0.08350373 | 26.2 | 24412.81 | 4.759141 | 173.3224
| 20.7363 | 0.08670485 | 26.6 | 24123.26 | 4.54784 | 162.8937
| 20.55883 | 0.09001642 | 27 | 24138.09 | 4.855802 | 165.6763
| 20.66673 | 0.09333609 | 27.4 | 24393.05 | 5.017008 | 167.3619
| 20.38075 | 0.09688254 | 27.8 | 25135.41 | 5.373799 | 176.5084
| 20.34109 | 0.100476 | 28.2 | 25963.92 | 5.602734 | 183.9211
| 20.64895 | 0.10419 | 28.6 | 26684.66 | 5.644033 | 186.7373
| 21.27929 | 0.1080539 | 29 | 27335.88 | 5.516146 | 185.5189
| 20.57821 | 0.1119129 | 29.4 | 27945.13 | 6.153537 | 198.9841
| 21.71272 | 0.1157031 | 29.8 | 28211.76 | 5.724845 | 189.0326
| 21.56865 | 0.1198466 | 30.2 | 28942.1 | 6.030277 | 196.7926
| 21.8588 | 0.1239598 | 30.6 | 29651.22 | 6.082701 | 199.5425
| 22.33776 | 0.1281183 | 31 | 30056 | 6.043838 | 198.0882
| 22.40369 | 0.132364 | 31.4 | 29916.8 | 6.276507 | 197.6043
| 22.75163 | 0.1365125 | 31.8 | 29614.27 | 6.348666 | 192.9957
| 22.78932 | 0.1406552 | 32.2 | 29676.79 | 6.577588 | 194.1139
| 23.08051 | 0.1450468 | 32.6 | 29808.57 | 6.66123 | 193.0527
| 23.17331 | 0.1494858 | 33 | 29730.03 | 6.883273 | 192.752
| 23.35253 | 0.153815 | 33.4 | 29827.9 | 7.029136 | 192.6371
| 23.66609 | 0.158345 | 33.8 | 30347.91 | 7.062479 | 193.8134
| 23.74412 | 0.163112 | 34.2 | 31301.31 | 7.221081 | 200.1842
| 24.05377 | 0.1679728 | 34.6 | 32021.62 | 7.251125 | 202.6217
| 24.52635 | 0.1727632 | 35 | 32149.86 | 7.216873 | 199.6397
| 24.83593 | 0.1777696 | 35.4 | 32499.06 | 7.27629 | 199.7871
| 25.31139 | 0.1828682 | 35.8 | 33167.33 | 7.210804 | 200.1911
| 25.40971 | 0.1879752 | 36.2 | 33622.11 | 7.387346 | 203.0638
| 25.65355 | 0.1932326 | 36.6 | 33746.14 | 7.50493 | 202.5275
| 26.31309 | 0.198749 | 37 | 34438.97 | 7.336711 | 201.3018
| 26.25807 | 0.2042595 | 37.4 | 35198.63 | 7.588002 | 207.4065
| 26.95008 | 0.2098046 | 37.8 | 35355.97 | 7.436514 | 202.7407
| 27.12794 | 0.2154215 | 38.2 | 35291.86 | 7.605711 | 201.8288
| 27.52908 | 0.2212548 | 38.6 | 35876.25 | 7.601525 | 202.5018
| 27.75263 | 0.2273611 | 39 | 37051.14 | 7.666301 | 208.1167
| 28.32306 | 0.2335953 | 39.4 | 38017.6 | 7.551894 | 209.2956
| 28.55561 | 0.2398714 | 39.8 | 38520.67 | 7.658444 | 211.0364
| 28.59108 | 0.2462733 | 40.2 | 38775.12 | 7.896089 | 213.2557
| 29.35011 | 0.252723 | 40.6 | 39031.99 | 7.72254 | 208.832
| 29.77423 | 0.2593272 | 41 | 39458.81 | 7.730507 | 208.4547
| 30.44674 | 0.2659669 | 41.4 | 39796.67 | 7.611999 | 205.5182
| 31.18743 | 0.272946 | 41.8 | 40297.73 | 7.465677 | 203.0403
| 31.40672 | 0.2798878 | 42.2 | 40666.66 | 7.586254 | 204.1515
| 31.91893 | 0.2871692 | 42.6 | 41403.67 | 7.546933 | 204.768
| 32.15091 | 0.2945832 | 43 | 42147.68 | 7.646499 | 207.6372
| 32.82617 | 0.3022223 | 43.4 | 42857.78 | 7.537853 | 206.8303
| 33.65801 | 0.3099449 | 43.8 | 43615.08 | 7.361644 | 205.1219
| 34.40506 | 0.3178882 | 44.2 | 44429.21 | 7.234565 | 204.42
| 34.73892 | 0.3260414 | 44.6 | 45031.06 | 7.302836 | 205.7672
| 35.8548 | 0.3343614 | 45 | 46064.37 | 7.028138 | 203.5439
| 35.95158 | 0.343018 | 45.4 | 47156.77 | 7.175486 | 208.7356
| 36.27311 | 0.3518102 | 45.8 | 48068.16 | 7.241514 | 211.5296
| 36.56265 | 0.3606952 | 46.2 | 48956.23 | 7.320683 | 214.4204
| 37.10682 | 0.3700084 | 46.6 | 50030.4 | 7.297096 | 216.3287
| 37.70263 | 0.3793696 | 47 | 50635.24 | 7.273359 | 215.7798
| 38.47002 | 0.3889681 | 47.4 | 51071.58 | 7.195844 | 213.3815
| 39.17429 | 0.3986772 | 47.8 | 51692.5 | 7.137638 | 212.2788
| 39.6465 | 0.4087046 | 48.2 | 52676.01 | 7.155686 | 214.2539
| 40.5229 | 0.4190546 | 48.6 | 54076.97 | 7.01974 | 215.3297
| 41.82683 | 0.4295621 | 49 | 54947.76 | 6.771847 | 211.6308
| 42.38283 | 0.4404036 | 49.4 | 55653.14 | 6.785596 | 211.9638
| 42.68647 | 0.4513515 | 49.8 | 56181.72 | 6.885148 | 213.1042
| 43.41706 | 0.4627282 | 50.2 | 57471.2 | 6.828431 | 214.679
| 44.40896 | 0.4742451 | 50.6 | 58637.47 | 6.699789 | 214.2364
| 45.04378 | 0.4863386 | 51 | 60652.03 | 6.665094 | 219.1012
| 45.18935 | 0.4988577 | 51.4 | 63170.54 | 6.76631 | 228.7585
| 46.20843 | 0.5117329 | 51.8 | 65529.74 | 6.624742 | 232.5188
| 46.73114 | 0.5243908 | 52.2 | 65538.97 | 6.680993 | 230.2998
| 47.44992 | 0.5373043 | 52.6 | 64800.5 | 6.703859 | 224.2697
| 47.9173 | 0.5507794 | 53 | 66073.99 | 6.749909 | 227.1522
| 48.6279 | 0.5645998 | 53.4 | 68324.46 | 6.707281 | 232.1773
| 49.13981 | 0.5788301 | 53.8 | 69968.45 | 6.738539 | 236.0918
| 49.67601 | 0.5934296 | 54.2 | 71262.5 | 6.774267 | 238.5723
| 51.54153 | 0.6083031 | 54.6 | 72862.56 | 6.465717 | 234.6591
| 51.7478 | 0.6238147 | 55 | 75067.91 | 6.572035 | 242.0914
| 52.80895 | 0.6394702 | 55.4 | 77404.58 | 6.467656 | 245.173
| 53.6809 | 0.6556076 | 55.8 | 78924.89 | 6.4316 | 246.4469
| 54.70771 | 0.6722207 | 56.2 | 79885.44 | 6.375358 | 244.9877
| 55.68571 | 0.6886066 | 56.6 | 79449.79 | 6.352335 | 239.2255
| 56.22224 | 0.7053779 | 57 | 79414.72 | 6.422828 | 237.1905
| 56.50319 | 0.7225359 | 57.4 | 80679.28 | 6.52798 | 240.6851
| 57.88979 | 0.7403763 | 57.8 | 82735.1 | 6.380275 | 241.1368
| 58.90497 | 0.7584645 | 58.2 | 84757.36 | 6.319544 | 243.3149
| 59.63559 | 0.777319 | 58.6 | 86683.77 | 6.32681 | 246.5725
| 60.25988 | 0.7965386 | 59 | 88167.55 | 6.364251 | 248.9363
| 61.12717 | 0.8160945 | 59.4 | 89335.39 | 6.358011 | 249.1032
| 62.12697 | 0.8360626 | 59.8 | 91064.66 | 6.319213 | 250.3489
| 62.89323 | 0.8563541 | 60.2 | 93360.06 | 6.319891 | 254.4099
| 63.5436 | 0.8774587 | 60.6 | 95032.98 | 6.357132 | 257.1248
| 64.39936 | 0.8987834 | 61 | 95704.2 | 6.368321 | 255.8184
| 65.43491 | 0.9200454 | 61.4 | 95848.23 | 6.350415 | 252.1568
| 66.13393 | 0.9423687 | 61.8 | 97806.16 | 6.377279 | 255.4209
| 66.70248 | 0.9656056 | 62.2 | 100900.8 | 6.418225 | 262.588
| 67.57538 | 0.989069 | 62.6 | 102801.7 | 6.418369 | 264.7915
| 69.22646 | 1.012738 | 63 | 103413 | 6.295739 | 259.6921
| 69.94538 | 1.036673 | 63.4 | 104150.5 | 6.338389 | 259.304
| 70.33993 | 1.061511 | 63.8 | 105708.7 | 6.431802 | 262.6735
| 71.17159 | 1.086674 | 64.2 | 106944.1 | 6.452089 | 263.1605
| 72.14521 | 1.112519 | 64.6 | 108125.9 | 6.450908 | 262.879
| 72.88936 | 1.139143 | 65 | 109942.9 | 6.484803 | 265.3481
| 74.4205 | 1.165882 | 65.4 | 112198.1 | 6.379329 | 265.5162
| 75.27479 | 1.19355 | 65.8 | 113866 | 6.399491 | 267.056
| 76.26999 | 1.220969 | 66.2 | 113442.9 | 6.416671 | 262.4956
| 76.96622 | 1.24912 | 66.6 | 112872.3 | 6.487267 | 258.9214
| 77.97621 | 1.278312 | 67 | 115212.3 | 6.476485 | 261.5673
| 79.20891 | 1.308811 | 67.4 | 119521.5 | 6.415305 | 268.2717
| 80.69075 | 1.339678 | 67.8 | 122547.6 | 6.333269 | 270.6155
| 81.61472 | 1.370718 | 68.2 | 124610.3 | 6.346714 | 272.7725
| 82.19048 | 1.40327 | 68.6 | 127499.1 | 6.410475 | 278.4093
| 83.02058 | 1.436123 | 69 | 129257.3 | 6.446208 | 280.1457
| 83.89136 | 1.468964 | 69.4 | 129021.5 | 6.492815 | 276.784
| 85.35981 | 1.502425 | 69.8 | 128300.5 | 6.457005 | 270.0111
| 86.88965 | 1.536974 | 70.2 | 129417.2 | 6.399584 | 267.5881
| 87.5974 | 1.572171 | 70.6 | 131524.2 | 6.452176 | 270.6079
| 88.78868 | 1.607892 | 71 | 132232.7 | 6.449809 | 268.5574
| 90.10396 | 1.644323 | 71.4 | 133382.5 | 6.427665 | 267.1222
| 91.18474 | 1.682019 | 71.8 | 135670 | 6.431561 | 269.1357
| 92.54151 | 1.719916 | 72.2 | 138161.7 | 6.395466 | 270.5774
| 93.08087 | 1.759469 | 72.6 | 140977.9 | 6.472299 | 275.6711
| 94.53744 | 1.799769 | 73 | 143812.3 | 6.427203 | 277.4508
| 95.61292 | 1.841136 | 73.4 | 147088.6 | 6.432315 | 281.5476
| 97.14891 | 1.883237 | 73.8 | 149122 | 6.38971 | 281.2269
| 98.33805 | 1.925861 | 74.2 | 151021 | 6.393508 | 281.8565
| 99.69795 | 1.96975 | 74.6 | 152835.9 | 6.379771 | 281.7145
| 101.078 | 2.014343 | 75 | 154312.6 | 6.36748 | 280.8069
| 102.255 | 2.059571 | 75.4 | 156126.4 | 6.378114 | 281.3126
| 103.2568 | 2.106112 | 75.8 | 157498.9 | 6.416087 | 281.5084
| 104.1726 | 2.153452 | 76.2 | 158159.6 | 6.470546 | 280.5445
| 105.4251 | 2.201773 | 76.6 | 159478.6 | 6.48049 | 279.8255
| 106.7182 | 2.250665 | 77 | 161471.6 | 6.480447 | 280.3353
| 108.3888 | 2.301203 | 77.4 | 164623.1 | 6.431606 | 281.9213
| 109.2215 | 2.35296 | 77.8 | 167158.4 | 6.487274 | 284.9746
| 110.5552 | 2.405105 | 78.2 | 169801.5 | 6.483374 | 286.5866
| 112.1657 | 2.459354 | 78.6 | 172496 | 6.452949 | 287.4061
| 113.5397 | 2.514336 | 79 | 175316.1 | 6.449292 | 289.201
| 114.6347 | 2.57091 | 79.4 | 178489.4 | 6.477139 | 292.5363
| 115.8841 | 2.628359 | 79.8 | 181247.7 | 6.491245 | 294.5574
| 117.1772 | 2.686424 | 80.2 | 182486.5 | 6.510316 | 293.5596
| 118.55 | 2.746089 | 80.6 | 182632 | 6.530529 | 290.3327
| 120.0194 | 2.80693 | 81 | 185334.1 | 6.52489 | 291.5599
| 121.1663 | 2.869669 | 81.4 | 189957 | 6.544623 | 297.2577
| 123.204 | 2.933802 | 81.8 | 195009.8 | 6.471287 | 300.939
| 124.3673 | 2.99971 | 82.2 | 198889.5 | 6.49913 | 305.138
| 125.8455 | 3.06652 | 82.6 | 201583.9 | 6.502052 | 306.1921
| 127.7981 | 3.134628 | 83 | 204061.8 | 6.460425 | 305.4101
| 128.6368 | 3.204297 | 83.4 | 207126.8 | 6.528167 | 309.0419
| 130.3121 | 3.27593 | 83.8 | 211670.6 | 6.507728 | 312.7048
| 131.5688 | 3.348322 | 84.2 | 215422.1 | 6.532687 | 316.2049
| 133.3192 | 3.422982 | 84.6 | 217085.8 | 6.524055 | 314.5643
| 134.6921 | 3.498126 | 85 | 216938.8 | 6.560396 | 311.0042
| 136.2139 | 3.575044 | 85.4 | 216941.7 | 6.583708 | 307.3616
| 137.832 | 3.653078 | 85.8 | 217227.9 | 6.59694 | 304.0124
| 139.5882 | 3.732546 | 86.2 | 219735.3 | 6.586466 | 303.9817
| 140.8566 | 3.814636 | 86.6 | 223849.3 | 6.616327 | 307.912
| 143.0508 | 3.898324 | 87 | 228033.7 | 6.562586 | 309.3485
| 144.6902 | 3.983647 | 87.4 | 231676.5 | 6.564197 | 311.4207
| 146.2774 | 4.071277 | 87.8 | 236108 | 6.569313 | 314.8638
| 148.1922 | 4.161458 | 88.2 | 242714.8 | 6.538816 | 320.8
| 149.9103 | 4.253492 | 88.6 | 246928.8 | 6.538842 | 323.4463
| 151.9654 | 4.346581 | 89 | 249090.8 | 6.519639 | 321.9348
| 153.3957 | 4.441277 | 89.4 | 250781.4 | 6.556415 | 321.43
| 154.8401 | 4.537958 | 89.8 | 251931.7 | 6.595672 | 320.0854
| 156.459 | 4.636487 | 90.2 | 251833.7 | 6.627002 | 316.4472
| 158.3224 | 4.736884 | 90.6 | 254193.7 | 6.627909 | 315.9054
| 159.1922 | 4.840436 | 91 | 261143.4 | 6.693656 | 324.7365
| 160.7811 | 4.946877 | 91.4 | 269967.1 | 6.694915 | 334.4722
| 162.5782 | 5.056622 | 91.8 | 280607.5 | 6.676579 | 346.3507
| 163.6676 | 5.167379 | 92.2 | 286424.5 | 6.734941 | 352.9023
| 165.2191 | 5.28135 | 92.6 | 290191.4 | 6.766382 | 355.029
| 166.5264 | 5.397238 | 93 | 293546.9 | 6.819628 | 357.2086
| 167.563 | 5.515603 | 93.4 | 296275.3 | 6.898452 | 359.206
| 168.8678 | 5.635772 | 93.8 | 298295.6 | 6.958569 | 359.3787
| 170.3549 | 5.756897 | 94.2 | 297982 | 7.01207 | 355.6088
| 171.8291 | 5.882535 | 94.6 | 302275.8 | 7.052599 | 358.6738
| 172.7438 | 6.010448 | 95 | 306416.9 | 7.14011 | 363.0531
| 174.7165 | 6.140285 | 95.4 | 309437.9 | 7.146026 | 362.8275
| 175.8981 | 6.272922 | 95.8 | 311411.3 | 7.221837 | 363.2914
| 177.3396 | 6.408017 | 96.2 | 315747.3 | 7.268111 | 366.427
| 179.0711 | 6.548039 | 96.6 | 324893 | 7.276623 | 375.6464
| 180.413 | 6.691045 | 97 | 332958.2 | 7.322744 | 384.3959
| 181.4877 | 6.836797 | 97.4 | 337854.1 | 7.40321 | 389.3205
| 182.9353 | 6.983948 | 97.8 | 336854.7 | 7.474521 | 384.6432
| 184.9718 | 7.132056 | 98.2 | 332949.7 | 7.50857 | 374.3555
| 186.1185 | 7.283252 | 98.6 | 328099.9 | 7.621433 | 365.4859
| 187.6024 | 7.437661 | 99 | 327984.5 | 7.689895 | 362.3593
| 189.3145 | 7.59538 | 99.4 | 330001.8 | 7.732296 | 361.5739
| 191.0698 | 7.756494 | 99.8 | 334575.8 | 7.761879 | 364.1068
| 192.3852 | 7.922143 | 100.2 | 342878.2 | 7.814639 | 372.7471
| 194.2986 | 8.091681 | 100.6 | 349981.3 | 7.826206 | 378.1881
| 195.8836 | 8.263788 | 101 | 352002.6 | 7.885244 | 377.6698
| 197.4657 | 8.437138 | 101.4 | 349006.9 | 7.964174 | 370.5813
| 199.1861 | 8.613718 | 101.8 | 346999.9 | 8.029746 | 364.6045
| 200.9169 | 8.794747 | 102.2 | 347646.6 | 8.085739 | 362.1242
| 202.4209 | 8.979977 | 102.6 | 351928.6 | 8.146108 | 364.8392
| 204.3339 | 9.168754 | 103 | 353480.2 | 8.186573 | 363.1085
| 206.1994 | 9.360683 | 103.4 | 354148 | 8.235721 | 360.4395
| 207.7009 | 9.555718 | 103.8 | 355136.1 | 8.313688 | 359.0783
| 209.5615 | 9.755934 | 104.2 | 361521 | 8.340668 | 363.4902
| 210.7735 | 9.96143 | 104.6 | 368334.1 | 8.421012 | 369.9534
| 212.6452 | 10.17112 | 105 | 371526.1 | 8.465744 | 370.3857
| 214.9486 | 10.38353 | 105.4 | 371227.8 | 8.491482 | 365.5973
| 215.9621 | 10.59938 | 105.8 | 371726.5 | 8.618576 | 364.8493
| 217.9517 | 10.82075 | 106.2 | 375075.9 | 8.656298 | 365.2528
| 219.7305 | 11.04705 | 106.6 | 381573.6 | 8.698454 | 369.8529
| 221.4006 | 11.27829 | 107 | 385400.2 | 8.763572 | 371.5359
| 223.626 | 11.51266 | 107.4 | 384771.2 | 8.804754 | 366.7517
| 225.0922 | 11.75172 | 107.8 | 385072.9 | 8.904635 | 364.8486
| 227.1828 | 11.99613 | 108.2 | 389844.5 | 8.934923 | 366.6866
| 228.9748 | 12.24632 | 108.6 | 394726.9 | 8.99111 | 369.3049
| 230.9338 | 12.50269 | 109 | 400446.8 | 9.032534 | 372.4852
| 232.8712 | 12.76145 | 109.4 | 403105.2 | 9.089276 | 372.2352
| 234.9936 | 13.02794 | 109.8 | 410451.8 | 9.113122 | 376.8349
| 236.8309 | 13.30057 | 110.2 | 415249.9 | 9.173829 | 379.1965
| 239.3743 | 13.57714 | 110.6 | 418725.9 | 9.185063 | 378.5034
| 241.268 | 13.85911 | 111 | 419003.1 | 9.263942 | 375.7615
| 243.2122 | 14.14552 | 111.4 | 418795 | 9.342147 | 372.4473
END
Unloading Marker

## Test 040
Segment | Displacement Into Surface | Load On Sample | Time On Sample | Harmonic Contact Stiffness | Hardness | Modulus
| nm | mN | s | N/m | GPa | GPa
Surface Marker | 3.02959 | 0.002893218 | 0 | 160.8271 | 1.7977e+308 | 1.7977e+308
| 1.247496 | 0.003155433 | 0.2 | 219.1684 | 1.7977e+308 | 1.318277e-158
| 4.931585 | 0.003013728 | 0.4 | 279.8982 | 1.7977e+308 | 1.68356e-158
| 2.311552 | 0.00332418 | 0.6 | 321.8678 | 1.7977e+308 | 1.936003e-158
| 3.819563 | 0.003327274 | 0.8 | 340.4956 | 1.7977e+308 | 2.048048e-158
| 3.078277 | 0.00350124 | 1 | 356.1621 | 1.7977e+308 | 2.14228e-158
| 4.394199 | 0.003515102 | 1.2 | 396.9956 | 1.7977e+308 | 2.38789e-158
| 3.64721 | 0.003681968 | 1.4 | 430.8381 | 1.7977e+308 | 2.591449e-158
| 4.389164 | 0.003739207 | 1.6 | 485.7765 | 1.7977e+308 | 2.921898e-158
| 4.413767 | 0.003844452 | 1.8 | 551.896 | 1.7977e+308 | 3.319601e-158
| 6.627317 | 0.003777383 | 2 | 609.9278 | -135.9162 | 1.7977e+308
| 8.287033 | 0.003753334 | 2.2 | 643.2345 | 7.957212 | 24.44469
| 8.055371 | 0.003874383 | 2.4 | 672.8731 | 9.99394 | 28.30819
| 4.780719 | 0.004160217 | 2.484 | 680.0362 | 3.000702 | 14.93984
| 4.201141 | 0.004625639 | 3 | 638.0493 | 1.7977e+308 | 3.837804e-158
| 6.233229 | 0.00486785 | 3.4 | 663.5707 | 9.390492 | 24.04607
| 6.672095 | 0.005258795 | 3.8 | 1097.217 | 40.44987 | 83.84168
| 6.471508 | 0.005707599 | 4.2 | 1613.434 | 13.38971 | 67.07385
| 6.587389 | 0.00615363 | 4.6 | 2181.503 | 7.857442 | 66.89668
| 6.289526 | 0.006675676 | 5 | 2626.055 | 9.145137 | 84.75281
| 6.64842 | 0.007173908 | 5.4 | 3078.256 | 6.774144 | 82.3024
| 4.035701 | 0.00793034 | 5.8 | 3524.562 | -391.8286 | 1.7977e+308
| 5.933677 | 0.008380333 | 6.2 | 3116.102 | 17.65503 | 129.6814
| 6.587616 | 0.008884974 | 6.6 | 2744.217 | 14.74954 | 98.70032
| 9.058864 | 0.009273278 | 7 | 2410.562 | 4.535451 | 44.84065
| 8.784317 | 0.009849855 | 7.4 | 2419.687 | 5.877317 | 49.9491
| 9.01097 | 0.01042938 | 7.8 | 2555.487 | 5.622369 | 50.15083
| 7.304434 | 0.01121573 | 8.2 | 2749.509 | 17.24959 | 94.86573
| 7.967062 | 0.01187541 | 8.6 | 3304.057 | 8.98534 | 78.83308
| 9.069856 | 0.01251167 | 9 | 4041.882 | 4.884423 | 68.6418
| 9.371959 | 0.01321054 | 9.4 | 4393.72 | 4.532532 | 70.03968
| 9.410948 | 0.01396598 | 9.8 | 4606.894 | 4.759143 | 73.40925
| 8.533828 | 0.01482654 | 10.2 | 4512.733 | 7.581509 | 89.3437
| 9.14223 | 0.01553419 | 10.6 | 4108.932 | 7.189538 | 76.51661
| 10.19754 | 0.01623236 | 11 | 3767.658 | 5.863469 | 61.13238
| 9.8435 | 0.01699994 | 11.4 | 3586.3 | 7.927494 | 66.43293
| 8.974636 | 0.01787231 | 11.8 | 3832.026 | 12.10872 | 87.15966
| 11.21312 | 0.01863714 | 12.2 | 4797.58 | 4.489739 | 63.71953
| 9.984435 | 0.01971254 | 12.6 | 5847.43 | 6.059173 | 89.79223
| 10.46722 | 0.02063295 | 13 | 5925.079 | 5.623843 | 85.34131
| 10.61042 | 0.0215771 | 13.4 | 5852.293 | 5.898739 | 84.34405
| 10.04866 | 0.02265782 | 13.8 | 6278.224 | 7.220745 | 98.95919
| 10.49995 | 0.02364971 | 14.2 | 6301.748 | 6.777134 | 93.76232
| 10.77398 | 0.02462691 | 14.6 | 5954.472 | 7.085123 | 88.34796
| 11.81607 | 0.02555093 | 15 | 5520.055 | 6.082145 | 73.52361
| 13.26369 | 0.02654896 | 15.4 | 5692.78 | 4.511287 | 63.48768
| 13.3146 | 0.02773755 | 15.8 | 6513.426 | 4.37821 | 70.45075
| 15.32504 | 0.02886459 | 16.2 | 7603.967 | 3.003808 | 66.54737
| 14.53829 | 0.03021919 | 16.6 | 8371.041 | 3.488118 | 77.94874
| 15.30933 | 0.03154816 | 17 | 8650.545 | 3.23483 | 75.77297
| 15.19785 | 0.03305955 | 17.4 | 9771.015 | 3.345492 | 85.78708
| 15.35564 | 0.03460952 | 17.8 | 11497.31 | 3.281405 | 98.83697
| 15.58669 | 0.03629613 | 18.2 | 12815.7 | 3.266102 | 108.2099
| 17.44749 | 0.03785268 | 18.6 | 13652.23 | 2.658906 | 101.2294
| 16.87734 | 0.03977196 | 19 | 15139.64 | 2.955793 | 117.0661
| 17.41926 | 0.04169585 | 19.4 | 16967.71 | 2.85706 | 127.0661
| 17.67747 | 0.04382567 | 19.8 | 17572.47 | 2.922858 | 130.1717
| 17.29097 | 0.04607465 | 20.2 | 19028.77 | 3.195282 | 145.6341
| 17.76666 | 0.04847611 | 20.6 | 20840.08 | 3.153805 | 155.8047
| 17.99823 | 0.05100488 | 21 | 21460.75 | 3.246128 | 159.1299
| 17.69971 | 0.05355087 | 21.4 | 21066.16 | 3.577187 | 160.1689
| 18.75754 | 0.05609511 | 21.8 | 21471.1 | 3.3476 | 153.4361
| 18.70871 | 0.05898479 | 22.2 | 23079.5 | 3.522407 | 166.8318
| 19.03635 | 0.06193706 | 22.6 | 24649.19 | 3.559021 | 176.1233
| 18.84813 | 0.06516011 | 23 | 25528.1 | 3.832146 | 186.0318
| 19.07062 | 0.06827923 | 23.4 | 26267.31 | 3.936229 | 190.1531
| 19.18742 | 0.07168964 | 23.8 | 26821.86 | 4.105956 | 194.1644
| 19.48344 | 0.0750366 | 24.2 | 26173.73 | 4.230331 | 186.8757
| 19.99736 | 0.07819494 | 24.6 | 25798.2 | 4.234352 | 179.4294
| 19.81636 | 0.08175801 | 25 | 25396.7 | 4.576424 | 179.6143
| 20.02212 | 0.0851819 | 25.4 | 25530.21 | 4.710287 | 179.4346
| 20.00553 | 0.08885418 | 25.8 | 25959.4 | 4.954835 | 183.8868
| 20.38933 | 0.09255717 | 26.2 | 26642.87 | 4.98177 | 185.6885
| 20.47026 | 0.09634872 | 26.6 | 27541.85 | 5.153042 | 192.3891
| 21.04841 | 0.1002559 | 27 | 27531.5 | 5.116745 | 187.0561
| 21.43786 | 0.1040092 | 27.4 | 27463.33 | 5.165755 | 183.5454
| 21.11569 | 0.1078548 | 27.8 | 27636.54 | 5.574647 | 189.3069
| 21.20433 | 0.1118121 | 28.2 | 27910.18 | 5.772908 | 191.4023
| 21.3159 | 0.1158119 | 28.6 | 27996.25 | 5.971371 | 191.948
| 22.1284 | 0.1196825 | 29 | 27706.73 | 5.781178 | 182.4528
| 22.25723 | 0.1236822 | 29.4 | 27989.15 | 5.943783 | 184.0847
| 22.64951 | 0.1279163 | 29.8 | 28671.45 | 5.94392 | 185.666
| 23.90039 | 0.1321644 | 30.2 | 29714.5 | 5.488452 | 181.2521
| 23.43002 | 0.1366131 | 30.6 | 30842.5 | 5.9034 | 193.8924
| 23.59451 | 0.1413577 | 31 | 32484.64 | 5.990211 | 203.8591
| 23.97499 | 0.146191 | 31.4 | 34061.53 | 5.972242 | 211.0935
| 24.16914 | 0.1510786 | 31.8 | 34456.93 | 6.106927 | 212.6864
| 24.73724 | 0.1559385 | 32.2 | 34583.48 | 6.058243 | 208.5938
| 24.80654 | 0.1610312 | 32.6 | 35161.36 | 6.247716 | 212.6186
| 24.86321 | 0.1663272 | 33 | 36401.52 | 6.418983 | 220.9981
| 25.15205 | 0.1716923 | 33.4 | 37682.78 | 6.466631 | 227.0986
| 25.81935 | 0.1770479 | 33.8 | 38209.09 | 6.352223 | 224.2405
| 26.57428 | 0.1825886 | 34.2 | 38360.18 | 6.225118 | 218.4544
| 27.70343 | 0.1881201 | 34.6 | 38996.19 | 5.919423 | 212.3083
| 28.65389 | 0.1940319 | 35 | 40085.83 | 5.712544 | 210.8579
| 29.42416 | 0.2000635 | 35.4 | 41135.84 | 5.59458 | 210.8877
| 29.08076 | 0.2062562 | 35.8 | 41946.49 | 5.919825 | 219.3256
| 29.9777 | 0.2125598 | 36.2 | 43260.64 | 5.743237 | 219.4994
| 30.26473 | 0.2190262 | 36.6 | 44265.65 | 5.817524 | 223.3667
| 31.00985 | 0.225681 | 37 | 44794.49 | 5.738612 | 220.696
| 31.49521 | 0.2323547 | 37.4 | 45351.55 | 5.753574 | 220.4528
| 31.6323 | 0.2394646 | 37.8 | 46616.41 | 5.882903 | 226.8489
| 32.34298 | 0.2466365 | 38.2 | 47913.25 | 5.803421 | 228.4805
| 32.80111 | 0.2538972 | 38.6 | 48646.94 | 5.830792 | 229.3297
| 33.53866 | 0.2613698 | 39 | 49375.51 | 5.765963 | 227.8727
| 35.16703 | 0.2687805 | 39.4 | 49857.81 | 5.429016 | 218.5622
| 35.23501 | 0.276625 | 39.8 | 50438.69 | 5.588113 | 221.6651
| 35.81663 | 0.2846333 | 40.2 | 51814.51 | 5.571898 | 224.6965
| 36.43057 | 0.2929903 | 40.6 | 53298.27 | 5.550528 | 227.9583
| 37.25375 | 0.3013523 | 41 | 54071.82 | 5.483925 | 226.3823
| 37.91577 | 0.3098735 | 41.4 | 54882.05 | 5.465772 | 226.1823
| 38.41875 | 0.3186594 | 41.8 | 56519.24 | 5.478062 | 230.7883
| 39.34169 | 0.3278894 | 42.2 | 58868.33 | 5.371865 | 235.5399
| 40.02288 | 0.3372102 | 42.6 | 60100.77 | 5.353829 | 236.9953
| 41.04194 | 0.3467183 | 43 | 60650.54 | 5.266057 | 233.2323
| 41.17054 | 0.3563116 | 43.4 | 60838.34 | 5.405825 | 233.9593
| 41.88748 | 0.3661105 | 43.8 | 60938.55 | 5.401881 | 230.472
| 42.28158 | 0.3761106 | 44.2 | 61950.95 | 5.462453 | 232.9007
| 43.11141 | 0.3866911 | 44.6 | 63940.99 | 5.406665 | 236.5272
| 43.71872 | 0.3975387 | 45 | 66010.76 | 5.407276 | 241.8428
| 44.57927 | 0.4084756 | 45.4 | 67279.35 | 5.361845 | 242.2146
| 45.97407 | 0.4193445 | 45.8 | 67890.76 | 5.20823 | 236.7332
| 46.61757 | 0.4305639 | 46.2 | 68181.67 | 5.230194607 | 234.7618
| 46.51638 | 0.442331 | 46.6 | 69334.53 | 5.406155 | 240.5477
| 48.41165 | 0.454324 | 47 | 71323.75 | 5.144943 | 237.6524
| 48.18344 | 0.4664023 | 47.4 | 72334.12 | 5.341638 | 243.4859
| 49.26183 | 0.4787339 | 47.8 | 72816.22 | 5.276393 | 239.7514
| 49.92143 | 0.491312 | 48.2 | 73699.9 | 5.293724 | 239.9683
| 50.64334 | 0.5041423 | 48.6 | 75358.01 | 5.289243 | 242.6231
| 51.1008 | 0.5175997 | 49 | 76906.62 | 5.344469 | 246.354
| 51.59167 | 0.5311986 | 49.4 | 77846.65 | 5.400126 | 247.6866
| 52.72689 | 0.5450582 | 49.8 | 78537 | 5.333435 | 244.5649
| 53.37876 | 0.5592168 | 50.2 | 80038.8 | 5.352409 | 246.9622
| 54.45137 | 0.5735555 | 50.6 | 81831.86 | 5.289277 | 248.0535
| 54.89643 | 0.5888236 | 51 | 84542.21 | 5.340797 | 255.6483
| 56.41129 | 0.6040381 | 51.4 | 85618.51 | 5.215531 | 251.8716
| 57.24104 | 0.6198085 | 51.8 | 87221.43 | 5.212501 | 253.5578
| 57.91113 | 0.635865 | 52.2 | 88877.34 | 5.237306 | 256.2197
| 58.54798 | 0.6519763 | 52.6 | 90022.01 | 5.271321 | 257.3469
| 60.06399 | 0.6684085 | 53 | 89925.71 | 5.172415 | 250.0971
| 61.21068 | 0.6849361 | 53.4 | 89341.61 | 5.141775 | 243.4757
| 61.72231 | 0.7018602 | 53.8 | 90516.51 | 5.196773 | 245.34
| 62.72919 | 0.7196655 | 54.2 | 93063.02 | 5.165088 | 249.0582
| 62.9898 | 0.738457 | 54.6 | 96783.45 | 5.246266 | 259.8517
| 63.95863 | 0.7570373 | 55 | 98256.55 | 5.233881 | 260.3389
| 65.0005 | 0.7757569 | 55.4 | 98256.44 | 5.223561 | 256.0867
| 65.60271 | 0.7943925 | 55.8 | 97561.9 | 5.284665 | 251.9341
| 66.17733 | 0.8134886 | 56.2 | 97147.31 | 5.349416 | 248.8151
| 67.41355 | 0.8327794 | 56.6 | 97649.9 | 5.304116 | 245.5103
| 68.43116 | 0.853246 | 57 | 100295.6 | 5.279344 | 249.26
| 69.469 | 0.8743091 | 57.4 | 102770.2 | 5.257028 | 252.3907
| 70.66602 | 0.8952781 | 57.8 | 103346.9 | 5.227559 | 249.5683
| 71.93432 | 0.9166565 | 58.2 | 104006.7 | 5.189871 | 246.7874
| 72.35144 | 0.9385273 | 58.6 | 105945.1 | 5.260236 | 250.9201
| 72.75525 | 0.9616478 | 59 | 109462.5 | 5.32535 | 259.3796
| 74.02223 | 0.985153 | 59.4 | 112099 | 5.27971 | 261.7969
| 75.24412 | 1.009046 | 59.8 | 113500.3 | 5.252342 | 261.0916
| 77.01563 | 1.032872 | 60.2 | 113220 | 5.166092 | 253.8945
| 77.9921 | 1.056721 | 60.6 | 112671.8 | 5.18447 | 249.3685
| 78.73286 | 1.081588 | 61 | 113258.4 | 5.227937 | 248.6707
| 79.51062 | 1.106984 | 61.4 | 114660 | 5.261166 | 249.8636
| 80.48844 | 1.132648 | 61.8 | 115674.9 | 5.271824 | 249.3577
| 81.65581 | 1.158809 | 62.2 | 115992.8 | 5.265572 | 246.5145
| 82.65759 | 1.185692 | 62.6 | 117178.7 | 5.275245 | 246.3996
| 83.29256 | 1.213784 | 63 | 120641 | 5.316425 | 252.99
| 84.66174 | 1.24234 | 63.4 | 123169.8 | 5.276723 | 254.6847
| 85.81668 | 1.270941 | 63.8 | 124271.3 | 5.272583 | 253.7774
| 86.87958 | 1.300292 | 64.2 | 125254.2 | 5.282247 | 252.9519
| 88.42712 | 1.330618 | 64.6 | 127340.8 | 5.231601 | 253.0073
| 90.23637 | 1.360937 | 65 | 128550.6 | 5.158651 | 250.2496
| 90.88648 | 1.392185 | 65.4 | 129231.1 | 5.220388 | 250.2116
| 91.65408 | 1.42436 | 65.8 | 130785.9 | 5.265339 | 251.7129
| 92.98413 | 1.457144 | 66.2 | 133005.1 | 5.244947 | 252.8118
| 94.49236 | 1.490357 | 66.6 | 135191.6 | 5.206883 | 253.2504
| 95.95993 | 1.524631 | 67 | 136611.1 | 5.182052 | 252.2102
| 97.17625 | 1.559447 | 67.4 | 138045.1 | 5.184253 | 252.0113
| 98.16814 | 1.594766 | 67.8 | 139352.2 | 5.21054 | 252.2478
| 99.28719 | 1.630999 | 68.2 | 140525.4 | 5.226393 | 251.8315
| 100.4679 | 1.668018 | 68.6 | 142131.8 | 5.234552 | 252.1209
| 101.3331 | 1.706098 | 69 | 143983.9 | 5.274943 | 253.8508
| 102.2872 | 1.744516 | 69.4 | 145106 | 5.310226 | 253.8387
| 104.0558 | 1.783115 | 69.8 | 144694.7 | 5.273329 | 248.4585
| 104.809 | 1.822952 | 70.2 | 145288.3 | 5.333065 | 248.0525
| 105.8136 | 1.864108 | 70.6 | 148390.2 | 5.354912 | 251.7717
| 106.733 | 1.906403 | 71 | 151600 | 5.38654 | 255.9144
| 107.4927 | 1.948704 | 71.4 | 153680.2 | 5.438807 | 258.3125
| 108.938 | 1.992695 | 71.8 | 155726.1 | 5.428173 | 258.6623
| 109.8615 | 2.037865 | 72.2 | 159033 | 5.462612 | 262.889
| 110.4884 | 2.083436 | 72.6 | 162054.9 | 5.526717 | 267.411
| 111.1926 | 2.131298 | 73 | 167352.8 | 5.575824 | 276.0533
| 111.8556 | 2.180343 | 73.4 | 172957.8 | 5.629569 | 285.4456
| 112.8523 | 2.230484 | 73.8 | 176343.1 | 5.664342 | 289.5138
| 113.8463 | 2.280543 | 74.2 | 177172.1 | 5.71048 | 288.6457
| 114.446 | 2.331869 | 74.6 | 177911.9 | 5.797252 | 288.8591
| 115.5649 | 2.38452 | 75 | 179002.8 | 5.833266 | 288.1395
| 116.5002 | 2.437857 | 75.4 | 181103.9 | 5.881596 | 289.8867
| 117.2822 | 2.492534 | 75.8 | 184035.9 | 5.942108 | 293.6529
| 117.9439 | 2.548773 | 76.2 | 186729.5 | 6.018091 | 297.3411
| 118.3479 | 2.606016 | 76.6 | 187909.9 | 6.129045 | 299.0015
| 119.4859 | 2.663976 | 77 | 188953.1 | 6.167255 | 298.0973
| 120.642 | 2.72242 | 77.4 | 190110.2 | 6.202219 | 297.3629
| 121.6498 | 2.782342 | 77.8 | 188837 | 6.26799 | 292.6962
| 122.6313 | 2.843115 | 78.2 | 188011.7 | 6.33452 | 289.0126
| 123.8094 | 2.904555 | 78.6 | 188850 | 6.370983 | 287.7715
| 124.6218 | 2.968403 | 79 | 191354.2 | 6.438204 | 290.5594
| 125.4045 | 3.033841 | 79.4 | 196254.4 | 6.495788 | 297.66
| 126.383 | 3.101015 | 79.8 | 201103.3 | 6.536378 | 304.0834
| 127.3451 | 3.168949 | 80.2 | 202025.3 | 6.60137 | 303.5679
| 128.1245 | 3.237587 | 80.6 | 201421.7 | 6.693919 | 300.9385
| 129.5607 | 3.308551 | 81 | 204146 | 6.702643 | 302.1999
| 130.3701 | 3.381286 | 81.4 | 209354.7 | 6.762414 | 309.6212
| 131.1385 | 3.455245 | 81.8 | 211089.4 | 6.847764 | 311.1128
| 132.3341 | 3.529687 | 82.2 | 209225.4 | 6.910155 | 305.1294
| 133.6801 | 3.604954 | 82.6 | 208805.8 | 6.948414 | 301.2956
| 134.2396 | 3.683152 | 83 | 210897.5 | 7.056341 | 304.0069
| 135.1285 | 3.762733 | 83.4 | 214211.6 | 7.12329 | 307.8146
| 136.54 | 3.843642 | 83.8 | 215496.9 | 7.149494 | 306.6933
| 137.281 | 3.925914 | 84.2 | 215660.6 | 7.253548 | 305.6615
| 138.44 | 4.009162 | 84.6 | 216272.1 | 7.311046 | 304.1987
| 140.0986 | 4.095817 | 85 | 218953.5 | 7.307607 | 304.7474
| 140.9565 | 4.183531 | 85.4 | 222283.3 | 7.383033 | 308.5695
| 142.0151 | 4.27327 | 85.8 | 224182.9 | 7.448903 | 309.5063
| 143.0042 | 4.364361 | 86.2 | 224661.9 | 7.532001 | 308.3593
| 144.2857 | 4.456767 | 86.6 | 225482.2 | 7.58256 | 306.9704
| 146.08 | 4.551504 | 87 | 226795.8 | 7.578631 | 305.0046
| 147.8097 | 4.647637 | 87.4 | 227488.8 | 7.586632 | 302.3107
| 148.7063 | 4.746395 | 87.8 | 228303.8 | 7.682527 | 302.0548
| 149.8769 | 4.846906 | 88.2 | 230459.8 | 7.741673 | 303.1308
| 150.9626 | 4.949568 | 88.6 | 234221.8 | 7.79986 | 306.8578
| 152.6002 | 5.055022 | 89 | 238807.5 | 7.798285 | 310.3556
| 154.0003 | 5.162952 | 89.4 | 243263.6 | 7.824553 | 314.2535
| 155.3553 | 5.272672 | 89.8 | 245312.9 | 7.872307 | 314.6286
| 156.9908 | 5.383745 | 90.2 | 243962.3 | 7.914515 | 309.2516
| 158.4577 | 5.496535 | 90.6 | 242025.6 | 7.979327 | 303.5992
| 159.824 | 5.611699 | 91 | 241567.7 | 8.046217 | 300.4497
| 160.9894 | 5.729717 | 91.4 | 244088.3 | 8.114295 | 302.0749
| 162.91 | 5.850043 | 91.8 | 246834.9 | 8.105455 | 302.1736
| 164.4929 | 5.972894 | 92.2 | 248596.8 | 8.139827 | 301.7209
| 166.2922 | 6.09891 | 92.6 | 252430.4 | 8.140437 | 303.6348
| 167.7631 | 6.228289 | 93 | 258678.2 | 8.160024 | 309.6475
| 169.8106 | 6.360344 | 93.4 | 264075.6 | 8.131586 | 313.0491
| 171.0885 | 6.494022 | 93.8 | 265403 | 8.205415 | 312.6966
| 172.5739 | 6.630003 | 94.2 | 264250.2 | 8.277053 | 308.5175
| 174.4686 | 6.769214 | 94.6 | 265518.7 | 8.294873 | 306.7149
| 176.2675 | 6.91184 | 95 | 270030.3 | 8.30226 | 309.4558
| 178.3441 | 7.057124 | 95.4 | 273024 | 8.29525 | 309.537
| 179.9777 | 7.205155 | 95.8 | 275093.7 | 8.337968 | 309.433
| 181.5047 | 7.356451 | 96.2 | 277835.1 | 8.388117 | 310.4476
| 183.5884 | 7.511598 | 96.6 | 281976.2 | 8.379488 | 312.0011
| 185.1297 | 7.668146 | 97 | 281762.6 | 8.449796 | 309.2226
| 186.7922 | 7.828137 | 97.4 | 281838.4 | 8.509182 | 306.609
| 189.3406 | 7.991415 | 97.8 | 282109.6 | 8.487258 | 302.4197
| 191.1308 | 8.158524 | 98.2 | 285476.6 | 8.516576 | 303.687
| 192.9397 | 8.328685 | 98.6 | 288413.6 | 8.548406 | 304.3858
| 194.8151 | 8.503913 | 99 | 294994.7 | 8.553529 | 309.3299
| 196.376 | 8.682767 | 99.4 | 301070.8 | 8.592673 | 314.2967
| 198.3761 | 8.864543 | 99.8 | 306319.1 | 8.599082 | 317.2976
| 200.3097 | 9.050718 | 100.2 | 308454.6 | 8.633756 | 316.7054
| 201.9853 | 9.240647 | 100.6 | 311967.8 | 8.684143 | 318.3001
| 204.3216 | 9.434545 | 101 | 314407.5 | 8.685052 | 317.2468
| 206.2872 | 9.631013 | 101.4 | 316354.5 | 8.72183 | 316.413
| 208.5568 | 9.832588 | 101.8 | 318553.5 | 8.733733 | 315.2824
| 210.6593 | 10.03847 | 102.2 | 323299.1 | 8.746379 | 317.4053
| 212.6154 | 10.2476 | 102.6 | 325441.5 | 8.788424 | 316.8649
| 215.4721 | 10.46062 | 103 | 323955.9 | 8.77841 | 310.568
| 217.9964 | 10.67784 | 103.4 | 324937.8 | 8.78355 | 307.7797
| 219.929 | 10.90107 | 103.8 | 330845.9 | 8.81064 | 311.4791
| 222.2478 | 11.12889 | 104.2 | 336779.7 | 8.807975 | 314.4419
| 224.572 | 11.36043 | 104.6 | 340229.7 | 8.821193 | 314.7065
| 226.4872 | 11.59718 | 105 | 343019.2 | 8.873845 | 315.046
| 228.5922 | 11.83818 | 105.4 | 344533.3 | 8.919954 | 313.7007
| 231.2668 | 12.08493 | 105.8 | 347734.3 | 8.912762 | 313.1016
| 234.1865 | 12.33586 | 106.2 | 349106.7 | 8.898794 | 310.2194
| 236.3657 | 12.59073 | 106.6 | 348352.8 | 8.957421 | 306.582
| 238.3791 | 12.85112 | 107 | 348026.2 | 9.029024 | 303.7454
| 240.9781 | 13.11699 | 107.4 | 351130.9 | 9.035261 | 303.3489
| 243.829 | 13.38973 | 107.8 | 360373.9 | 8.988273 | 308.526
| 246.232 | 13.67026 | 108.2 | 371988.8 | 8.968167 | 316.7469
END
Unloading Marker

## Test 039
Segment | Displacement Into Surface | Load On Sample | Time On Sample | Harmonic Contact Stiffness | Hardness | Modulus
| nm | mN | s | N/m | GPa | GPa
Surface Marker | 3.32537 | 0.002885097 | 0 | 145.2657 | 1.7977e+308 | 1.7977e+308
| 2.943034 | 0.003034785 | 0.2 | 197.1013 | 1.7977e+308 | 1.185545e-158
| 2.018318 | 0.003231802 | 0.4 | 225.1769 | 1.7977e+308 | 1.354417e-158
| 1.197715 | 0.003419635 | 0.6 | 264.5432 | 1.7977e+308 | 1.591202e-158
| 5.909326 | 0.003200357 | 0.8 | 295.6561 | 1.7977e+308 | 1.778342e-158
| 3.435354 | 0.003507683 | 1 | 320.9701 | 1.7977e+308 | 1.930603e-158
| 2.801535 | 0.003678304 | 1.2 | 364.4309 | 1.7977e+308 | 2.192016e-158
| 5.258259 | 0.003615084 | 1.4 | 418.9192 | 1.7977e+308 | 2.519758e-158
| 4.668234 | 0.003774404 | 1.6 | 458.083 | 1.7977e+308 | 2.755324e-158
| 2.608044 | 0.004045472 | 1.8 | 496.0494 | 1.7977e+308 | 2.983689e-158
| 3.830504 | 0.004069883 | 2 | 544.8581 | 1.7977e+308 | 3.277268e-158
| 5.472995 | 0.004059316 | 2.2 | 588.1329 | 3.53882 | 14.19492
| 5.178764 | 0.004199658 | 2.4 | 635.2423 | 3.189741 | 14.31242
| 3.145956 | 0.004468999 | 2.6 | 693.8217 | 1.7977e+308 | 4.17327e-158
| 5.967121 | 0.004381195 | 2.8 | 753.4437 | 170.8073 | 135.5634
| 5.216745 | 0.004562901 | 3 | 817.4526 | 16.7414 | 41.52133
| 4.888921 | 0.004719153 | 3.2 | 887.7282 | 12.91585 | 38.84826
| 6.835638 | 0.004710592 | 3.4 | 943.3447 | 35.131 | 70.11465
| 5.646255 | 0.004941816 | 3.6 | 1025.557 | -165.1787 | 1.7977e+308
| 4.996154 | 0.005138489 | 3.8 | 1139.359 | 215.6578 | 229.6748
| 4.258729 | 0.005255995 | 3.884 | 1186.637 | 15.52766 | 54.74416
| 6.698398 | 0.005551695 | 4.4 | 1393.6 | 14.78399 | 61.41068
| 6.821942 | 0.005934168 | 4.8 | 1558.833 | 11.86512 | 59.41462
| 5.661838 | 0.006425691 | 5.2 | 1754.71 | 77.30526 | 182.3403
| 5.564255 | 0.006858982 | 5.6 | 1949.465 | 79.90991 | 202.6549
| 5.420047 | 0.007324651 | 6 | 2201.861 | 85.42771 | 234.9526
| 5.019368 | 0.007850218 | 6.4 | 2436.729 | 570.5427 | 1076.21
| 6.591074 | 0.00824426 | 6.8 | 2268.841 | 18.34545 | 94.09737
| 7.132757 | 0.008694502 | 7.2 | 1945.476 | 21.29063 | 83.88124
| 8.224834 | 0.009101222 | 7.6 | 1939.339 | 9.79198 | 53.95365
| 7.531196 | 0.009706653 | 8 | 2397.238 | 12.18026 | 73.29497
| 7.733368 | 0.01029799 | 8.4 | 3096.092 | 7.935731 | 74.24548
| 8.098358 | 0.01090908 | 8.8 | 3891.318 | 5.762276 | 77.48077
| 7.894002 | 0.01157003 | 9.2 | 3872.611 | 7.170028 | 84.00641
| 6.380922 | 0.01233501 | 9.6 | 3786.095 | 25.42486 | 159.8621
| 8.52639 | 0.01285458 | 10 | 3622.723 | 7.202709 | 74.06682
| 9.13023 | 0.0135303 | 10.4 | 3863.351 | 5.791205 | 68.70284
| 10.23446 | 0.01421897 | 10.8 | 4286.596 | 4.000969 | 61.4017
| 9.377078 | 0.01509894 | 11.2 | 4949.84 | 5.228958 | 79.98111
| 8.94386 | 0.01597347 | 11.6 | 5395.426 | 6.292734 | 94.15726
| 10.19868 | 0.01674947 | 12 | 5852.449 | 4.317032 | 81.70682
| 8.502809 | 0.01772767 | 12.4 | 5666.893 | 8.733229 | 112.3592
| 10.64887 | 0.01847532 | 12.8 | 5884.369 | 4.457337 | 79.31318
| 11.56389 | 0.01939113 | 13.2 | 6021.688 | 3.780323 | 72.51846
| 10.42045 | 0.02040879 | 13.6 | 5943.047 | 5.579843 | 85.76363
| 12.80988 | 0.02129637 | 14 | 6570.448 | 3.192642 | 69.18049
| 13.23386 | 0.02238516 | 14.4 | 7717.568 | 2.952979 | 76.74301
| 12.32351 | 0.02358485 | 14.8 | 8708.786 | 3.596646 | 94.59424
| 14.345 | 0.02462833 | 15.2 | 7989.635 | 2.750115 | 72.84133
| 13.75263 | 0.02582721 | 15.6 | 7365.754 | 3.367801 | 72.54891
| 12.96488 | 0.02710986 | 16 | 7468.638 | 4.175465 | 80.51934
| 12.57467 | 0.02843656 | 16.4 | 7800.895 | 4.756149 | 88.24248
| 14.82445 | 0.02946311 | 16.8 | 7533.606 | 3.367069 | 69.26077
| 15.17765 | 0.03071349 | 17.2 | 7311.309 | 3.432987 | 66.29895
| 16.34857 | 0.03211039 | 17.6 | 8814.696 | 2.82788 | 71.26816
| 15.85609 | 0.0338543 | 18 | 11854.35 | 2.941406 | 97.43279
| 16.53837 | 0.03556198 | 18.4 | 14464.57 | 2.714482 | 112.9482
| 15.75187 | 0.03736151 | 18.8 | 14839.42 | 3.180432 | 123.4838
| 16.27201 | 0.03915165 | 19.2 | 14019.13 | 3.195409 | 113.2233
| 16.84306 | 0.04091354 | 19.6 | 13227.62 | 3.191953 | 103.5777
| 16.99294 | 0.04282515 | 20 | 13993.3 | 3.26757 | 108.86
| 16.8709 | 0.04498387 | 20.4 | 15440.61 | 3.437397 | 121.5305
| 17.35272 | 0.04721201 | 20.8 | 16906.47 | 3.360528 | 129.2844
| 18.22795 | 0.04942037 | 21.2 | 16998.07 | 3.205951 | 123.4766
| 17.72922 | 0.05177046 | 21.6 | 17320.07 | 3.584966 | 130.8068
| 18.55212 | 0.05408466 | 22 | 18039.76 | 3.408311 | 129.8656
| 18.22819 | 0.0566979 | 22.4 | 19156.29 | 3.694497 | 141.6352
| 19.40242 | 0.05929707 | 22.8 | 20647.23 | 3.372796 | 142.7642
| 20.53932 | 0.06209637 | 23.2 | 21876.62 | 3.14048 | 142.6167
| 20.55477 | 0.06490692 | 23.6 | 21939.03 | 3.306617 | 143.6732
| 20.85325 | 0.06771948 | 24 | 22054.21 | 3.378712 | 142.8278
| 21.11086 | 0.07085141 | 24.4 | 23688.51 | 3.429256 | 152.308
| 21.43942 | 0.0739407 | 24.8 | 25346.58 | 3.452348 | 161.263
| 21.42421 | 0.07739742 | 25.2 | 26507.79 | 3.619499 | 170.0109
| 21.7574 | 0.08075985 | 25.6 | 26979.92 | 3.681384 | 170.9763
| 21.76555 | 0.0843349 | 26 | 27388.99 | 3.86415 | 174.5233
| 21.89436 | 0.08791773 | 26.4 | 27814.06 | 4.00355 | 177.0534
| 22.03314 | 0.09135891 | 26.8 | 27890.64 | 4.140317 | 177.1254
| 22.32492 | 0.09510651 | 27.2 | 27751.75 | 4.241242 | 174.4447
| 22.97544 | 0.09870397 | 27.6 | 27171.62 | 4.21199 | 165.9061
| 23.29312 | 0.1025771 | 28 | 27560.05 | 4.282916 | 166.5418
| 23.30848 | 0.1066043 | 28.4 | 28893.76 | 4.43586 | 175.6089
| 23.4853 | 0.1105172 | 28.8 | 30141.05 | 4.522858 | 182.7353
| 23.38304 | 0.1148461 | 29.2 | 31365.92 | 4.739713 | 192.4803
| 23.93091 | 0.1189906 | 29.6 | 31518.44 | 4.72217 | 189.1559
| 23.53573 | 0.1233108 | 30 | 31477.68 | 5.106217 | 193.6794
| 24.07977 | 0.1275405 | 30.4 | 31296.28 | 5.093872 | 188.2905
| 24.45553 | 0.131925 | 30.8 | 31725.59 | 5.133215 | 188.4176
| 24.33576 | 0.1364907 | 31.2 | 32277.56 | 5.38744 | 193.9379
| 24.7313 | 0.1412141 | 31.6 | 33742.94 | 5.380539 | 200.204
| 24.64835 | 0.1461666 | 32 | 35157.61 | 5.597641 | 210.933
| 24.91455 | 0.1511735 | 32.4 | 36113.94 | 5.675341 | 215.2672
| 25.38579 | 0.1560492 | 32.8 | 35910.14 | 5.695771 | 210.2132
| 25.38554 | 0.1609816 | 33.2 | 35218.36 | 5.955627 | 207.0328
| 25.79949 | 0.1659181 | 33.6 | 35012.8 | 5.999327 | 202.7916
| 26.94607 | 0.1708503 | 34 | 35332.45 | 5.687988 | 195.1629
| 27.57115 | 0.1760767 | 34.4 | 36091.65 | 5.610621 | 195.0116
| 27.67735 | 0.1815841 | 34.8 | 37370.52 | 5.735458 | 202.2032
| 28.2172 | 0.1872979 | 35.2 | 38709.88 | 5.685174 | 205.9407
| 28.58823 | 0.1931423 | 35.6 | 39874.87 | 5.713369 | 210.1226
| 28.53584 | 0.1991119 | 36 | 40798.08 | 5.922899 | 216.7231
| 29.01665 | 0.2052151 | 36.4 | 42003.68 | 5.906289 | 220.0565
| 29.39192 | 0.2115395 | 36.8 | 42957.38 | 5.946652 | 222.924
| 29.937 | 0.2179605 | 37.2 | 43789.8 | 5.923732 | 223.5502
| 30.18879 | 0.2244735 | 37.6 | 44794.85 | 6.010458 | 227.7319
| 31.44231 | 0.2311746 | 38 | 45884.51 | 5.720414 | 223.5053
| 31.21994 | 0.238208 | 38.4 | 46872.9 | 5.989617 | 231.6317
| 32.2439 | 0.2449413 | 38.8 | 47297.28 | 5.806538 | 225.9289
| 32.49221 | 0.2521383 | 39.2 | 47809.89 | 5.913326 | 227.4222
| 33.17002 | 0.2593739 | 39.6 | 48347.96 | 5.865384 | 225.486
| 33.6685 | 0.2669797 | 40 | 49504.27 | 5.870847 | 228.1504
| 34.2495 | 0.2746814 | 40.4 | 50607.02 | 5.850305 | 229.8425
| 34.66445 | 0.2826217 | 40.8 | 51432.22 | 5.896406 | 231.4903
| 35.86078 | 0.2905782 | 41.2 | 52089.35 | 5.694355 | 226.2937
| 36.23579 | 0.2987558 | 41.6 | 53144.18 | 5.747449 | 229.2941
| 37.02772 | 0.307191 | 42 | 54177.74 | 5.677849 | 229.0839
| 37.35905 | 0.3158427 | 42.4 | 55240.69 | 5.748508 | 232.3879
| 37.88347 | 0.3243788 | 42.8 | 55898.46 | 5.765556 | 232.3833
| 38.30411 | 0.3334859 | 43.2 | 56673.75 | 5.819998 | 233.703
| 39.43137 | 0.3427464 | 43.6 | 57294.69 | 5.675831 | 229.3634
| 39.96308 | 0.3519181 | 44 | 57752.04 | 5.701899 | 228.5365
| 40.42237 | 0.3614826 | 44.4 | 59113.03 | 5.733381 | 232.0896
| 40.57733 | 0.371684 | 44.8 | 61686.74 | 5.833096 | 242.9709
| 41.43065 | 0.3820374 | 45.2 | 63447.83 | 5.759448 | 245.3992
| 41.87777 | 0.392283 | 45.6 | 63768.39 | 5.819338 | 244.4857
| 42.25493 | 0.4028409 | 46 | 64191.47 | 5.898759 | 244.5194
| 43.42928 | 0.4136232 | 46.4 | 65376.84 | 5.755496 | 242.3569
| 43.95516 | 0.4246849 | 46.8 | 66657.71 | 5.782864 | 244.9351
| 43.75065 | 0.4360796 | 47.2 | 67311.29 | 6.012684 | 249.8329
| 44.65926 | 0.4474766 | 47.6 | 67820.58 | 5.953714 | 246.6707
| 45.04717 | 0.4589741 | 48 | 68055.51 | 6.034172 | 245.905
| 45.77501 | 0.4708936 | 48.4 | 68959.13 | 6.018782 | 245.63
| 46.20218 | 0.4830784 | 48.8 | 69457.48 | 6.08912 | 245.7019
| 47.04167 | 0.4954775 | 49.2 | 70163.32 | 6.052308 | 244.0111
| 47.84861 | 0.5081057 | 49.6 | 71430.98 | 6.015899 | 244.7064
| 47.96079 | 0.5210985 | 50 | 73144.18 | 6.144018 | 251.3405
| 48.44603 | 0.5346406 | 50.4 | 75285.7 | 6.178567 | 257.2973
| 48.90272 | 0.548664 | 50.8 | 77551.29 | 6.222471 | 263.8899
| 49.17311 | 0.5632379 | 51.2 | 80222.36 | 6.310579 | 273.2721
| 50.12243 | 0.5779924 | 51.6 | 82388.14 | 6.242134 | 276.1375
| 50.39547 | 0.5928624 | 52 | 83795.11 | 6.34734 | 280.5766
| 50.43705 | 0.6084645 | 52.4 | 86174.62 | 6.501464 | 290.3956
| 50.97051 | 0.6248446 | 52.8 | 89548.19 | 6.528308 | 300.7024
| 51.82941 | 0.6414207 | 53.2 | 92150.86 | 6.488314 | 305.5871
| 52.03278 | 0.6579587 | 53.6 | 92983.35 | 6.627162 | 308.309
| 52.12111 | 0.67498 | 54 | 93930.92 | 6.797123 | 312.3473
| 53.3081 | 0.6921276 | 54.4 | 94146.96 | 6.706476 | 305.5567
| 53.40436 | 0.709242 | 54.8 | 93578.57 | 6.890671 | 303.6985
| 53.66685 | 0.7268223 | 55.2 | 93290.73 | 7.035288 | 301.7698
| 54.33885 | 0.7448287 | 55.6 | 93859.19 | 7.066338 | 300.2343
| 54.41588 | 0.7635215 | 56 | 95303.88 | 7.238516 | 306.0705
| 55.62924 | 0.7823736 | 56.4 | 96712.42 | 7.123572 | 303.8919
| 55.46221 | 0.8013846 | 56.8 | 97639.72 | 7.361579 | 309.4353
| 56.64612 | 0.8210562 | 57.2 | 98678.42 | 7.262525 | 306.1205
| 57.40625 | 0.840984 | 57.6 | 99350.75 | 7.276652 | 304.4518
| 57.26392 | 0.8614275 | 58 | 100010 | 7.517515 | 308.7705
| 57.71804 | 0.8820037 | 58.4 | 100868.2 | 7.605421 | 309.795
| 58.19752 | 0.9028306 | 58.8 | 101698.4 | 7.686956 | 310.5431
| 58.86576 | 0.9243796 | 59.2 | 102407.4 | 7.726727 | 309.6314
| 59.22662 | 0.946432 | 59.6 | 103627.8 | 7.838369 | 312.5518
| 59.69402 | 0.9691618 | 60 | 105478.1 | 7.915808 | 316.9547
| 59.90408 | 0.9922806 | 60.4 | 107055.1 | 8.06537 | 322.1354
| 60.81908 | 1.015154 | 60.8 | 107295.8 | 8.049088 | 317.8875
| 61.35447 | 1.038879 | 61.2 | 107867.8 | 8.130847 | 317.3978
| 61.87271 | 1.063352 | 61.6 | 109671.6 | 8.199789 | 321.2195
| 62.50111 | 1.088052 | 62 | 110912.4 | 8.248862 | 322.3785
| 63.03738 | 1.113257 | 62.4 | 111527.7 | 8.333857 | 322.044
| 63.43499 | 1.138838 | 62.8 | 111674.9 | 8.463537 | 321.0682
| 63.99924 | 1.164741 | 63.2 | 111440.1 | 8.557226 | 317.7948
| 64.65278 | 1.190803 | 63.6 | 110432.1 | 8.641271 | 311.5433
| 65.16797 | 1.217199 | 64 | 110140.8 | 8.749096 | 308.5661
| 65.8069 | 1.244593 | 64.4 | 111528.6 | 8.797053 | 310.2213
| 66.27959 | 1.272723 | 64.8 | 114152.4 | 8.867904 | 316.7805
| 67.76194 | 1.301482 | 65.2 | 115190.2 | 8.710403 | 312.2446
| 67.84111 | 1.330336 | 65.6 | 115002.8 | 8.93537 | 312.3085
| 68.86763 | 1.359875 | 66 | 115391.5 | 8.908552 | 308.6387
| 69.36991 | 1.390343 | 66.4 | 117236.1 | 8.99258 | 312.4565
| 70.19531 | 1.42107 | 66.8 | 118491.1 | 9.004391 | 312.6087
| 70.8145 | 1.45232 | 67.2 | 117909.7 | 9.105698 | 308.498
| 72.61446 | 1.483896 | 67.6 | 117615.8 | 8.906815 | 298.9727
| 73.10519 | 1.51649 | 68 | 119206.3 | 9.000857 | 301.9993
| 73.86131 | 1.550635 | 68.4 | 123131.8 | 8.994209 | 310.2732
| 74.36082 | 1.585891 | 68.8 | 127254.6 | 9.053073 | 320.5217
| 75.22722 | 1.621679 | 69.2 | 129745.6 | 9.054442 | 324.0242
| 75.9893 | 1.658266 | 69.6 | 132067.4 | 9.086439 | 327.5922
| 76.23393 | 1.695521 | 70 | 134389.2 | 9.24263 | 334.0582
| 77.2502 | 1.733481 | 70.4 | 135807.4 | 9.231851 | 333.5487
| 77.99759 | 1.771569 | 70.8 | 135658.9 | 9.308997 | 330.1372
| 78.93449 | 1.810418 | 71.2 | 134672 | 9.358422 | 323.4854
| 79.66192 | 1.849996 | 71.6 | 134579.8 | 9.44389 | 320.5556
| 80.51847 | 1.890713 | 72 | 135918.6 | 9.477358 | 320.8838
| 81.5827 | 1.932676 | 72.4 | 139032.4 | 9.436125 | 324.8982
| 82.023 | 1.975575 | 72.8 | 142425.1 | 9.537704 | 332.8943
| 83.00479 | 2.019387 | 73.2 | 144032.4 | 9.54709 | 333.2223
| 84.02913 | 2.063308 | 73.6 | 142959.2 | 9.58989 | 326.2789
| 84.90584 | 2.107741 | 74 | 142268.2 | 9.660766 | 321.266
| 85.7667 | 2.153847 | 74.4 | 144003.3 | 9.699075 | 322.6483
| 86.57407 | 2.201257 | 74.8 | 146859.6 | 9.734013 | 327.1442
| 87.35473 | 2.249939 | 75.2 | 150342.2 | 9.768519 | 333.3478
| 88.2659 | 2.299324 | 75.6 | 152143.4 | 9.802814 | 334.5846
| 89.36347 | 2.349312 | 76 | 153128.1 | 9.809481 | 332.8394
| 90.04794 | 2.400244 | 76.4 | 152564.2 | 9.934941 | 329.3245
| 90.74628 | 2.452419 | 76.8 | 153798.1 | 10.03029 | 330.2267
| 91.98141 | 2.505526 | 77.2 | 155659.9 | 9.997879 | 330.0976
| 92.85307 | 2.56013 | 77.6 | 157828.1 | 10.04454 | 332.4463
| 94.26037 | 2.615897 | 78 | 159297.3 | 9.990103 | 330.6003
| 95.29859 | 2.672775 | 78.4 | 161344.3 | 10.00806 | 331.8704
| 96.44556 | 2.730121 | 78.8 | 162241.8 | 10.02103 | 329.9443
| 97.21112 | 2.789141 | 79.2 | 162492.1 | 10.12912 | 328.3044
| 98.46111 | 2.848828 | 79.6 | 162501.5 | 10.13987 | 324.0238
| 99.39964 | 2.909571 | 80 | 163497.9 | 10.20071 | 323.4109
| 100.2601 | 2.972583 | 80.4 | 165674.6 | 10.26436 | 325.8037
| 101.2862 | 3.036054 | 80.8 | 167688.5 | 10.29498 | 327.0931
| 102.6228 | 3.102033 | 81.2 | 171214.8 | 10.24538 | 330.3988
| 104.4134 | 3.169034 | 81.6 | 174150.4 | 10.11893 | 330.4452
| 105.144 | 3.236915 | 82 | 175459 | 10.22816 | 331.4292
| 106.2953 | 3.30621 | 82.4 | 175207.2 | 10.28145 | 327.3433
| 107.6662 | 3.376378 | 82.8 | 174308.7 | 10.30311 | 321.1429
| 108.5737 | 3.447845 | 83.2 | 174008.8 | 10.40808 | 318.1669
| 109.9719 | 3.521134 | 83.6 | 176490.4 | 10.37563 | 319.0329
| 111.5413 | 3.596603 | 84 | 181064.4 | 10.28443 | 323.4731
| 113.4729 | 3.673876 | 84.4 | 184212.6 | 10.1562 | 323.6155
| 114.6085 | 3.751843 | 84.8 | 183736.6 | 10.22872 | 319.6061
| 115.939 | 3.830889 | 85.2 | 181905.1 | 10.28825 | 312.3849
| 117.0317 | 3.911407 | 85.6 | 182369 | 10.35766 | 310.5683
| 118.4049 | 3.994643 | 86 | 186831.7 | 10.31969 | 315.3736
| 119.8431 | 4.080781 | 86.4 | 193110.1 | 10.25273 | 323.3527
| 121.3099 | 4.168972 | 86.8 | 199345.3 | 10.18989 | 331.0949
| 123.1805 | 4.258494 | 87.2 | 201832 | 10.1133 | 330.225
| 124.9372 | 4.348463 | 87.6 | 200705.7 | 10.10377 | 323.1386
| 126.2841 | 4.439719 | 88 | 198174.8 | 10.18351 | 315.1604
| 127.886 | 4.532518 | 88.4 | 195520.6 | 10.22707 | 306.4113
| 129.3649 | 4.627605 | 88.8 | 197094.1 | 10.23423 | 305.6136
| 131.0442 | 4.725748 | 89.2 | 200354.9 | 10.19089 | 307.1172
| 132.8339 | 4.826037 | 89.6 | 205537.9 | 10.10875 | 311.526
| 134.2718 | 4.928651 | 90 | 208558 | 10.11595 | 313.3214
| 135.8742 | 5.032585 | 90.4 | 208998 | 10.13235 | 310.2775
| 137.7862 | 5.138203 | 90.8 | 210089.4 | 10.09496 | 307.4654
| 139.6446 | 5.247255 | 91.2 | 212907.4 | 10.05013 | 307.7036
| 140.9703 | 5.358544 | 91.6 | 218140.6 | 10.05698 | 313.3974
| 143.3712 | 5.471953 | 92 | 221841.6 | 9.930806 | 313.4133
| 145.0803 | 5.587073 | 92.4 | 221211 | 9.958517 | 308.6239
| 146.927 | 5.704067 | 92.8 | 219261.1 | 9.985357 | 301.578
| 149.4649 | 5.823496 | 93.2 | 220388.2 | 9.882492 | 297.5638
| 151.2357 | 5.946445 | 93.6 | 225178.5 | 9.847177 | 301.1336
| 152.8664 | 6.071287 | 94 | 227250.6 | 9.864819 | 301.0042
| 155.3185 | 6.198356 | 94.4 | 227574.4 | 9.796731 | 296.2431
| 157.2554 | 6.327846 | 94.8 | 229305 | 9.783152 | 294.9324
| 159.0652 | 6.461716 | 95.2 | 235219.1 | 9.744674 | 299.9109
| 161.3138 | 6.598636 | 95.6 | 242151.1 | 9.646492 | 305.1782
| 163.372 | 6.738189 | 96 | 247222.3 | 9.597103 | 308.2322
| 165.9514 | 6.880798 | 96.4 | 249276.3 | 9.520097 | 305.7585
| 167.9541 | 7.02477 | 96.8 | 249352.8 | 9.531962 | 302.0603
| 170.8552 | 7.172306 | 97.2 | 250558 | 9.433079 | 297.8951
| 173.4759 | 7.323184 | 97.6 | 254015.4 | 9.350631 | 297.4765
| 175.456 | 7.477736 | 98 | 257840 | 9.341058 | 299.0065
| 178.4114 | 7.6344 | 98.4 | 261521.6 | 9.228909 | 298.1507
| 180.5954 | 7.795492 | 98.8 | 265738.1 | 9.20132 | 299.7108
| 183.5508 | 7.960035 | 99.2 | 270309.4 | 9.094865 | 300.0171
| 185.3787 | 8.12748 | 99.6 | 272660.8 | 9.125801 | 299.9979
| 188.1392 | 8.298654 | 100 | 275994.6 | 9.057546 | 299.2182
| 191.3184 | 8.472518 | 100.4 | 277923.7 | 8.963325 | 295.9177
| 194.1554 | 8.649756 | 100.8 | 277336.9 | 8.926977 | 290.4731
| 196.7289 | 8.829933 | 101.2 | 277962.7 | 8.908659 | 287.1246
| 200.2072 | 9.015238 | 101.6 | 283569.8 | 8.773182 | 287.8304
| 203.3425 | 9.206162 | 102 | 291798.9 | 8.659614 | 292.134
| 206.3741 | 9.399858 | 102.4 | 299827.3 | 8.563033 | 296.3295
| 208.5735 | 9.598784 | 102.8 | 304531.7 | 8.565999 | 298.3433
| 212.2554 | 9.799415 | 103.2 | 305950.9 | 8.466728 | 293.9626
| 215.0984 | 10.00433 | 103.6 | 306026.2 | 8.449963 | 289.8191
| 218.0679 | 10.21448 | 104 | 310386.4 | 8.399544 | 290.1009
| 220.7808 | 10.4282 | 104.4 | 313977.1 | 8.376952 | 290.0274
| 223.7642 | 10.64667 | 104.8 | 316953.8 | 8.340308 | 288.8729
| 226.1459 | 10.86943 | 105.2 | 320535.8 | 8.348756 | 289.3864
| 229.6957 | 11.09699 | 105.6 | 324663.4 | 8.268463 | 288.502
| 232.1962 | 11.33053 | 106 | 329266.3 | 8.268315 | 289.8521
| 235.6639 | 11.56735 | 106.4 | 334171 | 8.197278 | 289.8998
| 238.715 | 11.81026 | 106.8 | 341541.7 | 8.147863 | 293.0329
| 241.5133 | 12.05837 | 107.2 | 349664.5 | 8.116265 | 297.2609
| 244.8721 | 12.31137 | 107.6 | 348776.3 | 8.095259 | 291.8891
END
Unloading Marker

## Test 038
Segment | Displacement Into Surface | Load On Sample | Time On Sample | Harmonic Contact Stiffness | Hardness | Modulus
| nm | mN | s | N/m | GPa | GPa
Surface Marker | 3.277672 | 0.002885094 | 0 | 142.3373 | 1.7977e+308 | 1.7977e+308
| 4.589789 | 0.002917234 | 0.2 | 186.0762 | 1.7977e+308 | 1.11923e-158
| 4.748247 | 0.003033224 | 0.4 | 220.7106 | 1.7977e+308 | 1.327553e-158
| 3.395115 | 0.00325813 | 0.6 | 269.3746 | 1.7977e+308 | 1.620262e-158
| 5.879984 | 0.003199647 | 0.8 | 321.3238 | 1.7977e+308 | 1.932731e-158
| 5.806506 | 0.003329523 | 1 | 338.6768 | 1.7977e+308 | 2.037108e-158
| 7.68718 | 0.003317793 | 1.2 | 347.7658 | 4.40613 | 10.32172
| 5.088993 | 0.003635546 | 1.4 | 368.7959 | 1.7977e+308 | 2.218271e-158
| 6.192285 | 0.003685894 | 1.6 | 396.8084 | 1.7977e+308 | 2.386764e-158
| 6.117265 | 0.003827265 | 1.8 | 418.5057 | 1.7977e+308 | 2.517271e-158
| 7.495135 | 0.003866805 | 2 | 468.2364 | 30.59491 | 34.70648
| 5.438034 | 0.004159358 | 2.2 | 561.9386 | 1.7977e+308 | 3.380006e-158
| 7.596149 | 0.004145176 | 2.4 | 633.3029 | 140.2031 | 103.2224
| 6.508893 | 0.004370752 | 2.6 | 728.8084 | -149.9785 | 1.7977e+308
| 5.094156 | 0.004543885 | 2.694 | 788.9433 | 9.545873 | 30.0011
| 8.151281 | 0.00476577 | 3.2 | 1033.261 | 5.174612 | 28.20007
| 8.193646 | 0.005129812 | 3.6 | 1124.878 | 5.266697 | 29.90064
| 5.176363 | 0.005756422 | 4 | 1173.674 | 105.119 | 145.7784
| 6.916502 | 0.006062276 | 4.4 | 1230.793 | 34.1075 | 80.17303
| 8.369383 | 0.00638227 | 4.8 | 1325.107 | 6.625547 | 35.60684
| 5.831437 | 0.006983693 | 5.2 | 1359.428 | -253.2247 | 1.7977e+308
| 10.05924 | 0.007123315 | 5.6 | 1400.695 | 3.381459 | 25.2062
| 9.590931 | 0.007637193 | 6 | 1558.229 | 4.182826 | 30.26232
| 8.747269 | 0.008233522 | 6.4 | 1991.123 | 5.120782 | 41.64435
| 11.11513 | 0.008626423 | 6.8 | 3037.555 | 1.74785 | 36.07519
| 9.465899 | 0.009332215 | 7.2 | 3406.375 | 2.909283 | 50.86887
| 9.681516 | 0.009898289 | 7.6 | 3331.822 | 3.045061 | 49.35815
| 11.00398 | 0.01041491 | 8 | 3420.901 | 2.250837 | 42.1977
| 9.092628 | 0.01120677 | 8.4 | 3898.768 | 4.089929 | 63.7354
| 9.105796 | 0.01185578 | 8.8 | 3898.913 | 4.501204 | 65.08927
| 12.16209 | 0.01226916 | 9.2 | 3347.389 | 2.251775 | 37.90031
| 12.68157 | 0.01286986 | 9.6 | 3237.14 | 2.21807 | 35.43668
| 11.40715 | 0.01364028 | 10 | 3414.826 | 3.19024 | 43.88827
| 12.03958 | 0.01439683 | 10.4 | 4475.942 | 2.520452 | 50.05243
| 10.50417 | 0.01535374 | 10.8 | 5242.247 | 3.690931 | 69.94264
| 11.43152 | 0.01619872 | 11.2 | 5234.364 | 3.186279 | 62.76544
| 10.47296 | 0.01711985 | 11.6 | 5480.02 | 4.318444 | 75.25343
| 12.9906 | 0.01778579 | 12 | 4951.935 | 2.709905 | 51.73921
| 12.06784 | 0.01873521 | 12.4 | 4832.48 | 3.642773 | 57.3287
| 12.13764 | 0.01964326 | 12.8 | 4813.92 | 3.894096 | 57.68336
| 12.21245 | 0.02056603 | 13.2 | 4816.095 | 4.142677 | 58.19948
| 12.01044 | 0.02152976 | 13.6 | 5071.112 | 4.53314 | 62.92157
| 15.13441 | 0.02233157 | 14 | 5638.024 | 2.441751 | 49.81482
| 15.03019 | 0.02341256 | 14.4 | 6339.727 | 2.520868 | 55.89466
| 13.49417 | 0.0246616 | 14.8 | 7304.63 | 3.310747 | 73.03282
| 14.68586 | 0.02578309 | 15.2 | 7683.485 | 2.816724 | 69.05248
| 15.65376 | 0.02691611 | 15.6 | 7871.237 | 2.55528 | 65.74767
| 15.49661 | 0.0281786 | 16 | 8170.791 | 2.746538 | 69.38121
| 14.26766 | 0.02959325 | 16.4 | 8918.86 | 3.445316 | 83.84572
| 15.71824 | 0.03089314 | 16.8 | 9849.554 | 2.818232 | 81.81729
| 16.90514 | 0.0323527 | 17.2 | 11015.78 | 2.467018 | 83.80792
| 17.42831 | 0.03390017 | 17.6 | 11779.61 | 2.409612 | 86.7511
| 17.21483 | 0.03561217 | 18 | 12854.15 | 2.572587 | 96.2342
| 16.85035 | 0.03739988 | 18.4 | 14107.1 | 2.795189 | 108.5905
| 17.1095 | 0.03921732 | 18.8 | 14752.86 | 2.840376 | 112.1355
| 17.08001 | 0.04125888 | 19.2 | 14999.15 | 3.024797 | 114.9857
| 18.04364 | 0.0431313 | 19.6 | 14683.99 | 2.865321 | 106.3594
| 17.76391 | 0.04522521 | 20 | 15992.99 | 3.074573 | 118.414
| 18.18458 | 0.04767468 | 20.4 | 18493.56 | 3.022103 | 133.9948
| 18.00422 | 0.05000356 | 20.8 | 20535.73 | 3.19599 | 151.6462
| 18.13593 | 0.0526809 | 21.2 | 21837.4 | 3.311288 | 161.1935
| 20.19061 | 0.05516539 | 21.6 | 20971.62 | 2.843153 | 137.4081
| 19.87656 | 0.05773072 | 22 | 19783.35 | 3.137724 | 132.5663
| 20.41856 | 0.06038157 | 22.4 | 19370.67 | 3.154519 | 126.6149
| 20.47217 | 0.06330438 | 22.8 | 21171.76 | 3.258802 | 138.8018
| 20.16766 | 0.06655645 | 23.2 | 23915.51 | 3.477206 | 160.9054
| 20.53105 | 0.06970049 | 23.6 | 24951.05 | 3.516322 | 165.6068
| 20.44716 | 0.07278302 | 24 | 24599.82 | 3.7473 | 164.8404
| 21.23044 | 0.07588127 | 24.4 | 23691.78 | 3.68644 | 152.6584
| 21.93021 | 0.07909019 | 24.8 | 23738.05 | 3.632089 | 148.1527
| 21.59255 | 0.0826302 | 25.2 | 24913.38 | 3.911012 | 159.3354
| 21.73694 | 0.0862244 | 25.6 | 26501 | 4.00909 | 169.391
| 22.08085 | 0.08974501 | 26 | 27463.12 | 4.04746 | 173.4653
| 22.03677 | 0.09339907 | 26.4 | 27509.59 | 4.266091 | 175.1006
| 22.15645 | 0.09707287 | 26.8 | 27654.02 | 4.420419 | 175.8621
| 22.56426 | 0.1008609 | 27.2 | 27924.96 | 4.457385 | 174.7918
| 22.76194 | 0.104796 | 27.6 | 27868.46 | 4.595756 | 173.5972
| 22.74562 | 0.1085788 | 28 | 28079.63 | 4.802702 | 176.0139
| 22.72484 | 0.1125694 | 28.4 | 28570.66 | 5.013142 | 180.3382
| 22.95296 | 0.1166322 | 28.8 | 28969.04 | 5.118592 | 181.725
| 22.92305 | 0.1207495 | 29.2 | 29175.15 | 5.35376 | 184.3503
| 23.41615 | 0.1248411 | 29.6 | 29343.92 | 5.339315 | 181.7161
| 23.19928 | 0.1290541 | 30 | 29841.21 | 5.652476 | 187.9619
| 23.70714 | 0.1333271 | 30.4 | 30234.73 | 5.616112 | 186.5454
| 24.19648 | 0.1377153 | 30.8 | 30566.08 | 5.596721 | 185.0089
| 24.15081 | 0.1422462 | 31.2 | 30970.73 | 5.835865 | 188.9526
| 24.35531 | 0.1468028 | 31.6 | 31481.68 | 5.945529 | 191.1783
| 24.37983 | 0.1515059 | 32 | 31941.62 | 6.154526 | 194.8401
| 24.79011 | 0.1561641 | 32.4 | 32334.52 | 6.162116 | 194.3092
| 24.97389 | 0.1608898 | 32.8 | 32489.71 | 6.300222 | 194.5316
| 25.39974 | 0.1657389 | 33.2 | 32703.72 | 6.311755 | 192.8398
| 25.83522 | 0.1706064 | 33.6 | 32800.63 | 6.323382 | 190.4369
| 26.36264 | 0.1755125 | 34 | 32918.49 | 6.287383 | 187.4371
| 26.19096 | 0.180678 | 34.4 | 33568.74 | 6.580306 | 193.7077
| 27.11832 | 0.1860419 | 34.8 | 34985.35 | 6.282699 | 194.5287
| 27.15748 | 0.1916808 | 35.2 | 36276.94 | 6.44164 | 202.5176
| 27.615 | 0.1972325 | 35.6 | 36706.62 | 6.437648 | 201.8392
| 28.26887 | 0.2029078 | 36 | 36870.5 | 6.358925 | 198.0553
| 28.4247 | 0.2087713 | 36.4 | 37818 | 6.475712 | 202.8897
| 28.84419 | 0.2148143 | 36.8 | 38991.78 | 6.463594 | 206.6525
| 30.08031 | 0.2209102 | 37.2 | 39489.1 | 6.132858 | 199.9537
| 30.60654 | 0.2270019 | 37.6 | 39536.88 | 6.130309 | 196.9775
| 30.91371 | 0.233425 | 38 | 40224.24 | 6.196879 | 199.0235
| 31.1222 | 0.2400222 | 38.4 | 41519.22 | 6.279631 | 204.9008
| 31.59661 | 0.2468105 | 38.8 | 42517.83 | 6.271228 | 207.1589
| 32.18371 | 0.2537424 | 39.2 | 43188.68 | 6.234558 | 206.8794
| 32.7412 | 0.260715 | 39.6 | 43794.38 | 6.211985 | 206.5227
| 32.78564 | 0.2681598 | 40 | 45096.88 | 6.370087 | 213.535
| 33.44777 | 0.2755821 | 40.4 | 46206.06 | 6.295736 | 214.7678
| 33.57883 | 0.2831093 | 40.8 | 47208.6 | 6.426945 | 219.5702
| 33.89124 | 0.2910495 | 41.2 | 48037.97 | 6.50433 | 222.131
| 35.25619 | 0.2989677 | 41.6 | 48342.54 | 6.21128 | 214.1791
| 35.52076 | 0.3068232 | 42 | 48272.35 | 6.326175 | 212.8272
| 35.41582 | 0.315143 | 42.4 | 48782.17 | 6.564745 | 216.8786
| 36.56035 | 0.3233473 | 42.8 | 49662.59 | 6.336431 | 213.5911
| 36.76989 | 0.3320483 | 43.2 | 50554.03 | 6.448606 | 217.0426
| 37.73909 | 0.3409072 | 43.6 | 51608.4 | 6.297837 | 215.9051
| 38.09031 | 0.3500433 | 44 | 52712.87 | 6.358104 | 219.2481
| 38.57694 | 0.3591849 | 44.4 | 53307.34 | 6.386745 | 219.3997
| 39.04768 | 0.368451 | 44.8 | 53164.83 | 6.443555 | 216.5057
| 39.67685 | 0.3779169 | 45.2 | 53680.38 | 6.430043 | 215.4415
| 40.04137 | 0.387663 | 45.6 | 54726.66 | 6.488229 | 218.3432
| 40.49452 | 0.3977093 | 46 | 55541.39 | 6.528514 | 219.6894
| 41.16677 | 0.4078505 | 46.4 | 56073.73 | 6.507434 | 218.4521
| 42.40715 | 0.4182624 | 46.8 | 57188.2 | 6.30348 | 216.1297
| 42.57166 | 0.4291539 | 47.2 | 58674.97 | 6.418661 | 221.9239
| 43.22636 | 0.4400511 | 47.6 | 59570.7 | 6.403339 | 222.3059
| 43.95274 | 0.4511005 | 48 | 59400.83 | 6.397362 | 218.1132
| 44.47871 | 0.4623197 | 48.4 | 60009.25 | 6.428441 | 218.2004
| 44.98756 | 0.4737522 | 48.8 | 60884.77 | 6.458082 | 219.4102
| 45.31602 | 0.4859471 | 49.2 | 62331 | 6.533523 | 223.864
| 46.32228 | 0.497955 | 49.6 | 63054.82 | 6.433323 | 221.5973
| 47.02926 | 0.5101359 | 50 | 63602.19 | 6.422723 | 220.4549
| 47.67198 | 0.5227209 | 50.4 | 64369.24 | 6.428191 | 220.5159
| 48.32319 | 0.535609 | 50.8 | 65294.4 | 6.429964 | 221.1125
| 48.77412 | 0.5488767 | 51.2 | 66226.07 | 6.487004 | 222.8216
| 50.16801 | 0.5620201 | 51.6 | 66814.49 | 6.308761 | 218.3018
| 50.35853 | 0.5760566 | 52 | 68451.42 | 6.419267 | 223.8072
| 51.48673 | 0.5902045 | 52.4 | 69809.56 | 6.305295 | 223.4157
| 52.32627 | 0.6044006 | 52.8 | 70585.26 | 6.275423 | 222.5474
| 52.54804 | 0.6191466 | 53.2 | 70945.55 | 6.404984 | 223.4288
| 53.50479 | 0.633978 | 53.6 | 71354.03 | 6.358716 | 220.8103
| 55.14656 | 0.649086 | 54 | 71975.98 | 6.158915 | 215.7794
| 55.47282 | 0.6646601 | 54.4 | 72806.21 | 6.252797 | 217.6581
| 56.57033 | 0.6803237 | 54.8 | 73796.46 | 6.174277 | 216.4896
| 58.34099 | 0.6966716 | 55.2 | 75223.56 | 5.960277 | 213.8021
| 58.88879 | 0.713556 | 55.6 | 77215.88 | 5.991676 | 218.1803
| 59.15235 | 0.7310926 | 56 | 79526.92 | 6.078664 | 224.7731
| 59.50834 | 0.7489077 | 56.4 | 81495.88 | 6.154126 | 229.9196
| 60.84567 | 0.7666219 | 56.8 | 82382.22 | 6.050754 | 227.316
| 61.29712 | 0.7849019 | 57.2 | 82480.3 | 6.137481 | 226.3558
| 62.49643 | 0.8033472 | 57.6 | 82783.42 | 6.07628 | 222.8197
| 63.17168 | 0.8222507 | 58 | 83938.52 | 6.103574 | 224.0318
| 64.07657 | 0.8418177 | 58.4 | 85474.19 | 6.085732 | 225.3719
| 64.97722 | 0.8618603 | 58.8 | 87121.11 | 6.069909 | 227.0283
| 66.15515 | 0.8824042 | 59.2 | 88465.07 | 6.012451 | 226.6898
| 66.97618 | 0.9030344 | 59.6 | 88766.41 | 6.033503 | 224.93
| 67.52187 | 0.9239363 | 60 | 88986.83 | 6.104171 | 224.0737
| 67.97429 | 0.9453672 | 60.4 | 89649.53 | 6.18663 | 224.8001
| 68.95201 | 0.9674467 | 60.8 | 91049.02 | 6.167854 | 225.4643
| 70.55744 | 0.9899503 | 61.2 | 93244.97 | 6.033578 | 225.8292
| 72.52018 | 1.012922 | 61.6 | 94325.53 | 5.867437 | 222.046
| 73.60908 | 1.036296 | 62 | 94442.5 | 5.858672 | 219.1293
| 74.68187 | 1.059945 | 62.4 | 94638.51 | 5.852006 | 216.5546
| 75.54372 | 1.084065 | 62.8 | 95943.3 | 5.864118 | 217.4659
| 76.57433 | 1.109356 | 63.2 | 98455.97 | 5.841101 | 220.7411
| 77.82712 | 1.135131 | 63.6 | 100801.7 | 5.790397 | 222.8126
| 78.66238 | 1.1612 | 64 | 102097.5 | 5.813884 | 223.7461
| 79.30588 | 1.187741 | 64.4 | 102376.3 | 5.877963 | 222.9078
| 80.61681 | 1.214963 | 64.8 | 103630.8 | 5.836722 | 222.1864
| 80.9063 | 1.243055 | 65.2 | 106426 | 5.92543 | 228.4121
| 82.04644 | 1.271947 | 65.6 | 109446.5 | 5.894189 | 232.3083
| 83.49297 | 1.301492 | 66 | 110943.4 | 5.840952 | 231.6182
| 84.11954 | 1.331414 | 66.4 | 112155.1 | 5.903381 | 232.9853
| 84.90192 | 1.361652 | 66.8 | 113645 | 5.941013 | 234.4573
| 85.9553 | 1.393079 | 67.2 | 115482 | 5.942315 | 235.8218
| 86.83675 | 1.424893 | 67.6 | 116588.9 | 5.974469 | 236.096
| 88.43017 | 1.456999 | 68 | 116964.1 | 5.919642 | 232.4988
| 88.78305 | 1.49 | 68.4 | 117462.9 | 6.029534 | 233.1406
| 89.99688 | 1.52366 | 68.8 | 119019.2 | 6.015908 | 233.3865
| 91.17731 | 1.558728 | 69.2 | 122123.3 | 5.996103 | 237.0528
| 92.02915 | 1.594501 | 69.6 | 125154.3 | 6.021254 | 241.543
| 93.363 | 1.630262 | 70 | 125606.2 | 6.008527 | 239.0174
| 94.67928 | 1.666542 | 70.4 | 124634.2 | 6.013156 | 233.6871
| 96.09266 | 1.703405 | 70.8 | 125461.8 | 5.989402 | 231.8932
| 97.13455 | 1.741856 | 71.2 | 127526.4 | 6.004088 | 233.7116
| 98.40125 | 1.780987 | 71.6 | 129922.9 | 5.989652 | 235.5236
| 99.85126 | 1.820914 | 72 | 130827.3 | 5.969589 | 233.8487
| 100.7677 | 1.861305 | 72.4 | 131178.2 | 6.017513 | 232.6236
| 102.1273 | 1.901956 | 72.8 | 131198.7 | 6.016028 | 229.5836
| 103.5482 | 1.944033 | 73.2 | 132089.9 | 6.003304 | 228.1243
| 105.0215 | 1.98678 | 73.6 | 133378.6 | 5.98219 | 227.3119
| 106.4519 | 2.030536 | 74 | 135347.1 | 5.962183 | 227.8895
| 108.0955 | 2.075388 | 74.4 | 137446.2 | 5.920792 | 228.1627
| 109.428 | 2.121336 | 74.8 | 140017.2 | 5.911826 | 230.0699
| 110.9551 | 2.168806 | 75.2 | 143708.7 | 5.877039 | 233.471
| 112.636 | 2.217296 | 75.6 | 147610.3 | 5.828236 | 236.8022
| 114.4558 | 2.266464 | 76 | 149864.9 | 5.780672 | 236.8297
| 115.4747 | 2.31684 | 76.4 | 151905.8 | 5.816811 | 238.4785
| 117.0929 | 2.367969 | 76.8 | 154321.5 | 5.791749 | 239.2724
| 118.5194 | 2.420724 | 77.2 | 156022 | 5.794033 | 239.3135
| 120.3216 | 2.473842 | 77.6 | 156277.1 | 5.77048 | 236.029
| 122.0211 | 2.528116 | 78 | 157357.1 | 5.753082 | 234.451
| 123.4981 | 2.584196 | 78.4 | 160685 | 5.744202 | 237.1063
| 124.754 | 2.64157 | 78.8 | 165261.7 | 5.749344 | 242.2796
| 126.2885 | 2.700443 | 79.2 | 167915 | 5.744532 | 243.6237
| 128.2265 | 2.759782 | 79.6 | 169175.4 | 5.712815 | 241.7815
| 129.6391 | 2.81995 | 80 | 169262.5 | 5.735552 | 239.3297
| 131.2072 | 2.881687 | 80.4 | 170799.7 | 5.737574 | 238.8561
| 132.9049 | 2.945074 | 80.8 | 173612.3 | 5.722878 | 240.0844
| 134.7548 | 3.009746 | 81.2 | 176773.9 | 5.69522 | 241.4962
| 135.8739 | 3.076073 | 81.6 | 179722.6 | 5.732194 | 244.154
| 137.9247 | 3.14365 | 82 | 181975.8 | 5.697386 | 243.7171
| 139.5943 | 3.212507 | 82.4 | 184113.2 | 5.696111 | 243.9372
| 140.9855 | 3.282357 | 82.8 | 186225.2 | 5.717818 | 244.707
| 142.7067 | 3.354611 | 83.2 | 189961.6 | 5.707352 | 247.157
| 144.6228 | 3.428403 | 83.6 | 194110.4 | 5.681521 | 249.7587
| 146.3016 | 3.503848 | 84 | 198372.5 | 5.67589 | 252.9841
| 147.9187 | 3.580833 | 84.4 | 201780.3 | 5.680942 | 255.0723
| 149.6346 | 3.659761 | 84.8 | 205160 | 5.680774 | 256.8876
| 151.218 | 3.73997 | 85.2 | 206246.9 | 5.70244 | 255.7214
| 153.0624 | 3.82104 | 85.6 | 205887.9 | 5.711733 | 252.0439
| 154.7907 | 3.903017 | 86 | 204349.8 | 5.735815 | 247.0933
| 156.1073 | 3.987334 | 86.4 | 205863 | 5.776957 | 247.1743
| 158.0442 | 4.074688 | 86.8 | 212531.3 | 5.750156 | 252.9766
| 159.6304 | 4.164189 | 87.2 | 218815.2 | 5.75372 | 258.8995
| 161.305 | 4.254578 | 87.6 | 219948.2 | 5.775035 | 257.6996
| 162.3422 | 4.345942 | 88 | 218820.3 | 5.852262 | 254.7879
| 164.2832 | 4.439355 | 88.4 | 219684.9 | 5.856993 | 252.8045
| 165.9757 | 4.534899 | 88.8 | 223901.5 | 5.864762 | 255.6589
| 167.5452 | 4.633578 | 89.2 | 228654.7 | 5.881824 | 259.4143
| 169.6332 | 4.73358 | 89.6 | 230933.4 | 5.874673 | 258.9717
| 171.2407 | 4.835501 | 90 | 230985.7 | 5.912089 | 256.6406
| 173.1824 | 4.939384 | 90.4 | 233472.4 | 5.916277 | 256.7796
| 174.7199 | 5.045296 | 90.8 | 238425.6 | 5.937829 | 260.7201
| 176.1792 | 5.154481 | 91.2 | 242906 | 5.969595 | 264.1954
| 177.5989 | 5.265367 | 91.6 | 245424.7 | 6.013092 | 265.2918
| 179.4209 | 5.378203 | 92 | 245359.7 | 6.041616 | 262.4814
| 181.3591 | 5.492135 | 92.4 | 246025.2 | 6.058788 | 260.404
| 183.2289 | 5.609294 | 92.8 | 248157.3 | 6.076309 | 260.2476
| 184.8491 | 5.730038 | 93.2 | 253684.8 | 6.097857 | 264.5663
| 186.9309 | 5.852869 | 93.6 | 258649.8 | 6.092568 | 267.3509
| 188.8355 | 5.978515 | 94 | 260939.6 | 6.11216 | 267.2835
| 190.9823 | 6.105295 | 94.4 | 261298.3 | 6.123919 | 264.5614
| 192.5574 | 6.235596 | 94.8 | 264857.5 | 6.161017 | 266.5569
| 194.8283 | 6.368671 | 95.2 | 268887.3 | 6.153009 | 267.8632
| 196.3332 | 6.504086 | 95.6 | 270056.2 | 6.206543 | 267.2411
| 198.8392 | 6.641019 | 96 | 268924.4 | 6.206486 | 262.3865
| 200.7394 | 6.780705 | 96.4 | 268857.1 | 6.241541 | 259.8265
| 202.4978 | 6.923956 | 96.8 | 270488 | 6.280018 | 259.3945
| 205.015 | 7.070098 | 97.2 | 273721.6 | 6.265395 | 259.4835
| 206.8625 | 7.219166 | 97.6 | 276449.6 | 6.295775 | 260.101
| 208.9567 | 7.370983 | 98 | 278030.3 | 6.316895 | 259.1188
| 210.8133 | 7.524943 | 98.4 | 277239.1 | 6.363353 | 256.0605
| 213.0892 | 7.681687 | 98.8 | 276504 | 6.385164 | 252.5021
| 215.5704 | 7.843161 | 99.2 | 280683.3 | 6.375246 | 253.7045
| 218.4582 | 8.008546 | 99.6 | 285842.8 | 6.339482 | 255.2772
| 220.335 | 8.177158 | 100 | 291944.3 | 6.361198 | 259.2581
| 222.3207 | 8.349336 | 100.4 | 297031.1 | 6.382371 | 262.0324
| 224.2424 | 8.524901 | 100.8 | 300761.9 | 6.41402 | 263.5293
| 226.9573 | 8.70448 | 101.2 | 305092.1 | 6.399135 | 264.4256
| 229.0384 | 8.887889 | 101.6 | 306794 | 6.432816 | 263.6851
| 231.4041 | 9.073465 | 102 | 306814 | 6.457054 | 260.9322
| 233.9561 | 9.262872 | 102.4 | 307843.8 | 6.468116 | 258.944
| 236.0804 | 9.45611 | 102.8 | 310489.4 | 6.497938 | 259.1165
| 238.5152 | 9.654433 | 103.2 | 315683.2 | 6.502161 | 261.2411
| 240.8938 | 9.857177 | 103.6 | 320516.8 | 6.512825 | 263.0859
| 243.2493 | 10.06534 | 104 | 329444.1 | 6.511457 | 268.7307
| 245.5233 | 10.27835 | 104.4 | 339083.8 | 6.51467 | 275.1118
END
Unloading Marker

## Test 037
Segment | Displacement Into Surface | Load On Sample | Time On Sample | Harmonic Contact Stiffness | Hardness | Modulus
| nm | mN | s | N/m | GPa | GPa
Surface Marker | 3.381234 | 0.002922985 | 0 | 188.4206 | 1.7977e+308 | 1.7977e+308
| 3.922385 | 0.003001487 | 0.2 | 257.8419 | 1.7977e+308 | 1.550894e-158
| 2.613833 | 0.003217954 | 0.4 | 295.5751 | 1.7977e+308 | 1.777855e-158
| 2.813023 | 0.003320411 | 0.6 | 351.2469 | 1.7977e+308 | 2.112715e-158
| 4.014393 | 0.003354899 | 0.8 | 393.8474 | 1.7977e+308 | 2.368954e-158
| 3.284578 | 0.003532355 | 1 | 425.7457 | 1.7977e+308 | 2.560819e-158
| 3.274995 | 0.003662583 | 1.2 | 476.446 | 1.7977e+308 | 2.865776e-158
| 4.480628 | 0.003701779 | 1.4 | 552.9588 | 1.7977e+308 | 3.325993e-158
| 4.318296 | 0.003847537 | 1.6 | 617.5224 | 1.7977e+308 | 3.714337e-158
| 3.842521 | 0.004018016 | 1.8 | 685.7222 | 1.7977e+308 | 4.124552e-158
| 3.974064 | 0.004146315 | 2 | 764.0468 | 1.7977e+308 | 4.595667e-158
| 2.704218 | 0.00437323 | 2.2 | 827.486 | 1.7977e+308 | 4.977247e-158
| 5.003601 | 0.00434791 | 2.4 | 878.6089 | 33.331 | 65.96101
| 3.811808 | 0.004578891 | 2.6 | 926.0184 | 2.784498 | 18.74705
| 3.944342 | 0.004713774 | 2.8 | 964.3516 | 3.977499 | 23.09132
| 4.78059 | 0.004801921 | 3 | 991.0302 | 23.72753 | 59.37846
| 4.678507 | 0.004870035 | 3.08 | 1016.087 | 20.3977 | 55.87221
| 5.361005 | 0.005303854 | 3.6 | 1173.699 | -194.993 | 1.7977e+308
| 6.349976 | 0.005608216 | 4 | 1303.808 | 38.75046 | 95.39362
| 6.125963 | 0.006018518 | 4.4 | 1381.702 | 87.84138 | 154.5595
| 4.871051 | 0.006571022 | 4.8 | 1800.494 | -211.6447 | 1.7977e+308
| 5.662008 | 0.00698738 | 5.2 | 2174.7 | 37.12127 | 145.6796
| 6.097529 | 0.007404992 | 5.6 | 2131.071 | 26.44674 | 113.9229
| 4.988896 | 0.007944874 | 6 | 2182.936 | -296.345 | 1.7977e+308
| 7.207577 | 0.008278476 | 6.4 | 2410.925 | 9.377664 | 69.81862
| 5.331472 | 0.008979049 | 6.8 | 2899.596 | 82.12048 | 284.6373
| 6.037293 | 0.00948697 | 7.2 | 3035.62 | 25.80584 | 145.4844
| 6.278047 | 0.0100678 | 7.6 | 3267.558 | 20.12287 | 132.8064
| 4.95023 | 0.01080273 | 8 | 3869.821 | 159.1131 | 594.596
| 6.470794 | 0.01134235 | 8.4 | 4284.146 | 14.33389 | 139.2101
| 7.369535 | 0.01191792 | 8.8 | 4043.721 | 9.612418 | 101.6369
| 6.80346 | 0.01263873 | 9.2 | 3966.14 | 16.89482 | 131.7057
| 6.817784 | 0.01335639 | 9.6 | 4055.126 | 18.8348 | 139.1903
| 6.303809 | 0.01411778 | 10 | 3878.123 | 44.8849 | 212.2166
| 6.941791 | 0.01479836 | 10.4 | 3961.166 | 25.00825 | 150.2321
| 6.652943 | 0.01556011 | 10.8 | 4030.644 | 39.15931 | 193.2747
| 7.348052 | 0.01624508 | 11.2 | 3927.46 | 24.96755 | 140.9456
| 7.391141 | 0.01702636 | 11.6 | 4039.97 | 26.52635 | 146.6783
| 7.530087 | 0.01782804 | 12 | 4479.878 | 21.52346 | 142.7008
| 8.664851 | 0.01866709 | 12.4 | 5285.867 | 9.771416 | 107.5875
| 6.775382 | 0.01973566 | 12.8 | 6047.057 | 28.29297 | 224.3493
| 7.771074 | 0.02061723 | 13.2 | 6212.471 | 15.50763 | 158.246
| 7.708978 | 0.02154896 | 13.6 | 5887.818 | 19.54647 | 165.7218
| 7.851552 | 0.02247116 | 14 | 5574.326 | 22.2421 | 163.6112
| 9.479709 | 0.02334377 | 14.4 | 5467.515 | 10.93392 | 105.0348
| 9.676025 | 0.02429552 | 14.8 | 5346.783 | 11.42419 | 102.7075
| 8.851524 | 0.02539652 | 15.2 | 5489.483 | 18.09114 | 133.2471
| 9.260618 | 0.02652053 | 15.6 | 6297.851 | 13.37126 | 128.0388
| 9.191338 | 0.02772327 | 16 | 7154.504 | 12.94492 | 141.5987
| 8.625425 | 0.02894712 | 16.4 | 7281.802 | 18.02083 | 170.4618
| 10.09699 | 0.02998934 | 16.8 | 7195.031 | 10.81527 | 123.2043
| 9.508226 | 0.03125948 | 17.2 | 7280.281 | 14.57935 | 144.3382
| 10.02487 | 0.03248539 | 17.6 | 7529.265 | 12.49561 | 134.4328
| 9.740828 | 0.03382765 | 18 | 7730.281 | 14.73338 | 148.64
| 9.778968 | 0.03523746 | 18.4 | 8160.547 | 14.86922 | 155.3141
| 10.34318 | 0.03658475 | 18.8 | 8369.123 | 12.77606 | 143.4718
| 10.19487 | 0.0380352 | 19.2 | 8469.736 | 14.43214 | 152.5007
| 10.88035 | 0.03942105 | 19.6 | 8444.683 | 12.41435 | 136.6879
| 10.35251 | 0.04100205 | 20 | 8855.419 | 15.26647 | 158.7731
| 10.37672 | 0.04263438 | 20.4 | 9607.599 | 14.97052 | 168.6598
| 10.43568 | 0.0442559 | 20.8 | 9794.429 | 15.54899 | 172.5405
| 10.80353 | 0.04582551 | 21.2 | 9637.01 | 15.1081 | 163.1874
| 11.59157 | 0.04742825 | 21.6 | 9663.161 | 12.72428 | 145.4366
| 11.74467 | 0.04921124 | 22 | 10200.09 | 12.4261 | 149.4355
| 12.07321 | 0.05108034 | 22.4 | 11041.68 | 11.36883 | 152.2289
| 11.96651 | 0.05302383 | 22.8 | 11800.89 | 11.82242 | 164.5139
| 12.47669 | 0.05495341 | 23.2 | 12423.76 | 10.68704 | 161.3271
| 12.57849 | 0.05699022 | 23.6 | 12799.53 | 10.88053 | 165.2113
| 12.83067 | 0.05912702 | 24 | 13435.7 | 10.57343 | 168.2642
| 13.41847 | 0.0612845 | 24.4 | 14012.91 | 9.638769 | 164.0023
| 12.93904 | 0.06356304 | 24.8 | 14238.97 | 11.21597 | 178.6571
| 13.68928 | 0.06575631 | 25.2 | 14413.1 | 10.07728 | 166.914
| 13.67929 | 0.06815543 | 25.6 | 14849.61 | 10.50886 | 173.4218
| 13.71341 | 0.0704939 | 26 | 15046.62 | 10.95114 | 176.8836
| 14.00792 | 0.07297029 | 26.4 | 14971.11 | 10.99666 | 172.7568
| 14.57447 | 0.07541311 | 26.8 | 15113.21 | 10.36917 | 165.6025
| 14.79503 | 0.07799186 | 27.2 | 15621.63 | 10.30303 | 168.1332
| 15.04886 | 0.08056945 | 27.6 | 15792.53 | 10.32099 | 167.2561
| 14.92724 | 0.08327104 | 28 | 15761.66 | 11.1731 | 171.4322
| 15.34378 | 0.08591884 | 28.4 | 15758.32 | 10.94409 | 166.289
| 15.63003 | 0.08863058 | 28.8 | 15892.3 | 10.91585 | 164.6856
| 16.10385 | 0.09135834 | 29.2 | 16100.91 | 10.51485 | 160.7678
| 16.20218 | 0.09420153 | 29.6 | 16303.64 | 10.80553 | 162.7903
| 16.66532 | 0.09712127 | 30 | 16972.17 | 10.27275 | 162.7231
| 16.739 | 0.1002625 | 30.4 | 17768.68 | 10.38724 | 169.557
| 17.08925 | 0.1034219 | 30.8 | 18439.8 | 10.1214 | 171.2615
| 17.08458 | 0.106662 | 31.2 | 18512.76 | 10.62662 | 173.8515
| 17.23036 | 0.1098072 | 31.6 | 18230.55 | 11.02368 | 171.5268
| 17.14653 | 0.1129508 | 32 | 18206.32 | 11.72607 | 174.6427
| 18.02212 | 0.1162675 | 32.4 | 18591.66 | 10.65808 | 166.4546
| 18.12499 | 0.1197151 | 32.8 | 19241.78 | 10.77831 | 171.4341
| 18.23681 | 0.1233004 | 33.2 | 19763.24 | 10.94809 | 175.4388
| 18.55305 | 0.1268746 | 33.6 | 20142.36 | 10.85148 | 175.4964
| 18.44844 | 0.1306053 | 34 | 20599.17 | 11.38044 | 182.1426
| 19.29361 | 0.134326 | 34.4 | 20929.96 | 10.53802 | 174.5086
| 19.25687 | 0.1381538 | 34.8 | 21258.52 | 10.97592 | 179.032
| 19.124 | 0.1421465 | 35.2 | 21613.35 | 11.58009 | 185.257
| 19.54761 | 0.1461527 | 35.6 | 22044.37 | 11.32679 | 184.1246
| 19.91143 | 0.150151 | 36 | 22357.21 | 11.20456 | 183.0822
| 20.10261 | 0.154343 | 36.4 | 22536.54 | 11.38659 | 183.5735
| 20.37341 | 0.158665 | 36.8 | 22907.94 | 11.40344 | 184.2823
| 20.38737 | 0.1631279 | 37.2 | 23541.76 | 11.70759 | 190.1515
| 20.54866 | 0.1676159 | 37.6 | 23938.57 | 11.87479 | 192.4686
| 21.24663 | 0.1720624 | 38 | 24170.48 | 11.34238 | 186.5605
| 21.05271 | 0.1767247 | 38.4 | 24201.8 | 12.10962 | 191.167
| 21.53295 | 0.1813909 | 38.8 | 24316.51 | 11.91515 | 187.4994
| 22.33812 | 0.1861491 | 39.2 | 24442.2 | 11.31878 | 180.2625
| 22.35248 | 0.190996 | 39.6 | 24716.57 | 11.70222 | 183.459
| 21.95161 | 0.1960132 | 40 | 24972.14 | 12.69057 | 191.8399
| 22.60449 | 0.201035 | 40.4 | 25116.21 | 12.25727 | 186.4191
| 22.87235 | 0.2062638 | 40.8 | 25724.95 | 12.22878 | 188.6192
| 22.73338 | 0.2117379 | 41.2 | 26630.95 | 12.67411 | 197.635
| 23.16912 | 0.2173221 | 41.6 | 27643.83 | 12.32948 | 200.1281
| 23.85229 | 0.2229719 | 42 | 27926.48 | 11.90417 | 195.374
| 23.83776 | 0.2287552 | 42.4 | 28329.59 | 12.31514 | 199.7201
| 24.14655 | 0.2346499 | 42.8 | 28767.25 | 12.32222 | 200.4107
| 23.92914 | 0.2406577 | 43.2 | 29277.74 | 12.97881 | 207.9551
| 24.81035 | 0.2468664 | 43.6 | 29669.43 | 12.29353 | 201.4501
| 24.76779 | 0.2530627 | 44 | 30011.83 | 12.7571 | 205.7291
| 25.11288 | 0.2595596 | 44.4 | 30313.2 | 12.77615 | 205.2526
| 25.12989 | 0.2660567 | 44.8 | 30559.43 | 13.21053 | 208.3364
| 25.88387 | 0.2726319 | 45.2 | 30664.82 | 12.7716 | 202.0368
| 26.13352 | 0.2793046 | 45.6 | 30595.53 | 12.99843 | 200.7035
| 26.65661 | 0.2860004 | 46 | 30720.74 | 12.84679 | 197.4726
| 26.89633 | 0.2930151 | 46.4 | 31068.35 | 12.98709 | 198.5486
| 26.97748 | 0.3002279 | 46.8 | 31652.18 | 13.25836 | 202.5642
| 27.4274 | 0.3076118 | 47.2 | 32318.19 | 13.08345 | 203.0569
| 27.48378 | 0.3151521 | 47.6 | 32936.6 | 13.38227 | 207.5126
| 27.81899 | 0.3227937 | 48 | 33138.07 | 13.46406 | 206.8089
| 28.19163 | 0.3305154 | 48.4 | 33264.63 | 13.52113 | 205.3546
| 28.82661 | 0.338371 | 48.8 | 33460.76 | 13.26953 | 201.6442
| 29.20068 | 0.3463413 | 49.2 | 33611.48 | 13.32649 | 200.4441
| 29.16365 | 0.3545698 | 49.6 | 33706.56 | 13.86802 | 203.0928
| 29.2659 | 0.3628421 | 50 | 34137.96 | 14.16784 | 205.9993
| 29.59129 | 0.3716841 | 50.4 | 35190.45 | 14.07324 | 209.7326
| 30.44814 | 0.3804512 | 50.8 | 35790.8 | 13.51012 | 205.9544
| 30.85753 | 0.3894104 | 51.2 | 36302.23 | 13.47269 | 206.2415
| 30.89973 | 0.3985739 | 51.6 | 36573.99 | 13.88118 | 208.9202
| 30.98951 | 0.4079472 | 52 | 36744.02 | 14.27769 | 210.7089
| 31.76855 | 0.4172423 | 52.4 | 36427.54 | 14.03944 | 203.6746
| 32.27252 | 0.4266957 | 52.8 | 36165.18 | 14.09542 | 199.7178
| 32.52888 | 0.4364279 | 53.2 | 36616.01 | 14.2402 | 201.2048
| 32.61378 | 0.4465544 | 53.6 | 37505.59 | 14.46935 | 206.1998
| 32.94464 | 0.4568586 | 54 | 38040.09 | 14.53113 | 207.4077
| 33.51438 | 0.4673041 | 54.4 | 38265.69 | 14.42149 | 205.1405
| 33.7519 | 0.4779728 | 54.8 | 38649.54 | 14.62351 | 206.5329
| 33.84909 | 0.4888986 | 55.2 | 38995.54 | 14.99045 | 209.0252
| 34.54503 | 0.499969 | 55.6 | 39308.49 | 14.73802 | 206.1151
| 35.14592 | 0.5112682 | 56 | 39607.39 | 14.6024 | 204.0975
| 35.69261 | 0.5228059 | 56.4 | 40076.57 | 14.49063 | 203.3126
| 36.18703 | 0.5345892 | 56.8 | 40532.83 | 14.44176 | 202.9454
| 36.31112 | 0.5467318 | 57.2 | 41003.69 | 14.75464 | 205.6416
| 36.41393 | 0.5590147 | 57.6 | 41372.37 | 15.11671 | 208.1115
| 37.06858 | 0.5715488 | 58 | 41745.36 | 14.94009 | 206.1286
| 37.59383 | 0.5844725 | 58.4 | 42399.88 | 14.83932 | 206.374
| 38.09669 | 0.5976173 | 58.8 | 43026.98 | 14.77328 | 206.7034
| 38.05431 | 0.6111062 | 59.2 | 43557.57 | 15.24706 | 210.9333
| 38.24583 | 0.6247746 | 59.6 | 43961.59 | 15.53439 | 212.8471
| 39.07906 | 0.6385158 | 60 | 44009.96 | 15.28698 | 208.3409
| 40.33643 | 0.652657 | 60.4 | 44137.49 | 14.6723 | 201.3382
| 40.04236 | 0.6671508 | 60.8 | 44571.6 | 15.38581 | 206.8396
| 40.52719 | 0.6820929 | 61.2 | 45738.73 | 15.24743 | 209.3998
| 40.80074 | 0.6975394 | 61.6 | 47148.57 | 15.26671 | 214.4462
| 41.70166 | 0.7131728 | 62 | 48398.37 | 14.79 | 214.2443
| 42.15195 | 0.7293092 | 62.4 | 49394.47 | 14.76828 | 216.4395
| 42.12246 | 0.7456775 | 62.8 | 49920.44 | 15.23319 | 220.3994
| 42.62678 | 0.7625307 | 63.2 | 50696.71 | 15.21503 | 221.3787
| 43.313 | 0.77957 | 63.6 | 51379.1 | 15.06694 | 220.6904
| 43.21685 | 0.7970584 | 64 | 52008.3 | 15.58102 | 225.5254
| 43.81401 | 0.8149757 | 64.4 | 52910.47 | 15.47693 | 226.2759
| 44.54095 | 0.8330793 | 64.8 | 53272.2 | 15.36801 | 224.1666
| 45.20834 | 0.851711 | 65.2 | 53844.16 | 15.28386 | 223.3174
| 45.41851 | 0.8706917 | 65.6 | 54544.45 | 15.54325 | 226.135
| 46.05715 | 0.8900308 | 66 | 55232.51 | 15.46973 | 225.9098
| 46.02658 | 0.9098256 | 66.4 | 55847.34 | 15.94498 | 230.1333
| 46.6557 | 0.929962 | 66.8 | 56276.24 | 15.92957 | 229.075
| 47.15462 | 0.9504025 | 67.2 | 56123.3 | 16.12457 | 226.9885
| 48.27084 | 0.9710456 | 67.6 | 55833.6 | 15.86031 | 220.4198
| 48.51339 | 0.992392 | 68 | 56624.56 | 16.09766 | 223.2771
| 49.02785 | 1.014315 | 68.4 | 58259.5 | 15.98524 | 227.1198
| 49.25481 | 1.0371 | 68.8 | 60737.46 | 15.97882 | 235.6982
| 49.97907 | 1.060147 | 69.2 | 62249.9 | 15.76864 | 237.7271
| 50.283 | 1.083713 | 69.6 | 63065.13 | 15.98014 | 240.2768
| 50.85187 | 1.107636 | 70 | 63285.47 | 16.08901 | 239.0876
| 51.70035 | 1.131881 | 70.4 | 63019.55 | 16.07163 | 234.5613
| 52.31202 | 1.156667 | 70.8 | 63288.92 | 16.15133 | 233.3892
| 52.56975 | 1.181903 | 71.2 | 63869.22 | 16.44108 | 235.4636
| 52.97362 | 1.207844 | 71.6 | 64815.3 | 16.57678 | 237.7738
| 53.79432 | 1.234265 | 72 | 65472.18 | 16.4612 | 236.5413
| 54.38929 | 1.261057 | 72.4 | 65936.03 | 16.5395 | 236.1632
| 55.1833 | 1.288308 | 72.8 | 66315.61 | 16.49473 | 234.3455
| 55.51859 | 1.31612 | 73.2 | 66060.74 | 16.87688 | 233.4642
| 56.00878 | 1.344204 | 73.6 | 65384.68 | 17.22717 | 230.4667
| 56.36933 | 1.373028 | 74 | 65950.97 | 17.47477 | 231.9212
| 56.7416 | 1.40268 | 74.4 | 67352.84 | 17.58041 | 235.7465
| 57.36435 | 1.433267 | 74.8 | 69330.62 | 17.4258 | 239.757
| 58.03901 | 1.464374 | 75.2 | 70258.23 | 17.41269 | 240.4006
| 59.66126 | 1.495665 | 75.6 | 70062.33 | 16.92668 | 232.4219
| 63.14793 | 1.527451 | 76 | 70739.53 | 15.25738 | 217.9689
| 63.55867 | 1.560531 | 76.4 | 72061.2 | 15.3833 | 221.1333
| 64.43927 | 1.594466 | 76.8 | 74445.23 | 15.1331 | 224.8116
| 64.9731 | 1.628967 | 77.2 | 75914.3 | 15.1885 | 227.7481
| 65.61844 | 1.66411 | 77.6 | 76348.99 | 15.30535 | 227.4347
| 66.56229 | 1.699772 | 78 | 76051.42 | 15.3502 | 223.855
| 67.07433 | 1.73628 | 78.4 | 76747.47 | 15.51539 | 224.9012
| 67.61075 | 1.773444 | 78.8 | 78023.57 | 15.60286 | 227.2978
| 68.79222 | 1.811718 | 79.2 | 79383.72 | 15.35583 | 226.9181
| 69.51576 | 1.850897 | 79.6 | 81257.05 | 15.3015 | 229.9403
| 70.03738 | 1.890685 | 80 | 82695.15 | 15.3989 | 232.7901
| 71.06385 | 1.931357 | 80.4 | 83315.47 | 15.33577 | 231.3086
| 72.68306 | 1.972474 | 80.8 | 82971.5 | 15.09016 | 224.986
| 73.2799 | 2.014621 | 81.2 | 83159.28 | 15.28931 | 224.5066
| 74.53432 | 2.057677 | 81.6 | 84282 | 15.08831 | 223.4782
| 74.85414 | 2.101592 | 82 | 85638.52 | 15.30473 | 226.9085
| 75.7092 | 2.146616 | 82.4 | 87056.78 | 15.27389 | 228.2442
| 76.12721 | 2.192576 | 82.8 | 87991.5 | 15.49698 | 230.2961
| 77.19974 | 2.239241 | 83.2 | 88801.56 | 15.43221 | 229.3257
| 78.16747 | 2.287034 | 83.6 | 89883.27 | 15.39749 | 229.4439
| 79.14774 | 2.335845 | 84 | 90655.77 | 15.39295 | 228.8434
| 80.39204 | 2.385697 | 84.4 | 92178.19 | 15.21054 | 228.881
| 81.77131 | 2.436587 | 84.8 | 93556.53 | 14.99773 | 228.1133
| 81.6302 | 2.488301 | 85.2 | 94131.19 | 15.502 | 231.5227
| 82.8395 | 2.541016 | 85.6 | 94441.64 | 15.45922 | 229.1129
| 83.5926 | 2.594625 | 86 | 94980.25 | 15.59407 | 228.9985
| 85.51479 | 2.649736 | 86.4 | 96358.27 | 15.17577 | 226.3085
| 86.75954 | 2.706007 | 86.8 | 97963.85 | 15.03372 | 226.6713
| 87.35998 | 2.763703 | 87.2 | 99512.31 | 15.16001 | 229.2592
| 88.46309 | 2.822401 | 87.6 | 100892.9 | 15.10611 | 229.676
| 89.59458 | 2.882015 | 88 | 101952.3 | 15.07122 | 229.3508
| 90.8892 | 2.943039 | 88.4 | 102483 | 15.024 | 227.4429
| 91.63854 | 3.005132 | 88.8 | 102830.7 | 15.20044 | 227.1066
| 92.7168 | 3.068402 | 89.2 | 103652.2 | 15.21869 | 226.5929
| 93.83187 | 3.133262 | 89.6 | 105079 | 15.18249 | 227.1511
| 95.14837 | 3.199602 | 90 | 106455.6 | 15.0845 | 226.9583
| 95.97024 | 3.267066 | 90.4 | 107282.9 | 15.2114 | 227.3723
| 97.41913 | 3.335752 | 90.8 | 108021.6 | 15.12353 | 225.5979
| 98.45197 | 3.405664 | 91.2 | 108434.3 | 15.21277 | 224.6084
| 99.36242 | 3.47707 | 91.6 | 108968.6 | 15.34085 | 224.2627
| 100.6235 | 3.549922 | 92 | 109283.3 | 15.36691 | 222.4632
| 101.866 | 3.624257 | 92.4 | 110703.4 | 15.31916 | 222.7314
| 102.9945 | 3.700262 | 92.8 | 112460 | 15.29242 | 223.9496
| 104.0672 | 3.778096 | 93.2 | 114309.9 | 15.28558 | 225.5018
| 105.4031 | 3.857842 | 93.6 | 117250 | 15.12337 | 228.1575
| 107.0081 | 3.938986 | 94 | 119801.1 | 14.91424 | 229.316
| 108.5988 | 4.022298 | 94.4 | 122256.4 | 14.73374 | 230.3635
| 109.838 | 4.106977 | 94.8 | 123841.8 | 14.72267 | 230.9525
| 110.7097 | 4.19391 | 95.2 | 126257.5 | 14.78035 | 234.023
| 112.2334 | 4.282611 | 95.6 | 128449.6 | 14.66207 | 234.807
| 113.9355 | 4.372275 | 96 | 129577.7 | 14.55687 | 233.3121
| 115.1519 | 4.464094 | 96.4 | 129353.7 | 14.67617 | 231.0299
| 116.6571 | 4.55736 | 96.8 | 128910.9 | 14.72896 | 227.6805
| 118.2339 | 4.652852 | 97.2 | 129665.2 | 14.6985 | 226.1421
| 121.7783 | 4.750216 | 97.6 | 130818.7 | 14.11846 | 220.2815
| 122.6194 | 4.84922 | 98 | 132743.2 | 14.233 | 222.5173
| 126.5644 | 4.951132 | 98.4 | 136120.4 | 13.50058 | 219.3871
| 127.9065 | 5.054856 | 98.8 | 137705.4 | 13.52012 | 219.9011
| 129.1996 | 5.160827 | 99.2 | 138878.4 | 13.57509 | 219.9378
| 130.8085 | 5.268949 | 99.6 | 141011.2 | 13.51466 | 220.6429
| 132.1796 | 5.379197 | 100 | 143798.6 | 13.48522 | 222.8286
| 133.9058 | 5.492147 | 100.4 | 145902.4 | 13.41303 | 223.2211
| 135.4988 | 5.60701 | 100.8 | 146941.4 | 13.42105 | 222.4223
| 137.4995 | 5.724059 | 101.2 | 146804.7 | 13.39413 | 219.1416
| 138.9091 | 5.843256 | 101.6 | 147644 | 13.45843 | 218.5565
| 140.218 | 5.96507 | 102 | 149374.4 | 13.50972 | 219.4143
| 143.0064 | 6.090406 | 102.4 | 153664.7 | 13.14885 | 220.5816
| 144.5726 | 6.218163 | 102.8 | 157971.6 | 13.05965 | 224.3218
| 146.3564 | 6.348086 | 103.2 | 159715.2 | 13.02952 | 224.1808
| 147.8751 | 6.480173 | 103.6 | 158938.6 | 13.14964 | 221.3205
| 150.618 | 6.615009 | 104 | 159758.1 | 12.9732 | 218.1527
| 152.1847 | 6.753587 | 104.4 | 164395.6 | 12.89468 | 222.2089
| 154.5149 | 6.895302 | 104.8 | 168458 | 12.70526 | 224.0039
| 157.0836 | 7.039285 | 105.2 | 170690.6 | 12.54414 | 223.041
| 159.5311 | 7.185921 | 105.6 | 170943.5 | 12.47629 | 219.9424
| 161.5047 | 7.334583 | 106 | 169631.6 | 12.54559 | 215.945
| 163.5919 | 7.486534 | 106.4 | 169099.5 | 12.57578 | 212.7943
| 165.552 | 7.642279 | 106.8 | 171070 | 12.54963 | 212.8584
| 168.547 | 7.801762 | 107.2 | 175630.1 | 12.2754 | 214.1272
| 170.9648 | 7.964244 | 107.6 | 178564.2 | 12.15987 | 214.5234
| 173.564 | 8.129205 | 108 | 179566.9 | 12.07855 | 212.4645
| 176.4775 | 8.297758 | 108.4 | 180539.2 | 11.95715 | 209.9473
| 178.4441 | 8.470281 | 108.8 | 182895.9 | 11.94642 | 210.5108
| 181.1445 | 8.646212 | 109.2 | 186077.6 | 11.80885 | 210.8088
| 184.0672 | 8.825852 | 109.6 | 188762.7 | 11.66223 | 210.2517
| 187.0084 | 9.008959 | 110 | 190177.1 | 11.55448 | 208.3811
| 190.0283 | 9.195604 | 110.4 | 191458.6 | 11.44635 | 206.3334
| 192.8886 | 9.386317 | 110.8 | 193244.1 | 11.35433 | 205.0979
| 196.8604 | 9.580306 | 111.2 | 196492.7 | 11.09168 | 203.8119
| 199.7787 | 9.779922 | 111.6 | 200736.6 | 10.95488 | 204.998
| 202.9388 | 9.98325 | 112 | 203706.2 | 10.82546 | 204.6194
| 205.7007 | 10.18994 | 112.4 | 205732.7 | 10.76877 | 203.8933
| 208.9997 | 10.40134 | 112.8 | 208193.4 | 10.64764 | 202.9131
| 212.7334 | 10.61593 | 113.2 | 210051.5 | 10.49677 | 200.8745
| 216.2803 | 10.83621 | 113.6 | 211479.6 | 10.38505 | 198.769
| 219.7425 | 11.06058 | 114 | 215286 | 10.24415 | 198.9494
| 223.08 | 11.29057 | 114.4 | 220623.5 | 10.09924 | 200.634
| 227.0237 | 11.52515 | 114.8 | 224591.3 | 9.928484 | 200.3989
| 230.8249 | 11.76256 | 115.2 | 224381.8 | 9.847023 | 196.7945
| 235.0046 | 12.00589 | 115.6 | 223762.5 | 9.745065 | 192.5888
| 239.1663 | 12.25289 | 116 | 226417.5 | 9.597892 | 191.2266
| 242.5529 | 12.50724 | 116.4 | 231270.2 | 9.495314 | 192.4897
END
Unloading Marker

## Test 036
Segment | Displacement Into Surface | Load On Sample | Time On Sample | Harmonic Contact Stiffness | Hardness | Modulus
| nm | mN | s | N/m | GPa | GPa
Surface Marker | 3.102735 | 0.002912167 | 0 | 145.0682 | 1.7977e+308 | 1.7977e+308
| 6.187953 | 0.002820277 | 0.2 | 200.7323 | 1.7977e+308 | 1.207385e-158
| 2.786905 | 0.003200377 | 0.4 | 265.2187 | 1.7977e+308 | 1.595264e-158
| 4.58793 | 0.003198254 | 0.6 | 351.3841 | 1.7977e+308 | 2.113541e-158
| 7.286037 | 0.003121695 | 0.8 | 427.0299 | -283.3901 | 1.7977e+308
| 5.71159 | 0.003349773 | 1 | 483.308 | 4.301883 | 14.15745
| 1.64014 | 0.003749065 | 1.2 | 540.8678 | 1.7977e+308 | 3.253267e-158
| 5.467495 | 0.003567921 | 1.4 | 571.8704 | 7.703483 | 21.87924
| 8.129755 | 0.00346544 | 1.6 | 592.6185 | 8.863359 | 24.74344
| 7.895793 | 0.003586115 | 1.8 | 605.937 | 13.48238 | 30.84884
| 7.864905 | 0.003695008 | 2 | 626.4288 | 14.23722 | 32.33072
| 9.341686 | 0.003704293 | 2.2 | 660.3694 | 3.03063 | 15.45874
| 8.253139 | 0.003913383 | 2.4 | 725.3517 | 6.224754 | 23.86386
| 4.268076 | 0.004338901 | 2.6 | 818.8412 | 3.765528 | 19.82361
| 8.733137 | 0.004144566 | 2.8 | 886.3131 | 3.216992 | 20.30148
| 9.524186 | 0.004216298 | 3 | 952.2528 | 2.036516 | 17.15534
| 4.315195 | 0.0047278 | 3.2 | 1003.563 | 10.07976 | 38.75842
| 9.980169 | 0.004442704 | 3.4 | 1018.226 | 1.760315 | 16.60577
| 10.13567 | 0.004559706 | 3.6 | 1024.754 | 1.747867 | 16.43536
| 8.969694 | 0.004783308 | 3.8 | 1084.856 | 2.95039 | 22.19081
| 8.507532 | 0.004964039 | 4 | 1162.43 | 3.687266 | 26.19115
| 4.638438 | 0.005311905 | 4.086 | 1192.917 | 41.64735 | 92.75817
| 6.940792 | 0.005437512 | 4.4 | 1358.443 | 11.19271 | 52.19058
| 8.720073 | 0.005512307 | 4.6 | 1536.955 | 2.867773 | 29.05914
| 8.115528 | 0.005761206 | 4.8 | 1608.951 | 3.999934 | 35.34823
| 7.647228 | 0.006005282 | 5 | 1650.192 | 5.608189 | 42.31862
| 7.255496 | 0.006244485 | 5.2 | 1781.006 | 7.106255 | 50.81295
| 8.784035 | 0.006346917 | 5.4 | 1833.459 | 3.085837 | 33.65497
| 6.186412 | 0.006755108 | 5.6 | 1832.326 | 26.83262 | 102.2607
| 7.637296 | 0.006870156 | 5.8 | 1864.224 | 6.602026 | 48.7848
| 8.888652 | 0.006998707 | 6 | 1885.802 | 3.52429 | 35.28187
| 7.933509 | 0.007288948 | 6.2 | 1816.356 | 6.781381 | 46.6789
| 7.649614 | 0.007529133 | 6.4 | 1813.671 | 9.153229 | 53.61947
| 8.363379 | 0.007703637 | 6.6 | 1873.968 | 5.800339 | 43.18572
| 8.670823 | 0.00791501 | 6.8 | 1946.168 | 4.984705 | 40.93286
| 8.872149 | 0.008145154 | 7 | 1991.009 | 4.69562 | 40.03196
| 6.903765 | 0.00853866 | 7.2 | 2112.339 | 18.87127 | 86.74366
| 8.363935 | 0.008694449 | 7.4 | 2212.741 | 6.078101 | 49.41696
| 9.792167 | 0.008869537 | 7.6 | 2095.542 | 3.634281 | 35.36867
| 8.784059 | 0.009215535 | 7.8 | 2098.891 | 6.1973 | 45.82292
| 9.150086 | 0.009458759 | 8 | 2288.712 | 4.877351 | 43.66743
| 9.45368 | 0.009715485 | 8.2 | 2388.4 | 4.32604 | 42.29237
| 10.33686 | 0.009927066 | 8.4 | 2588.914 | 3.046632 | 37.90538
| 9.842137 | 0.01027878 | 8.6 | 3041.376 | 3.312295 | 45.96999
| 10.27196 | 0.01054515 | 8.8 | 3269.81 | 2.876152 | 45.44688
| 10.37997 | 0.01085252 | 9 | 3535.039 | 2.777524 | 47.693
| 10.35337 | 0.01115521 | 9.2 | 3700.976 | 2.842903 | 49.92797
| 10.03146 | 0.01150467 | 9.4 | 3680.374 | 3.295133 | 52.77219
| 10.00826 | 0.01181871 | 9.6 | 3627.833 | 3.512438 | 52.99935
| 9.980643 | 0.01216331 | 9.8 | 3749.088 | 3.634343 | 55.0194
| 9.378123 | 0.01254027 | 10 | 3911.689 | 4.518102 | 63.52459
| 9.85155 | 0.01287101 | 10.2 | 4262.747 | 3.799473 | 62.60926
| 10.01529 | 0.01321058 | 10.4 | 4689.515 | 3.552291 | 65.93546
| 10.16723 | 0.01360082 | 10.6 | 5158.445 | 3.375012 | 69.9247
| 10.08272 | 0.01399769 | 10.8 | 5564.013 | 3.467693 | 75.75389
| 9.557356 | 0.01442131 | 11 | 5679.653 | 4.172821 | 84.20252
| 10.7679 | 0.01472662 | 11.2 | 5770.198 | 3.079966 | 71.93714
| 10.60653 | 0.01511595 | 11.4 | 5895.777 | 3.29712 | 75.28964
| 10.93589 | 0.01553074 | 11.6 | 6014.811 | 3.136178 | 73.8065
| 9.965945 | 0.01603694 | 11.8 | 6157.818 | 4.179395 | 86.84183
| 10.49636 | 0.0164351 | 12 | 6239.09 | 3.736261 | 81.81318
| 10.71587 | 0.01684368 | 12.2 | 6041.387 | 3.728758 | 77.90377
| 10.7404 | 0.01723815 | 12.4 | 5654.681 | 3.986999 | 74.29215
| 10.95297 | 0.01766701 | 12.6 | 5222.495 | 4.12717 | 68.60644
| 10.91299 | 0.01807206 | 12.8 | 4758.895 | 4.641538 | 65.35899
| 11.48276 | 0.01840626 | 13 | 4518.233 | 4.286825 | 58.7388
| 11.82348 | 0.01878062 | 13.2 | 4319.131 | 4.224177 | 54.9927
| 12.67374 | 0.0191169 | 13.4 | 4150.83 | 3.666207 | 48.51297
| 12.67584 | 0.0195229 | 13.6 | 4110.59 | 3.837195 | 48.64223
| 12.40103 | 0.01996985 | 13.8 | 4202.281 | 4.193754 | 51.53752
| 12.44748 | 0.02041928 | 14 | 4397.119 | 4.157643 | 53.17983
| 11.45438 | 0.02095277 | 14.2 | 4613.572 | 5.406421 | 63.39789
| 11.99065 | 0.02136721 | 14.4 | 4806.777 | 4.692238 | 60.79248
| 12.97171 | 0.02178638 | 14.6 | 4984.437 | 3.759848 | 55.62248
| 12.50397 | 0.02229737 | 14.8 | 5060.445 | 4.296195 | 59.90082
| 12.08654 | 0.02277743 | 15 | 5046.65 | 4.946093 | 63.63224
| 13.99043 | 0.02309491 | 15.2 | 4927.01 | 3.398089 | 50.53219
| 12.40907 | 0.02368008 | 15.4 | 5056.698 | 4.900905 | 62.16301
| 12.74505 | 0.02419063 | 15.6 | 5335.312 | 4.508819 | 62.2471
| 11.70844 | 0.0247829 | 15.8 | 5584.498 | 5.844108 | 74.0692
| 12.48908 | 0.02526936 | 16 | 5798.116 | 4.845163 | 69.03232
| 12.8835 | 0.02578244 | 16.2 | 6044.015 | 4.45848 | 68.29308
| 13.51498 | 0.02625663 | 16.4 | 5957.436 | 4.070904 | 63.462
| 13.10597 | 0.02678558 | 16.6 | 5770.502 | 4.691997 | 65.45641
| 13.86686 | 0.02724717 | 16.8 | 5627.267 | 4.202606 | 59.57975
| 14.07066 | 0.02775404 | 17 | 5667.316 | 4.145435 | 59.01746
| 13.74749 | 0.02828732 | 17.2 | 5682.111 | 4.563679 | 61.64326
| 13.71014 | 0.02884329 | 17.4 | 5734.261 | 4.727247 | 62.76447
| 13.91884 | 0.02940569 | 17.6 | 5927.533 | 4.569457 | 63.19986
| 14.03138 | 0.0299538 | 17.8 | 6142.522 | 4.494864 | 64.42984
| 14.03209 | 0.0305478 | 18 | 6370.554 | 4.529009 | 66.5466
| 14.08981 | 0.0311527 | 18.2 | 6682.693 | 4.480175 | 68.89811
| 13.75555 | 0.03179692 | 18.4 | 7089.862 | 4.754726 | 74.94057
| 13.51496 | 0.03250157 | 18.6 | 7486.799 | 4.989375 | 80.58664
| 14.2653 | 0.03306911 | 18.8 | 7610.585 | 4.403671 | 75.98513
| 13.38583 | 0.03379849 | 19 | 7776.224 | 5.329127 | 85.17526
| 13.24019 | 0.03442933 | 19.2 | 7770.886 | 5.666756 | 87.11318
| 14.10429 | 0.0350302 | 19.4 | 7708.146 | 4.940895 | 79.44884
| 13.53418 | 0.03572042 | 19.6 | 7758.746 | 5.683706 | 85.38787
| 14.42684 | 0.03633484 | 19.8 | 7861.209 | 4.879398 | 79.03253
| 14.8431 | 0.0369912 | 20 | 7888.06 | 4.653055 | 76.58376
| 14.64904 | 0.0377137 | 20.2 | 8127.622 | 4.877438 | 80.276
| 14.52663 | 0.03843728 | 20.4 | 8391.698 | 5.040553 | 83.71758
| 14.98339 | 0.03911931 | 20.6 | 8607.078 | 4.713926 | 82.19972
| 14.22308 | 0.03995229 | 20.8 | 8977.857 | 5.439342 | 91.92416
| 14.61459 | 0.04069947 | 21 | 9199.292 | 5.14609 | 90.6722
| 15.30658 | 0.04136563 | 21.2 | 9204.362 | 4.692743 | 85.54504
| 14.67125 | 0.04215392 | 21.4 | 8937.43 | 5.485945 | 89.25929
| 15.09642 | 0.04286985 | 21.6 | 8594.127 | 5.365018 | 83.75897
| 15.95768 | 0.04350692 | 21.8 | 8199.494 | 4.901783 | 75.25139
| 16.12057 | 0.04422481 | 22 | 8018.72 | 4.977771 | 73.43687
| 14.58225 | 0.04508127 | 22.2 | 7961.512 | 6.816461 | 85.41508
| 15.75542 | 0.04577143 | 22.4 | 7966.98 | 5.638008 | 76.54008
| 16.21516 | 0.04651025 | 22.6 | 8180.668 | 5.263323 | 75.24387
| 15.94884 | 0.04737364 | 22.8 | 8446.17 | 5.549458 | 79.32792
| 15.87116 | 0.04816246 | 23 | 8524.221 | 5.745831 | 80.90909
| 16.68584 | 0.04893035 | 23.2 | 8573.456 | 5.149732 | 76.10627
| 17.11845 | 0.04972925 | 23.4 | 8777.31 | 4.876608 | 75.14549
| 16.76327 | 0.05056754 | 23.6 | 8845.224 | 5.264358 | 78.24099
| 16.89559 | 0.05143485 | 23.8 | 9097.665 | 5.208886 | 79.45715
| 16.93423 | 0.05230583 | 24 | 9518.34 | 5.172702 | 82.36189
| 16.34549 | 0.05331894 | 24.2 | 10141.07 | 5.614467 | 91.26395
| 17.04549 | 0.05419436 | 24.4 | 10584.53 | 5.058859 | 89.55016
| 16.30125 | 0.05521377 | 24.6 | 11051.06 | 5.678865 | 98.95725
| 17.85861 | 0.05611562 | 24.8 | 11391.36 | 4.588122 | 90.254
| 18.15795 | 0.05703431 | 25 | 11457.86 | 4.506665 | 89.15754
| 17.74603 | 0.05806581 | 25.2 | 11492.48 | 4.880993 | 92.50947
| 17.85391 | 0.05903726 | 25.4 | 11439.8 | 4.944808 | 91.86774
| 18.14199 | 0.05999207 | 25.6 | 11424.77 | 4.879374 | 90.28368
| 18.26654 | 0.06102419 | 25.8 | 11652.27 | 4.876125 | 91.3553
| 17.87211 | 0.06207768 | 26 | 11702.06 | 5.263009 | 94.78962
| 18.79643 | 0.06298869 | 26.2 | 11646.93 | 4.780186 | 88.78835
| 17.86041 | 0.06406446 | 26.4 | 11613.79 | 5.559279 | 95.21046
| 18.73063 | 0.06506783 | 26.6 | 11503.37 | 5.099304 | 89.14293
| 18.77373 | 0.06603848 | 26.8 | 11237.78 | 5.257791 | 87.66053
| 19.34496 | 0.06705881 | 27 | 11227.64 | 5.009662 | 84.60808
| 19.06019 | 0.06812869 | 27.2 | 11482.7 | 5.256276 | 88.21701
| 18.89301 | 0.06922983 | 27.4 | 11704.62 | 5.447485 | 91.03834
| 19.03569 | 0.07040143 | 27.6 | 12023.37 | 5.408254 | 92.52256
| 19.51037 | 0.07149156 | 27.8 | 12355.28 | 5.143279 | 91.96333
| 19.50144 | 0.07269693 | 28 | 12672.97 | 5.211843 | 94.36323
| 19.69912 | 0.07380514 | 28.2 | 12708.68 | 5.199623 | 93.75567
| 19.77624 | 0.07495213 | 28.4 | 12886.08 | 5.236037 | 94.74645
| 20.24498 | 0.07618973 | 28.6 | 13229.58 | 5.011974 | 94.35996
| 19.98926 | 0.07741802 | 28.8 | 13539.31 | 5.227621 | 98.16653
| 20.03432 | 0.07870932 | 29 | 13861.56 | 5.26852 | 100.2467
| 20.56736 | 0.0799106 | 29.2 | 14215.34 | 5.008995 | 99.41223
| 20.90544 | 0.0811437 | 29.4 | 14539.14 | 4.88384 | 99.65369
| 20.41459 | 0.08256753 | 29.6 | 14834.48 | 5.240448 | 104.8911
| 20.64417 | 0.08381983 | 29.8 | 14902.13 | 5.21068 | 104.221
| 21.05467 | 0.08515815 | 30 | 15042.94 | 5.076059 | 102.9001
| 21.02182 | 0.08645532 | 30.2 | 15136.35 | 5.193163 | 104.0415
| 21.20077 | 0.08775511 | 30.4 | 15149.03 | 5.204223 | 103.4074
| 21.43719 | 0.08911221 | 30.6 | 15215.2 | 5.179102 | 102.7579
| 21.39859 | 0.09054529 | 30.8 | 15448.09 | 5.285978 | 104.7457
| 22.08351 | 0.09186174 | 31 | 15600.18 | 5.003399 | 101.9192
| 21.88898 | 0.09333633 | 31.2 | 15732.43 | 5.20423 | 104.2016
| 22.03868 | 0.09472796 | 31.4 | 15898.32 | 5.211164 | 104.633
| 21.91504 | 0.09622737 | 31.6 | 16054.55 | 5.376417 | 106.6732
| 21.53601 | 0.0976938 | 31.8 | 16067.94 | 5.719577 | 109.5615
| 22.26932 | 0.09905757 | 32 | 16051.63 | 5.409799 | 105.321
| 22.94837 | 0.1005211 | 32.2 | 16074.69 | 5.160059 | 101.957
| 22.69678 | 0.1020015 | 32.4 | 16103.62 | 5.400923 | 103.9133
| 23.20643 | 0.1034626 | 32.6 | 16161.65 | 5.23527 | 101.7567
| 22.62152 | 0.1050811 | 32.8 | 16259.33 | 5.661262 | 106.0261
| 23.15006 | 0.1065503 | 33 | 16387.58 | 5.461334 | 104.0535
| 23.46896 | 0.1081149 | 33.2 | 16474.42 | 5.39586 | 103.1385
| 23.20032 | 0.1096636 | 33.4 | 16490.49 | 5.654712 | 105.1188
| 23.73208 | 0.1111684 | 33.6 | 16470.37 | 5.483028 | 102.4431
| 23.63183 | 0.1127927 | 33.8 | 16522.78 | 5.648447 | 103.6644
| 23.78542 | 0.1143329 | 34 | 16593.81 | 5.667364 | 103.5709
| 23.92664 | 0.1159874 | 34.2 | 16750.66 | 5.686043 | 104.0126
| 24.24865 | 0.1176133 | 34.4 | 16967.43 | 5.595629 | 103.7707
| 24.15368 | 0.1192697 | 34.6 | 17205.98 | 5.725387 | 105.897
| 24.26476 | 0.1209876 | 34.8 | 17461.91 | 5.746256 | 107.0036
| 24.67824 | 0.1226253 | 35 | 17605.7 | 5.619492 | 105.8688
| 24.4126 | 0.1244374 | 35.2 | 17842.1 | 5.847795 | 108.9384
| 24.78165 | 0.1261347 | 35.4 | 17975.17 | 5.746422 | 107.9703
| 24.87915 | 0.1278684 | 35.6 | 18056.14 | 5.799418 | 108.2397
| 24.69367 | 0.1296999 | 35.8 | 18167.21 | 6.006909 | 110.2427
| 25.09352 | 0.1314058 | 36 | 18266.95 | 5.889833 | 108.9229
| 24.95961 | 0.1332446 | 36.2 | 18275.19 | 6.085551 | 110.1145
| 25.75229 | 0.1349887 | 36.4 | 18308.34 | 5.774767 | 106.4223
| 25.4788 | 0.1367955 | 36.6 | 18380.7 | 6.022984 | 108.597
| 25.40569 | 0.1386899 | 36.8 | 18483.04 | 6.171863 | 109.9108
| 25.70255 | 0.1404898 | 37 | 18581.51 | 6.111842 | 109.182
| 25.81934 | 0.1424195 | 37.2 | 18744.75 | 6.147269 | 109.7645
| 26.43087 | 0.1442658 | 37.4 | 18944.73 | 5.911937 | 107.9201
| 26.57745 | 0.1462316 | 37.6 | 19230.14 | 5.914246 | 108.9232
| 26.35918 | 0.1482541 | 37.8 | 19433.29 | 6.11814 | 111.4309
| 26.47778 | 0.1501983 | 38 | 19577.73 | 6.152792 | 111.8901
| 26.83552 | 0.1522174 | 38.2 | 19653.02 | 6.077784 | 110.7847
| 27.22372 | 0.1541651 | 38.4 | 19639.64 | 5.998753 | 109.1338
| 26.96408 | 0.1561671 | 38.6 | 19557.18 | 6.262478 | 110.4508
| 27.317 | 0.1582058 | 38.8 | 19587.13 | 6.195448 | 109.1963
| 27.56854 | 0.160255 | 39 | 19725.12 | 6.164896 | 108.969
| 27.79533 | 0.1623237 | 39.2 | 19979.27 | 6.130133 | 109.3985
| 27.87253 | 0.1644307 | 39.4 | 20241.65 | 6.170573 | 110.6007
| 27.13453 | 0.1667038 | 39.6 | 20593.62 | 6.635719 | 116.4801
| 28.17459 | 0.168782 | 39.8 | 20806.02 | 6.178239 | 112.46
| 28.36043 | 0.1709757 | 40 | 20895.31 | 6.192868 | 112.3365
| 28.19453 | 0.173166 | 40.2 | 20867.3 | 6.399545 | 113.4258
| 28.66769 | 0.1753216 | 40.4 | 20851.92 | 6.281587 | 111.4055
| 28.75664 | 0.1775674 | 40.6 | 20843.13 | 6.359314 | 111.3269
| 28.79715 | 0.1798189 | 40.8 | 20893.79 | 6.452506 | 111.7469
| 29.1205 | 0.1820387 | 41 | 20973.37 | 6.396767 | 110.925
| 29.13796 | 0.184378 | 41.2 | 21077.97 | 6.495814 | 111.6977
| 28.94197 | 0.186691 | 41.4 | 21242.36 | 6.694835 | 113.7743
| 29.59404 | 0.1890522 | 41.6 | 21378.33 | 6.466488 | 111.6198
| 29.78396 | 0.191369 | 41.8 | 21484.8 | 6.47555 | 111.5676
| 29.48675 | 0.1937633 | 42 | 21645.12 | 6.724123 | 114.0743
| 29.91689 | 0.1962055 | 42.2 | 21807.13 | 6.606498 | 113.1133
| 29.89614 | 0.1986189 | 42.4 | 21885.75 | 6.727943 | 113.9434
| 29.86137 | 0.2011659 | 42.6 | 22040.01 | 6.85249 | 115.1925
| 29.87467 | 0.2036258 | 42.8 | 22185.21 | 6.949521 | 116.1587
| 30.63053 | 0.2061242 | 43 | 22358.55 | 6.66305 | 113.6886
| 30.85264 | 0.2086381 | 43.2 | 22537.91 | 6.649374 | 113.8023
| 30.68912 | 0.2112207 | 43.4 | 22717.9 | 6.827945 | 115.7198
| 30.84336 | 0.2138755 | 43.6 | 22868.21 | 6.856647 | 116.0348
| 30.89057 | 0.2164613 | 43.8 | 22897.16 | 6.954113 | 116.3336
| 31.13417 | 0.2190902 | 44 | 22968.94 | 6.946709 | 115.8899
| 31.63797 | 0.2217505 | 44.2 | 23024.28 | 6.814537 | 114.1997
| 31.91766 | 0.2243877 | 44.4 | 23074.15 | 6.793733 | 113.5333
| 32.14319 | 0.2271523 | 44.6 | 23257.35 | 6.784259 | 113.6704
| 32.63237 | 0.2298494 | 44.8 | 23467.38 | 6.645243 | 112.7588
| 32.82137 | 0.2326866 | 45 | 23664.72 | 6.653834 | 113.12
| 32.96932 | 0.2354789 | 45.2 | 23865.29 | 6.677931 | 113.6584
| 33.5201 | 0.2382859 | 45.4 | 24133.84 | 6.514421 | 112.7636
| 33.40066 | 0.241294 | 45.6 | 24444.28 | 6.648512 | 114.8712
| 33.4739 | 0.2441939 | 45.8 | 24683.76 | 6.702937 | 115.8773
| 34.01181 | 0.2471873 | 46 | 24922.02 | 6.557278 | 114.9198
| 34.25092 | 0.2501234 | 46.2 | 24995.55 | 6.56109 | 114.5801
| 34.17099 | 0.2530906 | 46.4 | 24958.72 | 6.717055 | 115.138
| 34.77217 | 0.2561221 | 46.6 | 24900.59 | 6.585004 | 112.8353
| 35.51223 | 0.2590417 | 46.8 | 24838.79 | 6.399249 | 110.065
| 36.07191 | 0.2620845 | 47 | 24743.68 | 6.301577 | 107.974
| 35.9069 | 0.2651532 | 47.2 | 24775.28 | 6.473483 | 109.0417
| 36.01431 | 0.2682566 | 47.4 | 24901.47 | 6.527158 | 109.451
| 36.43462 | 0.2714435 | 47.6 | 25033.49 | 6.457412 | 108.7293
| 36.50089 | 0.2745677 | 47.8 | 25112.73 | 6.532279 | 109.1145
| 36.65584 | 0.2778256 | 48 | 25314.44 | 6.560219 | 109.6264
| 37.23733 | 0.2811141 | 48.2 | 25515.9 | 6.422192 | 108.5913
| 37.62259 | 0.2843771 | 48.4 | 25640.11 | 6.371259 | 108.0061
| 37.65149 | 0.2876666 | 48.6 | 25778.37 | 6.453372 | 108.7275
| 38.12488 | 0.2910483 | 48.8 | 26003.98 | 6.360567 | 108.2039
| 38.60714 | 0.2944571 | 49 | 26154.96 | 6.27693 | 107.4128
| 38.89666 | 0.2978511 | 49.2 | 26272.7 | 6.266692 | 107.1696
| 39.47388 | 0.3012593 | 49.4 | 26413.35 | 6.154244 | 106.0647
| 39.38138 | 0.3048433 | 49.6 | 26562.39 | 6.278225 | 107.2031
| 40.05813 | 0.3082699 | 49.8 | 26671.29 | 6.136366 | 105.687
| 40.05441 | 0.3118959 | 50 | 26812.76 | 6.228782 | 106.4955
| 40.61753 | 0.3154421 | 50.2 | 26923.84 | 6.130493 | 105.3902
| 41.00111 | 0.3190466 | 50.4 | 27068.44 | 6.091508 | 104.9833
| 40.96952 | 0.3228235 | 50.6 | 27292.19 | 6.184372 | 106.1355
| 41.59881 | 0.3265534 | 50.8 | 27495 | 6.062351 | 105.1693
| 42.5869 | 0.3302284 | 51 | 27705.22 | 5.834828 | 103.2092
| 42.73915 | 0.3341397 | 51.2 | 28039.62 | 5.857826 | 104.1298
| 42.82054 | 0.3380156 | 51.4 | 28394.55 | 5.898607 | 105.3145
| 43.04448 | 0.3420727 | 51.6 | 28905.09 | 5.886894 | 106.582
| 43.39096 | 0.3460256 | 51.8 | 29347.99 | 5.843296 | 107.2592
| 43.86501 | 0.3501526 | 52 | 29971.82 | 5.753779 | 108.1368
| 44.30811 | 0.3542474 | 52.2 | 30465.37 | 5.686067 | 108.6874
| 44.30728 | 0.3584057 | 52.4 | 30916.55 | 5.745744 | 110.3923
| 44.77266 | 0.3627672 | 52.6 | 31500.75 | 5.672343 | 111.1573
| 44.49923 | 0.3670785 | 52.8 | 31987.29 | 5.806489 | 113.7871
| 44.56507 | 0.3715061 | 53 | 32480.84 | 5.850159 | 115.4488
| 45.35668 | 0.375906 | 53.2 | 32947.61 | 5.697334 | 114.8283
| 45.03852 | 0.3804102 | 53.4 | 33493.45 | 5.841357 | 117.7961
| 45.37346 | 0.385005 | 53.6 | 34027.74 | 5.811475 | 118.7519
| 45.82709 | 0.389674 | 53.8 | 34665.42 | 5.745673 | 119.6612
| 45.81621 | 0.3943449 | 54 | 35305.02 | 5.803219 | 121.9945
| 46.35941 | 0.3992054 | 54.2 | 36111.95 | 5.709505 | 123.1358
| 46.57624 | 0.40395 | 54.4 | 36683.35 | 5.713277 | 124.5381
| 46.56929 | 0.4088866 | 54.6 | 37303.64 | 5.775069 | 126.8012
| 47.11925 | 0.4139187 | 54.8 | 37924 | 5.696674 | 127.3062
| 47.4219 | 0.4188336 | 55 | 38177.41 | 5.698945 | 127.443
| 48.09317 | 0.4239001 | 55.2 | 38526.26 | 5.608532 | 126.7427
| 48.39092 | 0.4289674 | 55.4 | 38928.08 | 5.606717 | 127.3516
| 49.21308 | 0.4341303 | 55.6 | 39322.19 | 5.484284 | 126.363
| 49.35875 | 0.439464 | 55.8 | 39978.29 | 5.509804 | 128.1856
| 49.52853 | 0.4447493 | 56 | 40620.09 | 5.529411 | 129.8855
| 49.52198 | 0.4502805 | 56.2 | 41286.4 | 5.592272 | 132.2076
| 50.29685 | 0.4556586 | 56.4 | 41780.55 | 5.482075 | 131.6148
| 50.31442 | 0.461352 | 56.6 | 42506.07 | 5.537809 | 134.02
| 50.81412 | 0.466891 | 56.8 | 42953.82 | 5.495103 | 134.1169
| 51.25467 | 0.4726572 | 57 | 43562.53 | 5.462867 | 134.8749
| 51.78708 | 0.478228 | 57.2 | 44016.9 | 5.414715 | 134.8888
| 51.94959 | 0.4840048 | 57.4 | 44591.57 | 5.443709 | 136.3658
| 52.26239 | 0.4901175 | 57.6 | 45228.99 | 5.44293 | 137.5817
| 52.28762 | 0.4959347 | 57.8 | 45591.74 | 5.508772 | 138.8497
| 52.35567 | 0.5020176 | 58 | 45866.53 | 5.572566 | 139.745
| 52.39905 | 0.5081721 | 58.2 | 46117.11 | 5.643532 | 140.6489
| 52.69175 | 0.5141588 | 58.4 | 46248.56 | 5.661832 | 140.427
| 53.26629 | 0.5202964 | 58.6 | 46419.43 | 5.619245 | 139.4714
| 53.57093 | 0.5266028 | 58.8 | 46830.24 | 5.627665 | 140.0317
| 53.60113 | 0.5329099 | 59 | 47356.8 | 5.689868 | 141.7467
| 53.86342 | 0.5394095 | 59.2 | 47963.61 | 5.701352 | 142.9891
| 54.55055 | 0.5457737 | 59.4 | 48306.64 | 5.630388 | 142.1787
| 55.1364 | 0.552405 | 59.6 | 48589.83 | 5.5877 | 141.5343
| 55.47348 | 0.558933 | 59.8 | 48404.34 | 5.61176 | 140.3265
| 55.83347 | 0.5654623 | 60 | 48141.87 | 5.633749 | 138.8564
| 55.91893 | 0.5720464 | 60.2 | 47897.63 | 5.712354 | 138.237
| 56.56277 | 0.5786294 | 60.4 | 47922.74 | 5.664924 | 136.7795
| 56.66974 | 0.5855743 | 60.6 | 48068.13 | 5.727549 | 137.1763
| 57.45113 | 0.5923017 | 60.8 | 48521.22 | 5.637501 | 136.5179
| 57.5836 | 0.5993915 | 61 | 48942.17 | 5.684282 | 137.5754
| 58.12078 | 0.6062325 | 61.2 | 49053.1 | 5.658041 | 136.6874
| 57.81232 | 0.6132104 | 61.4 | 49106.99 | 5.805362 | 137.966
| 58.40775 | 0.6205094 | 61.6 | 49393.88 | 5.764139 | 137.3965
| 58.87714 | 0.6275823 | 61.8 | 49572.19 | 5.749894 | 136.8843
| 58.97229 | 0.634971 | 62 | 49980.37 | 5.805127 | 137.993
| 59.54639 | 0.6423303 | 62.2 | 50601.37 | 5.755789 | 138.3559
| 59.56469 | 0.6497881 | 62.4 | 51102.19 | 5.822187 | 139.903
| 60.0818 | 0.6573617 | 62.6 | 51372.96 | 5.798965 | 139.5058
| 60.90435 | 0.6648919 | 62.8 | 51405.33 | 5.724904 | 137.7014
| 61.09494 | 0.6724506 | 63 | 51362.11 | 5.776036 | 137.3827
| 61.56778 | 0.6800976 | 63.2 | 51328.07 | 5.773065 | 136.3648
| 61.69529 | 0.6878516 | 63.4 | 51493.73 | 5.829867 | 136.7431
| 62.01954 | 0.6956396 | 63.6 | 51679.18 | 5.847802 | 136.666
| 62.34951 | 0.7036912 | 63.8 | 52112.58 | 5.857669 | 137.1989
| 62.89455 | 0.7116536 | 64 | 52632.16 | 5.821873 | 137.3901
| 63.41053 | 0.7198371 | 64.2 | 53196.22 | 5.792706 | 137.7688
| 63.85049 | 0.7280694 | 64.4 | 53726.2 | 5.77951 | 138.2512
| 64.629 | 0.7363538 | 64.6 | 54420.2 | 5.699727 | 138.2868
| 64.74058 | 0.7449561 | 64.8 | 55196.01 | 5.741429 | 140.1794
| 65.07157 | 0.7533622 | 65 | 55560.29 | 5.754726 | 140.5176
| 66.63089 | 0.7619026 | 65.2 | 55769.35 | 5.5594 | 137.5017
| 66.55141 | 0.77045 | 65.4 | 55729.11 | 5.656555 | 137.8699
| 67.12302 | 0.779056 | 65.6 | 55468.09 | 5.649275 | 136.1813
| 66.81448 | 0.7879111 | 65.8 | 55191.62 | 5.798087 | 136.544
| 67.50892 | 0.796533 | 66 | 55100.44 | 5.762389 | 134.9817
| 67.68231 | 0.8055096 | 66.2 | 55355.67 | 5.809375 | 135.4519
| 68.83292 | 0.8144465 | 66.4 | 55869.75 | 5.677801 | 134.2751
| 68.43966 | 0.8237264 | 66.6 | 56608.42 | 5.806813 | 137.1434
| 68.76083 | 0.8331689 | 66.8 | 57460.27 | 5.81071 | 138.6377
| 69.69831 | 0.8426146 | 67 | 58321.14 | 5.709758 | 138.7118
| 70.21666 | 0.8520291 | 67.2 | 58959.24 | 5.687438 | 139.2422
| 70.34652 | 0.8615859 | 67.4 | 59337.03 | 5.738229 | 140.0744
| 70.74176 | 0.871358 | 67.6 | 59260.79 | 5.760261 | 139.2811
| 76.4209 | 0.8805258 | 67.8 | 59136.63 | 4.994636 | 127.461
| 77.09761 | 0.8903104 | 68 | 59001.78 | 4.980426 | 126.1479
| 77.97091 | 0.8999148 | 68.2 | 58872.18 | 4.939492 | 124.5069
| 78.98268 | 0.9097354 | 68.4 | 58856.6 | 4.880658 | 122.8904
| 79.97031 | 0.9199562 | 68.6 | 59301.56 | 4.817891 | 122.2704
| 80.33613 | 0.9303799 | 68.8 | 60243.74 | 4.821288 | 123.7115
| 80.99288 | 0.9406618 | 69 | 60991.09 | 4.793088 | 124.2526
| 81.43397 | 0.9513443 | 69.2 | 62127.24 | 4.784796 | 125.9259
| 82.21555 | 0.9620386 | 69.4 | 63296.44 | 4.736333 | 127.0555
| 82.4301 | 0.9730014 | 69.6 | 64543.32 | 4.754454 | 129.3227
| 82.93053 | 0.9841349 | 69.8 | 65455.17 | 4.747271 | 130.4303
| 84.52813 | 0.9950055 | 70 | 65949.23 | 4.623727 | 128.8045
| 85.20822 | 1.006136 | 70.2 | 66139.72 | 4.611092 | 128.2205
| 85.22092 | 1.01731 | 70.4 | 66017.68 | 4.677193 | 128.1841
| 86.62361 | 1.028378 | 70.6 | 65593.19 | 4.597 | 125.2696
| 86.95336 | 1.039807 | 70.8 | 65432.46 | 4.629807 | 124.6506
| 87.65204 | 1.051157 | 71 | 65559.73 | 4.61681 | 123.9703
| 88.32877 | 1.062703 | 71.2 | 65881.33 | 4.603372 | 123.6896
| 89.65127 | 1.074355 | 71.4 | 66264.2 | 4.522854 | 122.5224
| 89.66827 | 1.086409 | 71.6 | 66966.46 | 4.572619 | 123.9603
| 90.67412 | 1.098344 | 71.8 | 67632.33 | 4.521424 | 123.7942
| 91.38157 | 1.11061 | 72 | 68179.84 | 4.504656 | 123.8846
| 91.96009 | 1.122743 | 72.2 | 68738.53 | 4.499678 | 124.1865
| 93.3994 | 1.135118 | 72.4 | 69645.2 | 4.406943 | 123.7995
| 94.14247 | 1.148042 | 72.6 | 70491.01 | 4.385917 | 124.3576
| 94.5779 | 1.160635 | 72.8 | 71109.4 | 4.395646 | 124.9699
| 94.90397 | 1.173742 | 73 | 72132.31 | 4.411222 | 126.4398
| 95.6567 | 1.186627 | 73.2 | 72898.25 | 4.389988 | 126.822
| 96.89867 | 1.199673 | 73.4 | 73386.59 | 4.329731 | 126.0139
| 97.86282 | 1.213272 | 73.6 | 74161.93 | 4.293707 | 126.1123
| 98.64548 | 1.226581 | 73.8 | 74539.39 | 4.278411 | 125.807
| 99.76993 | 1.239997 | 74 | 74729.88 | 4.237008 | 124.7198
| 100.2425 | 1.253644 | 74.2 | 74826.3 | 4.253562 | 124.4084
| 100.8811 | 1.267347 | 74.4 | 75045 | 4.254176 | 124.0685
| 101.8472 | 1.281241 | 74.6 | 75204.69 | 4.228742 | 123.194
| 103.4964 | 1.295419 | 74.8 | 75789.9 | 4.143439 | 122.1056
| 104.6202 | 1.309575 | 75 | 76501.65 | 4.100618 | 121.931
| 105.4381 | 1.324117 | 75.2 | 77414.09 | 4.081219 | 122.4721
| 106.5769 | 1.338626 | 75.4 | 78083.03 | 4.040471 | 122.2176
| 106.8293 | 1.353465 | 75.6 | 78774.74 | 4.068141 | 123.1389
| 107.5552 | 1.368506 | 75.8 | 79369.02 | 4.061479 | 123.3001
| 108.5697 | 1.383377 | 76 | 79610.31 | 4.036768 | 122.5554
| 109.0112 | 1.398629 | 76.2 | 79924.5 | 4.055112 | 122.6545
| 110.1134 | 1.413922 | 76.4 | 80319.42 | 4.023475 | 122.0497
| 110.7939 | 1.429403 | 76.6 | 80824.8 | 4.022128 | 122.1397
| 111.984 | 1.445162 | 76.8 | 81272.12 | 3.985598 | 121.524
| 112.517 | 1.460879 | 77 | 81805.65 | 3.994894 | 121.8365
| 114.2352 | 1.476651 | 77.2 | 82106.4 | 3.923922 | 120.3953
| 115.0898 | 1.492741 | 77.4 | 82244.52 | 3.916398 | 119.7662
| 115.1906 | 1.509006 | 77.6 | 82264.63 | 3.962114 | 119.8502
| 116.6294 | 1.525248 | 77.8 | 82648.03 | 3.91194 | 118.9089
| 117.8109 | 1.541952 | 78 | 83195.58 | 3.879599 | 118.5131
| 119.2804 | 1.558531 | 78.2 | 84090.27 | 3.825087 | 118.2856
| 119.9574 | 1.575883 | 78.4 | 85674.85 | 3.817369 | 119.894
| 120.3403 | 1.593387 | 78.6 | 87162.91 | 3.829837 | 121.6901
| 121.2169 | 1.610795 | 78.8 | 88210.94 | 3.814992 | 122.3138
| 122.7431 | 1.628653 | 79 | 89361.63 | 3.760492 | 122.3485
| 123.7682 | 1.64618 | 79.2 | 89601.65 | 3.745057 | 121.7043
| 125.2629 | 1.663982 | 79.4 | 89464.04 | 3.705996 | 120.0644
| 125.8101 | 1.682238 | 79.6 | 89481.06 | 3.723052 | 119.6676
| 127.2475 | 1.700373 | 79.8 | 89730.47 | 3.685185 | 118.6467
| 127.3647 | 1.718949 | 80 | 90110.66 | 3.72413 | 119.1834
| 128.7761 | 1.737411 | 80.2 | 90875.79 | 3.683847 | 118.8752
| 129.9855 | 1.756373 | 80.4 | 91926 | 3.65455 | 119.1497
| 130.7176 | 1.775905 | 80.6 | 93367.82 | 3.650334 | 120.4124
| 132.2816 | 1.795177 | 80.8 | 94524.48 | 3.602142 | 120.4487
| 132.9448 | 1.815083 | 81 | 95931.41 | 3.60303 | 121.7168
| 134.1636 | 1.834635 | 81.2 | 96991.52 | 3.575951 | 121.97
| 135.3019 | 1.854806 | 81.4 | 98390.63 | 3.552373 | 122.7283
| 136.4417 | 1.875479 | 81.6 | 99675.01 | 3.531079 | 123.3364
| 137.9469 | 1.895771 | 81.8 | 100317.1 | 3.495282 | 122.7786
| 138.8498 | 1.916785 | 82 | 101452.5 | 3.488267 | 123.4308
| 139.6744 | 1.937548 | 82.2 | 102060.6 | 3.488135 | 123.5095
| 140.1578 | 1.95858 | 82.4 | 102474.3 | 3.50664 | 123.6881
| 141.0779 | 1.980376 | 82.6 | 103455.3 | 3.500853 | 124.1273
| 142.0545 | 2.00208 | 82.8 | 104355.8 | 3.492516 | 124.4088
| 143.098 | 2.02383 | 83 | 104965.4 | 3.482869 | 124.2752
| 143.8558 | 2.046266 | 83.2 | 105889.1 | 3.486221 | 124.7951
| 145.3963 | 2.068521 | 83.4 | 106767.3 | 3.45194 | 124.5035
| 146.0561 | 2.090975 | 83.6 | 107630.6 | 3.45998 | 125.0368
| 147.1061 | 2.113831 | 83.8 | 108832.2 | 3.448118 | 125.5912
| 148.6104 | 2.137219 | 84 | 110651.9 | 3.412694 | 126.4267
| 149.5982 | 2.160596 | 84.2 | 112304.1 | 3.402302 | 127.546
| 150.6148 | 2.184353 | 84.4 | 114120.6 | 3.390451 | 128.8172
| 151.5552 | 2.208968 | 84.6 | 116368.2 | 3.381295 | 130.6476
| 152.3012 | 2.233284 | 84.8 | 117706.9 | 3.385085 | 131.6106
| 153.5721 | 2.257801 | 85 | 118236.6 | 3.370317 | 131.1439
| 154.5213 | 2.282229 | 85.2 | 118214.9 | 3.372219 | 130.3667
| 155.8611 | 2.306946 | 85.4 | 118268.5 | 3.35725 | 129.3218
| 157.1576 | 2.332345 | 85.6 | 118191.9 | 3.346038 | 128.1942
| 157.8718 | 2.357523 | 85.8 | 118306.4 | 3.35795 | 127.8172
| 159.0282 | 2.383452 | 86 | 119373.6 | 3.347178 | 128.0908
| 160.3164 | 2.409329 | 86.2 | 120748.9 | 3.329254 | 128.5766
| 160.8536 | 2.435578 | 86.4 | 121869.8 | 3.344197 | 129.4553
| 162.3055 | 2.462496 | 86.6 | 123032.2 | 3.322204 | 129.557
| 162.9875 | 2.489338 | 86.8 | 124202.1 | 3.331375 | 130.3493
| 164.698 | 2.51657 | 87 | 125160.5 | 3.300563 | 129.998
| 166.0585 | 2.543746 | 87.2 | 125881.6 | 3.285064 | 129.709
| 167.5728 | 2.571341 | 87.4 | 126934.4 | 3.262759 | 129.64
| 168.1816 | 2.599917 | 87.6 | 128245.5 | 3.275777 | 130.6267
| 169.0365 | 2.628041 | 87.8 | 128958.6 | 3.281072 | 130.7698
| 170.6652 | 2.656773 | 88 | 129768.3 | 3.256986 | 130.3495
| 171.9341 | 2.68553 | 88.2 | 130750.1 | 3.245963 | 130.4168
| 172.5349 | 2.714744 | 88.4 | 132159.3 | 3.258646 | 131.4869
| 173.9384 | 2.744897 | 88.6 | 134275.3 | 3.239438 | 132.5884
| 175.431 | 2.774602 | 88.8 | 135668.7 | 3.219617 | 132.8686
| 176.172 | 2.805307 | 89 | 137542.6 | 3.226593 | 134.2694
| 177.3563 | 2.835628 | 89.2 | 138383.3 | 3.220938 | 134.2453
| 178.571 | 2.866292 | 89.4 | 138899.2 | 3.21581 | 133.8741
| 179.9388 | 2.897453 | 89.6 | 139530.5 | 3.205303 | 133.4959
| 181.6847 | 2.92907 | 89.8 | 140422.3 | 3.181123 | 133.0688
| 183.1583 | 2.960381 | 90 | 140754.9 | 3.168381 | 132.3273
| 184.3727 | 2.992784 | 90.2 | 141200.2 | 3.165416 | 131.9176
| 185.4972 | 3.024981 | 90.4 | 141770.1 | 3.164604 | 131.7023
| 186.3534 | 3.057611 | 90.6 | 142455.5 | 3.172765 | 131.813
| 188.0947 | 3.091033 | 90.8 | 143994.7 | 3.148663 | 132.0356
| 188.9182 | 3.124343 | 91 | 146071.8 | 3.153114 | 133.4825
| 190.0308 | 3.159012 | 91.2 | 149051.8 | 3.146249 | 135.5459
| 190.7288 | 3.193649 | 91.4 | 151433.6 | 3.155068 | 137.3667
| 192.3841 | 3.228303 | 91.6 | 153435.9 | 3.13382 | 138.0465
| 193.2645 | 3.263289 | 91.8 | 154917.8 | 3.139781 | 138.8577
| 194.6125 | 3.298877 | 92 | 155788 | 3.133171 | 138.7199
| 196.0041 | 3.334479 | 92.2 | 156199.1 | 3.126569 | 138.1263
| 197.4062 | 3.370285 | 92.4 | 157063.2 | 3.118296 | 137.9468
| 198.4756 | 3.407486 | 92.6 | 157802 | 3.122209 | 137.9205
| 199.9245 | 3.443985 | 92.8 | 158506.9 | 3.113457 | 137.5659
| 200.7997 | 3.481649 | 93 | 160364.1 | 3.119888 | 138.6986
| 202.2453 | 3.519324 | 93.2 | 162254.2 | 3.108504 | 139.409
| 203.5151 | 3.557362 | 93.4 | 164143.3 | 3.102836 | 140.2476
| 204.5373 | 3.59681 | 93.6 | 167237.1 | 3.102423 | 142.3479
| 205.1844 | 3.635688 | 93.8 | 169535.1 | 3.114936 | 144.0226
| 206.755 | 3.6756 | 94 | 171258.4 | 3.102196 | 144.4503
| 207.9276 | 3.715287 | 94.2 | 172066 | 3.103567 | 144.3773
| 208.8212 | 3.755384 | 94.4 | 172820.7 | 3.113513 | 144.4774
| 210.1549 | 3.796659 | 94.6 | 173644.4 | 3.111136 | 144.2978
| 211.0849 | 3.837277 | 94.8 | 174337.7 | 3.12016 | 144.3163
| 212.2909 | 3.878467 | 95 | 175088.9 | 3.121217 | 144.1735
| 213.4409 | 3.920975 | 95.2 | 176483.7 | 3.123134 | 144.6324
| 214.7211 | 3.963163 | 95.4 | 177571.5 | 3.121608 | 144.7229
| 215.7601 | 4.005929 | 95.6 | 178574 | 3.127601 | 144.9245
| 216.8936 | 4.049369 | 95.8 | 179902.4 | 3.130349 | 145.3308
| 217.8266 | 4.092924 | 96 | 181661 | 3.137568 | 146.2496
| 218.7311 | 4.137758 | 96.2 | 183719.5 | 3.145703 | 147.4416
| 219.3002 | 4.182332 | 96.4 | 185476.1 | 3.163767 | 148.6284
| 220.7434 | 4.227642 | 96.6 | 187648.6 | 3.156145 | 149.489
| 222.1678 | 4.273787 | 96.8 | 190461.2 | 3.148108 | 150.8934
| 222.9991 | 4.319858 | 97 | 192401.7 | 3.158771 | 152.0149
| 224.5581 | 4.367189 | 97.2 | 194439.8 | 3.149607 | 152.6496
| 225.6986 | 4.414659 | 97.4 | 196675.7 | 3.151635 | 153.7654
| 226.2231 | 4.462171 | 97.6 | 198262.5 | 3.17214 | 154.8149
| 227.4977 | 4.510406 | 97.8 | 199395.4 | 3.173176 | 154.9011
| 228.3045 | 4.558882 | 98 | 199991.8 | 3.188419 | 154.9078
| 229.8227 | 4.608622 | 98.2 | 201648.1 | 3.182198 | 155.2365
| 230.672 | 4.658446 | 98.4 | 203506 | 3.19382 | 156.242
| 231.8973 | 4.708295 | 98.6 | 204648.9 | 3.19652 | 156.3679
| 233.1081 | 4.759325 | 98.8 | 206520.5 | 3.198628 | 157.0969
| 234.3643 | 4.81028 | 99 | 208197 | 3.199672 | 157.6264
| 235.2135 | 4.862595 | 99.2 | 209118.9 | 3.214288 | 157.8604
| 236.1815 | 4.914316 | 99.4 | 208666.5 | 3.228099 | 156.8982
| 237.3526 | 4.966864 | 99.6 | 209225 | 3.234438 | 156.5982
| 238.6836 | 5.020207 | 99.8 | 209932.8 | 3.236444 | 156.3006
| 239.5162 | 5.07359 | 100 | 210482.8 | 3.252091 | 156.2538
| 241.1223 | 5.128434 | 100.2 | 211397.2 | 3.246805 | 155.921
| 242.1473 | 5.183485 | 100.4 | 213213.1 | 3.255013 | 156.7258
| 243.3367 | 5.238768 | 100.6 | 215332.8 | 3.25804 | 157.6396
END
Unloading Marker

## Test 035
Segment | Displacement Into Surface | Load On Sample | Time On Sample | Harmonic Contact Stiffness | Hardness | Modulus
| nm | mN | s | N/m | GPa | GPa
Surface Marker | 3.215366 | 0.002926215 | 0 | 140.5797 | 1.7977e+308 | 1.7977e+308
| 4.43034 | 0.002967136 | 0.2 | 189.2541 | 1.7977e+308 | 1.138345e-158
| 2.685068 | 0.003222923 | 0.4 | 229.8992 | 1.7977e+308 | 1.382821e-158
| 6.24978 | 0.003090216 | 0.6 | 257.0665 | 1.7977e+308 | 1.54623e-158
| 5.754511 | 0.003259308 | 0.8 | 303.6871 | 1.7977e+308 | 1.826648e-158
| 7.362902 | 0.003265621 | 1 | 365.8317 | 5.577194 | 12.33665
| 2.893405 | 0.003714464 | 1.2 | 396.564 | 1.7977e+308 | 2.385294e-158
| 5.011993 | 0.003686173 | 1.4 | 415.9549 | 1.7977e+308 | 2.501928e-158
| 6.176259 | 0.003726059 | 1.6 | 470.8591 | 2.939993 | 10.77676
| 7.40326 | 0.003764173 | 1.8 | 513.6258 | -167.3422 | 1.7977e+308
| 6.397706 | 0.003967269 | 2 | 561.8633 | 17.41254 | 30.90866
| 7.401517 | 0.004027578 | 2.2 | 628.4243 | 327.423 | 167.7299
| 8.548598 | 0.004075455 | 2.4 | 733.3743 | 5.59303 | 22.38021
| 8.425565 | 0.004220548 | 2.6 | 818.2439 | 5.0514 | 23.33985
| 6.480466 | 0.004501048 | 2.8 | 929.4721 | 68.31865 | 101.3169
| 8.074004 | 0.00451934 | 3 | 1008.996 | 4.830043 | 27.29793
| 9.630818 | 0.004541086 | 3.2 | 1028.193 | 2.09181 | 18.10563
| 7.233468 | 0.004856878 | 3.4 | 1033.848 | 12.94236 | 44.89162
| 10.61499 | 0.004751219 | 3.6 | 1026.012 | 1.616556 | 15.48928
| 5.4107 | 0.005279668 | 3.8 | 982.3356 | 55.7146 | 88.26614
| 8.361798 | 0.005216144 | 4 | 970.9887 | 7.445696 | 30.44882
| 8.90379 | 0.00534114 | 4.2 | 1063.514 | 4.363283 | 25.10407
| 7.598073 | 0.005512619 | 4.286 | 1155.953 | 10.43294 | 42.19566
| 8.333214 | 0.005791689 | 4.6 | 1654.275 | 3.495724 | 33.83927
| 8.779586 | 0.005980534 | 4.8 | 2176.033 | 2.360472 | 36.06954
| 7.219231 | 0.006334484 | 5 | 2936.332 | 4.027864 | 63.33837
| 7.204827 | 0.006565863 | 5.2 | 3138.937 | 4.103603 | 67.37196
| 8.194613 | 0.006733636 | 5.4 | 3215.019 | 2.752818 | 55.19772
| 8.810855 | 0.006935663 | 5.6 | 3123.413 | 2.357011 | 48.59855
| 8.693171 | 0.00718828 | 5.8 | 2618.091 | 2.927479 | 44.4235
| 9.253033 | 0.00737369 | 6 | 2259.862 | 2.819052 | 36.8951
| 10.01746 | 0.007547113 | 6.2 | 2281.779 | 2.262405 | 32.86416
| 8.067453 | 0.007946225 | 6.4 | 2451.356 | 4.965668 | 51.87687
| 9.668296 | 0.008078251 | 6.6 | 2532.639 | 2.629735 | 38.20084
| 6.812238 | 0.008556332 | 6.8 | 2735.365 | 10.97267 | 85.46843
| 9.345383 | 0.00865224 | 7 | 2859.556 | 3.009799 | 44.86125
| 10.67664 | 0.00881847 | 7.2 | 2770.159 | 2.130368 | 35.91867
| 9.139147 | 0.009200806 | 7.4 | 2591.94 | 3.979273 | 45.36089
| 9.891322 | 0.009421635 | 7.6 | 2578.658 | 3.195864 | 39.76058
| 10.53504 | 0.009662955 | 7.8 | 2648.63 | 2.67759 | 36.8114
| 10.26667 | 0.01000442 | 8 | 3032.941 | 2.777163 | 42.40891
| 11.61471 | 0.01020462 | 8.2 | 3351.807 | 1.907692 | 38.31628
| 11.28738 | 0.01054876 | 8.4 | 3681.62 | 2.061429 | 43.22525
| 10.47294 | 0.01092235 | 8.6 | 3911.606 | 2.576551 | 50.81037
| 10.16654 | 0.01129708 | 8.8 | 4212.815 | 2.829844 | 56.69375
| 11.17553 | 0.01155299 | 9 | 4299.9 | 2.246151 | 50.7018
| 10.31342 | 0.01196347 | 9.2 | 4378.226 | 2.909624 | 58.13268
| 12.01914 | 0.01216379 | 9.4 | 4256.763 | 2.019407 | 46.1908
| 11.22042 | 0.0125419 | 9.6 | 3904.223 | 2.650543 | 47.8728
| 12.48856 | 0.01279524 | 9.8 | 3698.649 | 2.116254 | 39.82508
| 12.80048 | 0.01308938 | 10 | 3478.09 | 2.127412 | 37.02869
| 13.02069 | 0.01339197 | 10.2 | 3470.972 | 2.111156 | 36.37105
| 13.03972 | 0.01375077 | 10.4 | 3725.738 | 2.105622 | 38.55525
| 13.27393 | 0.01411063 | 10.6 | 4187.438 | 1.971356 | 41.50342
| 12.52825 | 0.01459844 | 10.8 | 4819.675 | 2.24216 | 50.50235
| 12.24196 | 0.01502394 | 11 | 5411.727 | 2.352736 | 57.63226
| 13.02883 | 0.01540575 | 11.2 | 6082.682 | 2.006549 | 59.15823
| 12.34025 | 0.0158867 | 11.4 | 6510.249 | 2.321645 | 67.58027
| 13.27888 | 0.0162331 | 11.6 | 6502.389 | 2.01346 | 61.86501
| 12.71998 | 0.01671446 | 11.8 | 6249.85 | 2.349391 | 63.38698
| 14.08238 | 0.01703028 | 12 | 5874.276 | 1.940883 | 53.15043
| 14.06921 | 0.01744488 | 12.2 | 5588.778 | 2.048334 | 51.2376
| 12.5036 | 0.0179749 | 12.4 | 5410.178 | 2.90112 | 58.5402
| 13.92739 | 0.0182741 | 12.6 | 5289.328 | 2.294547 | 50.09361
| 14.32961 | 0.01870611 | 12.8 | 5222.323 | 2.228062 | 48.08255
| 15.1042 | 0.01908815 | 13 | 5360.183 | 2.000236 | 46.21094
| 14.21377 | 0.01962439 | 13.2 | 5400.066 | 2.400001 | 50.49122
| 14.22448 | 0.02010281 | 13.4 | 5454.89 | 2.470253 | 51.15659
| 15.47165 | 0.02049034 | 13.6 | 5705.764 | 2.036878 | 47.98838
| 14.21908 | 0.02109719 | 13.8 | 6124.726 | 2.516053 | 56.88178
| 14.17772 | 0.02164751 | 14 | 6524.021 | 2.558498 | 60.5167
| 14.1726 | 0.02216405 | 14.2 | 6897.331 | 2.587537 | 63.77509
| 13.7275 | 0.02277544 | 14.4 | 7396.089 | 2.819339 | 70.87091
| 15.00327 | 0.02321813 | 14.6 | 7396.363 | 2.353644 | 63.72449
| 17.46384 | 0.02354914 | 14.8 | 7189.706 | 1.728508 | 52.15912
| 18.08116 | 0.02407734 | 15 | 7246.218 | 1.647309 | 50.68515
| 17.43354 | 0.02467016 | 15.2 | 7451.296 | 1.823598 | 54.3565
| 18.28503 | 0.02518962 | 15.4 | 7410.229 | 1.694008 | 51.42301
| 18.69049 | 0.02575947 | 15.6 | 7800.877 | 1.639763 | 52.73061
| 17.8681 | 0.02644319 | 15.8 | 8424.661 | 1.82534 | 59.67719
| 16.45524 | 0.02725673 | 16 | 9208.973 | 2.207647 | 71.41278
| 18.37417 | 0.02779525 | 16.2 | 9754.339 | 1.764746 | 66.68773
| 19.17339 | 0.02840778 | 16.4 | 10740.26 | 1.625855 | 69.9184
| 18.95603 | 0.02910005 | 16.6 | 11195.36 | 1.698134 | 73.85216
| 17.56601 | 0.02997899 | 16.8 | 10998.99 | 2.067499 | 79.2592
| 17.99104 | 0.03062433 | 17 | 9783.382 | 2.081876 | 69.37881
| 18.80977 | 0.03118492 | 17.2 | 9113.243 | 1.978558 | 62.02084
| 20.44263 | 0.03169934 | 17.4 | 8382.864 | 1.737293 | 52.56994
| 20.5469 | 0.0323245 | 17.6 | 8142.545 | 1.778301 | 51.09097
| 20.2026 | 0.03307023 | 17.8 | 8265.23 | 1.890289 | 52.9524
| 20.92605 | 0.0338264 | 18 | 9002.602 | 1.762405 | 55.17706
| 20.49802 | 0.03469762 | 18.2 | 9908.988 | 1.851022 | 61.82603
| 20.69854 | 0.03554005 | 18.4 | 10904.03 | 1.825155 | 67.06857
| 19.49397 | 0.03646748 | 18.6 | 11731.43 | 2.093106 | 76.96401
| 19.90259 | 0.03740471 | 18.8 | 12431.38 | 2.041729 | 79.72971
| 20.74053 | 0.03819662 | 19 | 12829 | 1.91364 | 78.75887
| 20.44678 | 0.03912924 | 19.2 | 12837.46 | 2.02806 | 80.26785
| 20.79764 | 0.03992278 | 19.4 | 12577.93 | 2.017757 | 77.46801
| 21.01729 | 0.04073031 | 19.6 | 12197.33 | 2.039526 | 74.58314
| 20.92025 | 0.04170303 | 19.8 | 11957.19 | 2.131067 | 73.80968
| 21.80254 | 0.04250046 | 20 | 11731.82 | 2.015279 | 69.49018
| 21.40235 | 0.04353082 | 20.2 | 12111.52 | 2.139453 | 73.2854
| 21.3192 | 0.04450463 | 20.4 | 12923.59 | 2.181108 | 78.4492
| 20.34332 | 0.04560183 | 20.6 | 14098.76 | 2.421573 | 90.00315
| 22.31966 | 0.04662489 | 20.8 | 15115.22 | 2.033008 | 87.22227
| 21.81347 | 0.04769269 | 21 | 15895.3 | 2.16401 | 94.13993
| 22.65127 | 0.04878028 | 21.2 | 16321.69 | 2.052994 | 93.00459
| 22.71125 | 0.04980117 | 21.4 | 16351.87 | 2.092817 | 93.11585
| 22.70664 | 0.05086254 | 21.6 | 16437.44 | 2.145067 | 93.82926
| 22.08498 | 0.05222469 | 21.8 | 17745.54 | 2.303372 | 104.5677
| 22.51952 | 0.05341882 | 22 | 18685.5 | 2.254935 | 108.0444
| 24.48292 | 0.05446924 | 22.2 | 19363.25 | 1.949827 | 102.6188
| 24.10985 | 0.05582539 | 22.4 | 20206.83 | 2.052062 | 109.1356
| 24.89968 | 0.05701392 | 22.6 | 20717.15 | 1.969023 | 108.3855
| 24.32009 | 0.05847785 | 22.8 | 20447.09 | 2.126242 | 109.906
| 24.30095 | 0.05977014 | 23 | 20744.92 | 2.179277 | 111.8501
| 24.96742 | 0.06107038 | 23.2 | 21675.68 | 2.106103 | 113.8576
| 24.44751 | 0.06260677 | 23.4 | 22533.76 | 2.24278 | 121.4261
| 25.22244 | 0.06393288 | 23.6 | 23121.07 | 2.15601 | 120.8206
| 24.83418 | 0.06546566 | 23.8 | 23908.03 | 2.270508 | 127.4152
| 24.7435 | 0.06706599 | 24 | 24224.46 | 2.346435 | 129.9476
| 25.6674 | 0.06840726 | 24.2 | 23978.11 | 2.242322 | 123.8549
| 25.57802 | 0.06997515 | 24.4 | 23872.03 | 2.319167 | 124.0051
| 25.73678 | 0.07143817 | 24.6 | 24096.38 | 2.344187 | 124.6135
| 25.45968 | 0.07302114 | 24.8 | 24304.4 | 2.451786 | 127.4493
| 25.71974 | 0.07472711 | 25 | 24715.96 | 2.463282 | 128.539
| 25.72068 | 0.0763423 | 25.2 | 25497.28 | 2.512234 | 132.9928
| 25.64431 | 0.0781299 | 25.4 | 26347.69 | 2.581573 | 138.3345
| 25.81089 | 0.07977515 | 25.6 | 26768.94 | 2.605646 | 139.9244
| 26.39049 | 0.08147777 | 25.8 | 27310.83 | 2.551304 | 139.7568
| 26.48602 | 0.08338958 | 26 | 28072.92 | 2.591468 | 143.5757
| 26.67035 | 0.08507893 | 26.2 | 28277.65 | 2.614675 | 143.8529
| 26.54793 | 0.08688875 | 26.4 | 28809.36 | 2.694834 | 147.7077
| 26.5937 | 0.08888127 | 26.6 | 29716.43 | 2.74392 | 152.6355
| 26.52991 | 0.09072543 | 26.8 | 30557.74 | 2.810353 | 157.917
| 26.75904 | 0.09279288 | 27 | 31412.38 | 2.825558 | 161.4177
| 26.52588 | 0.09477827 | 27.2 | 32019.77 | 2.935325 | 166.6607
| 26.77158 | 0.09673526 | 27.4 | 32047.75 | 2.953097 | 165.4429
| 26.87546 | 0.09858313 | 27.6 | 31603.22 | 3.003494 | 162.6019
| 26.98635 | 0.1006474 | 27.8 | 30858.11 | 3.065464 | 158.1597
| 27.29879 | 0.1024916 | 28 | 30008.24 | 3.078487 | 151.9475
| 27.55409 | 0.1042979 | 28.2 | 29307.18 | 3.100452 | 147.0226
| 27.39363 | 0.1063075 | 28.4 | 28810.43 | 3.218189 | 145.6872
| 27.69982 | 0.1081908 | 28.6 | 28751.12 | 3.217847 | 143.8911
| 28.17931 | 0.1101322 | 28.8 | 28912.44 | 3.176232 | 142.2955
| 28.29685 | 0.1123395 | 29 | 29662.16 | 3.210349 | 145.7404
| 28.05283 | 0.1144219 | 29.2 | 30500.42 | 3.31887 | 151.7397
| 28.10672 | 0.1167055 | 29.4 | 31457.88 | 3.365375 | 156.6931
| 28.03946 | 0.1188618 | 29.6 | 32233.44 | 3.439459 | 161.4756
| 28.41735 | 0.121264 | 29.8 | 33140.75 | 3.41478 | 164.1396
| 28.78202 | 0.1233516 | 30 | 33390.31 | 3.39559 | 163.4101
| 29.1239 | 0.1256374 | 30.2 | 33498.71 | 3.390532 | 162.1522
| 28.75734 | 0.128026 | 30.4 | 33840.35 | 3.545847 | 166.5512
| 28.96134 | 0.1303184 | 30.6 | 34309.26 | 3.563296 | 167.9762
| 28.80733 | 0.1326234 | 30.8 | 34841.66 | 3.665188 | 172.0747
| 28.92869 | 0.1351621 | 31 | 35685.88 | 3.701767 | 176.0195
| 28.95848 | 0.1375102 | 31.2 | 36267.41 | 3.759385 | 179.1942
| 29.00402 | 0.1400805 | 31.4 | 36725.74 | 3.822414 | 181.6515
| 29.30879 | 0.1424097 | 31.6 | 36730.65 | 3.820515 | 179.8785
| 29.03114 | 0.1448095 | 31.8 | 36566.11 | 3.973123 | 181.306
| 29.24936 | 0.147307 | 32 | 36377.96 | 4.001283 | 179.1549
| 29.54265 | 0.1496883 | 32.2 | 36439.64 | 3.999809 | 177.7947
| 30.16195 | 0.1522209 | 32.4 | 36507.97 | 3.91943 | 174.3651
| 30.40013 | 0.1546798 | 32.6 | 36720.87 | 3.930784 | 174.2124
| 30.40055 | 0.1574012 | 32.8 | 37199.72 | 4.00344 | 176.9597
| 30.69318 | 0.1598966 | 33 | 37416.18 | 4.000406 | 176.4551
| 30.66883 | 0.1626084 | 33.2 | 37635.05 | 4.08358 | 178.0545
| 30.97052 | 0.1651238 | 33.4 | 38032.49 | 4.073107 | 178.3771
| 31.31596 | 0.1678907 | 33.6 | 38702.83 | 4.053033 | 179.7812
| 30.98019 | 0.1707004 | 33.8 | 39319.2 | 4.208082 | 185.4176
| 31.27912 | 0.173622 | 34 | 40207.42 | 4.19707 | 188.18
| 31.33357 | 0.1765932 | 34.2 | 41285.59 | 4.246639 | 193.5643
| 31.33301 | 0.1794964 | 34.4 | 42093.08 | 4.314002 | 198.0019
| 31.39756 | 0.1822915 | 34.6 | 42542.45 | 4.368027 | 200.1629
| 31.79949 | 0.1854689 | 34.8 | 43178.96 | 4.338968 | 200.8498
| 31.93739 | 0.1883798 | 35 | 43535.14 | 4.376886 | 201.9983
| 31.95359 | 0.1914548 | 35.2 | 43450.29 | 4.459909 | 201.8413
| 32.06171 | 0.194287 | 35.4 | 43316.83 | 4.512598 | 200.7496
| 31.83218 | 0.197474 | 35.6 | 43210.1 | 4.66856 | 202.2852
| 33.00593 | 0.2002509 | 35.8 | 43001.03 | 4.431899 | 193.3807
| 32.89846 | 0.2033771 | 36 | 42942.02 | 4.545252 | 194.187
| 33.17087 | 0.2063403 | 36.2 | 43025.97 | 4.550509 | 193.1076
| 33.57885 | 0.2094782 | 36.4 | 43259.75 | 4.521106 | 191.8835
| 33.86455 | 0.2125572 | 36.6 | 43641.23 | 4.518665 | 192.1595
| 34.6898 | 0.2157283 | 36.8 | 44317.32 | 4.377927 | 190.3824
| 34.8007 | 0.2190714 | 37 | 44819.3 | 4.42228 | 192.3331
| 35.85677 | 0.2223653 | 37.2 | 45425.44 | 4.24009 | 188.9368
| 35.80932 | 0.2256031 | 37.4 | 45899.4 | 4.316195 | 191.6472
| 36.07199 | 0.2288993 | 37.6 | 46338.95 | 4.32268 | 192.3358
| 36.26711 | 0.2325316 | 37.8 | 47013.34 | 4.347317 | 194.4951
| 36.42767 | 0.2361846 | 38 | 47986.56 | 4.374335 | 198.1793
| 36.55149 | 0.2396574 | 38.2 | 48800.59 | 4.408113 | 201.3614
| 36.40481 | 0.2434193 | 38.4 | 49844.65 | 4.506938 | 207.3398
| 36.42797 | 0.2470335 | 38.6 | 50718.86 | 4.565995 | 211.4953
| 36.83655 | 0.250978 | 38.8 | 51302.05 | 4.545153 | 211.807
| 36.97759 | 0.2545496 | 39 | 51469.99 | 4.585866 | 211.9758
| 36.79554 | 0.2584189 | 39.2 | 51468.2 | 4.713391 | 213.5476
| 36.93954 | 0.2619675 | 39.4 | 51293.82 | 4.7585 | 212.1507
| 37.41813 | 0.265518 | 39.6 | 50998.39 | 4.723676 | 208.0668
| 37.50738 | 0.2694687 | 39.8 | 51158.76 | 4.783292 | 208.5731
| 37.87936 | 0.2732118 | 40 | 51494.9 | 4.76586 | 208.0298
| 38.30227 | 0.2771763 | 40.2 | 51870.93 | 4.740098 | 207.373
| 39.02452 | 0.281182 | 40.4 | 52562.39 | 4.64093 | 206.257
| 39.89201 | 0.2851146 | 40.6 | 53238.18 | 4.513632 | 204.2731
| 41.19814 | 0.2890544 | 40.8 | 53653.15 | 4.309039 | 198.9116
| 41.4579 | 0.2932891 | 41 | 54009.35 | 4.326711 | 199.2415
| 41.57127 | 0.297356 | 41.2 | 54532.41 | 4.367398 | 201.0141
| 42.25568 | 0.3016237 | 41.4 | 55278.43 | 4.295526 | 200.575
| 41.97563 | 0.3058422 | 41.6 | 56013.58 | 4.411396 | 205.3203
| 42.16147 | 0.3102743 | 41.8 | 57112.23 | 4.433903 | 208.9884
| 42.10813 | 0.314939 | 42 | 58663.98 | 4.501615 | 215.8717
| 42.51179 | 0.319699 | 42.2 | 60222.9 | 4.478996 | 220.1432
| 42.72317 | 0.3241359 | 42.4 | 61311.98 | 4.49558 | 223.6083
| 42.62825 | 0.3290036 | 42.6 | 62696.91 | 4.576329 | 230.178
| 42.73387 | 0.3339389 | 42.8 | 64017.87 | 4.618601 | 235.3023
| 43.22454 | 0.3388679 | 43 | 64798.06 | 4.589123 | 235.7601
| 43.66109 | 0.3436281 | 43.2 | 65307.25 | 4.571213 | 235.4417
| 44.50325 | 0.3485944 | 43.4 | 65654.13 | 4.48055 | 232.039
| 44.27838 | 0.3534148 | 43.6 | 65687.32 | 4.5963 | 233.8603
| 44.50812 | 0.3585646 | 43.8 | 65656.48 | 4.629961 | 232.703
| 44.6265 | 0.3634638 | 44 | 65979.54 | 4.676827 | 233.6041
| 44.80355 | 0.3686926 | 44.2 | 66409.64 | 4.715239 | 234.5916
| 45.10577 | 0.3737034 | 44.4 | 66862.27 | 4.724659 | 234.8909
| 45.11629 | 0.3787901 | 44.6 | 67359.88 | 4.792005 | 237.1284
| 45.72097 | 0.3843214 | 44.8 | 67967.15 | 4.745997 | 236.2291
| 45.76643 | 0.3894565 | 45 | 68053.86 | 4.810547 | 236.6331
| 45.80397 | 0.3949348 | 45.2 | 68099.83 | 4.882222 | 236.9485
| 46.05549 | 0.4001688 | 45.4 | 68300.95 | 4.90498 | 236.5684
| 46.54664 | 0.4054773 | 45.6 | 68488.75 | 4.880514 | 234.7359
| 47.12422 | 0.4111998 | 45.8 | 68955.68 | 4.841609 | 233.5278
| 47.65856 | 0.4166288 | 46 | 69460.38 | 4.807118 | 232.7177
| 47.88617 | 0.4224259 | 46.2 | 70066.54 | 4.834747 | 234.0443
| 47.99609 | 0.4279421 | 46.4 | 70313.28 | 4.884969 | 234.6744
| 48.6785 | 0.433528 | 46.6 | 70594.18 | 4.826169 | 232.2312
| 48.65865 | 0.4394861 | 46.8 | 70994.36 | 4.903309 | 234.1588
| 49.50409 | 0.4452277 | 47 | 71524.74 | 4.81297 | 231.7807
| 49.77357 | 0.4510545 | 47.2 | 72183.1 | 4.829495 | 233.024
| 50.60029 | 0.4572754 | 47.4 | 73374.43 | 4.743949 | 233.1907
| 50.31527 | 0.46341 | 47.6 | 74432.55 | 4.858257 | 238.8511
| 50.53806 | 0.469643 | 47.8 | 75508.69 | 4.881888 | 241.8378
| 51.39922 | 0.4761772 | 48 | 76606.05 | 4.794171 | 241.3778
| 51.42841 | 0.4823874 | 48.2 | 77172.28 | 4.856154 | 243.5617
| 51.68196 | 0.488916 | 48.4 | 77489.29 | 4.884321 | 243.6427
| 51.94164 | 0.4951834 | 48.6 | 77437.49 | 4.911797 | 242.3745
| 51.87285 | 0.5014969 | 48.8 | 77252.49 | 5.000107 | 242.4293
| 52.87505 | 0.5081237 | 49 | 77359.66 | 4.896418 | 237.8053
| 52.77915 | 0.5144924 | 49.2 | 77547.61 | 4.983678 | 239.2797
| 53.19587 | 0.5212613 | 49.4 | 78162.07 | 4.979291 | 239.5495
| 53.22583 | 0.527979 | 49.6 | 79143.2 | 5.03839 | 243.1067
| 53.35223 | 0.5348654 | 49.8 | 80164.37 | 5.081389 | 246.3058
| 53.50137 | 0.542074 | 50 | 81020.08 | 5.125283 | 248.8251
| 53.70839 | 0.5488842 | 50.2 | 81650.31 | 5.156244 | 250.2218
| 54.1119 | 0.5560632 | 50.4 | 82271.98 | 5.155212 | 250.5284
| 54.33594 | 0.5630652 | 50.6 | 82487.25 | 5.18861 | 250.3996
| 54.22495 | 0.5701847 | 50.8 | 82702.57 | 5.28403 | 252.0943
| 54.87028 | 0.5775198 | 51 | 82723.84 | 5.245233 | 249.0433
| 55.1317 | 0.5845396 | 51.2 | 82754.78 | 5.272561 | 248.0988
| 55.52237 | 0.5919253 | 51.4 | 82715.56 | 5.280695 | 246.2701
| 55.88859 | 0.599132 | 51.6 | 82670.53 | 5.290986 | 244.5659
| 57.12673 | 0.6063848 | 51.8 | 82824.09 | 5.146418 | 239.1992
| 57.49112 | 0.6141726 | 52 | 83614.36 | 5.153054 | 240.3078
| 57.74753 | 0.6216544 | 52.2 | 84205.49 | 5.176727 | 241.2806
| 58.01648 | 0.6295123 | 52.4 | 84767.42 | 5.201723 | 242.1079
| 57.82865 | 0.6372917 | 52.6 | 85472.59 | 5.302414 | 245.6369
| 58.51738 | 0.6450923 | 52.8 | 86076.32 | 5.252891 | 244.5062
| 58.47728 | 0.6532018 | 53 | 86213.13 | 5.33653 | 245.4865
| 58.69134 | 0.6610004 | 53.2 | 86432.19 | 5.372127 | 245.4645
| 58.946 | 0.6692541 | 53.4 | 87012.65 | 5.400323 | 246.4085
| 59.62838 | 0.6773767 | 53.6 | 87295.55 | 5.356217 | 244.3215
| 59.75548 | 0.6854724 | 53.8 | 87638.71 | 5.406315 | 245.1185
| 60.01297 | 0.6940386 | 54 | 88712.67 | 5.429487 | 247.5877
| 60.62822 | 0.7023733 | 54.2 | 89449.72 | 5.392707 | 247.253
| 60.7961 | 0.7111045 | 54.4 | 90305.17 | 5.433936 | 249.451
| 61.2362 | 0.7198311 | 54.6 | 91355.18 | 5.426283 | 250.9265
| 61.35062 | 0.7286421 | 54.8 | 92491.93 | 5.473033 | 254.2434
| 61.81616 | 0.7375132 | 55 | 93308.18 | 5.463905 | 254.8454
| 62.8325 | 0.7465527 | 55.2 | 94125.59 | 5.365425 | 252.8059
| 63.15924 | 0.7555432 | 55.4 | 94934.19 | 5.380095 | 254.0449
| 63.07384 | 0.7647221 | 55.6 | 95697.86 | 5.463473 | 257.1197
| 63.1139 | 0.7742399 | 55.8 | 95802.68 | 5.536125 | 257.6058
| 63.59895 | 0.7832996 | 56 | 95776.78 | 5.531921 | 255.5386
| 63.99206 | 0.7927177 | 56.2 | 95737.26 | 5.54572 | 253.9088
| 64.24119 | 0.8018491 | 56.4 | 95403.37 | 5.583698 | 252.0831
| 64.45042 | 0.8110776 | 56.6 | 94838.49 | 5.631439 | 249.7786
| 64.74464 | 0.8207596 | 56.8 | 94721.07 | 5.663408 | 248.4389
| 65.27515 | 0.8301947 | 57 | 94876.18 | 5.650368 | 246.8359
| 65.84335 | 0.8399809 | 57.2 | 95377.43 | 5.629879 | 246.1027
| 66.5186 | 0.8496672 | 57.4 | 95893.54 | 5.591149 | 244.9539
| 67.3057 | 0.8595792 | 57.6 | 96736.37 | 5.533463 | 244.2794
| 67.25071 | 0.8700161 | 57.8 | 97772.48 | 5.610921 | 247.7972
| 67.19281 | 0.8802801 | 58 | 98517.5 | 5.690965 | 250.5161
| 67.77956 | 0.8906529 | 58.2 | 99246.48 | 5.667668 | 250.3496
| 68.0403 | 0.9010009 | 58.4 | 99951.59 | 5.69637 | 251.5417
| 67.97279 | 0.9115391 | 58.6 | 100758.7 | 5.77791 | 254.4763
| 68.52102 | 0.9226324 | 58.8 | 101784.9 | 5.7611 | 255.3098
| 69.85486 | 0.9332716 | 59 | 102533.3 | 5.620808 | 251.926
| 70.16941 | 0.9443117 | 59.2 | 103389.1 | 5.642258 | 253.2866
| 70.58713 | 0.955243 | 59.4 | 104114.3 | 5.647886 | 253.833
| 70.77478 | 0.96641 | 59.6 | 104579.7 | 5.692572 | 254.6516
| 71.33851 | 0.9778483 | 59.8 | 105046.8 | 5.680893 | 253.8757
| 71.88856 | 0.9890422 | 60 | 105516.4 | 5.669369 | 253.168
| 72.48846 | 1.00064 | 60.2 | 106061.3 | 5.652147 | 252.4774
| 72.39019 | 1.012122 | 60.4 | 106473.7 | 5.740001 | 254.3317
| 72.48432 | 1.023959 | 60.6 | 107243.9 | 5.797524 | 256.3593
| 72.98859 | 1.036231 | 60.8 | 108477.6 | 5.790048 | 257.9093
| 72.83571 | 1.048202 | 61 | 109181.5 | 5.886114 | 260.8083
| 73.50679 | 1.060504 | 61.2 | 109907.8 | 5.856911 | 260.2579
| 74.32381 | 1.072637 | 61.4 | 110627.4 | 5.804939 | 259.0844
| 74.24604 | 1.08503 | 61.6 | 111145.9 | 5.89137 | 261.1388
| 74.90596 | 1.097423 | 61.8 | 111286.2 | 5.869493 | 259.0989
| 75.16418 | 1.110152 | 62 | 111505.8 | 5.909191 | 258.9616
| 76.49276 | 1.122656 | 62.2 | 112195.4 | 5.783443 | 255.6929
| 76.66684 | 1.135733 | 62.4 | 112839.1 | 5.831763 | 256.9992
| 76.78153 | 1.148747 | 62.6 | 113423 | 5.888621 | 258.3859
| 77.81471 | 1.161858 | 62.8 | 114261.7 | 5.809117 | 256.7469
| 78.6042 | 1.175428 | 63 | 115258 | 5.767225 | 256.5093
| 79.24546 | 1.188657 | 63.2 | 115776.2 | 5.74898 | 255.6501
| 79.49304 | 1.202443 | 63.4 | 116356.7 | 5.787956 | 256.4836
| 79.76179 | 1.216293 | 63.6 | 116975.1 | 5.823467 | 257.3267
| 80.12246 | 1.230052 | 63.8 | 117724.3 | 5.843792 | 258.1308
| 80.49867 | 1.24414 | 64 | 118806.2 | 5.86015 | 259.6988
| 81.09294 | 1.258456 | 64.2 | 119809.3 | 5.847614 | 260.2235
| 81.72373 | 1.272984 | 64.4 | 120951.6 | 5.829774 | 260.9472
| 82.48774 | 1.287581 | 64.6 | 122459.9 | 5.790997 | 262.0446
| 82.33106 | 1.302561 | 64.8 | 123850.7 | 5.880119 | 266.3975
| 83.33823 | 1.317754 | 65 | 125022.2 | 5.813619 | 265.7063
| 83.58779 | 1.332717 | 65.2 | 126425.2 | 5.846093 | 268.4902
| 83.61838 | 1.348524 | 65.4 | 127752.1 | 5.912721 | 271.9645
| 84.60316 | 1.363811 | 65.6 | 128502 | 5.852477 | 270.2893
| 84.86139 | 1.379437 | 65.8 | 129044.5 | 5.89262 | 270.9486
| 85.6681 | 1.395304 | 66 | 129426.9 | 5.861966 | 269.1242
| 85.95538 | 1.410888 | 66.2 | 129168.6 | 5.903481 | 267.7663
| 86.29419 | 1.427125 | 66.4 | 129393.6 | 5.93694 | 267.3783
| 86.85421 | 1.443219 | 66.6 | 129655.7 | 5.939593 | 266.2524
| 87.22115 | 1.459289 | 66.8 | 129950.3 | 5.966852 | 265.9258
| 88.16364 | 1.475908 | 67 | 130444 | 5.91924 | 263.9737
| 88.82004 | 1.492327 | 67.2 | 131536.5 | 5.903016 | 264.4495
| 88.85326 | 1.509553 | 67.4 | 132564.2 | 5.97093 | 267.038
| 89.123 | 1.526479 | 67.6 | 133688.8 | 6.005667 | 268.9826
| 89.55624 | 1.544076 | 67.8 | 135412.9 | 6.016807 | 271.7091
| 90.12356 | 1.561502 | 68 | 136637 | 6.013483 | 272.7772
| 90.88539 | 1.579203 | 68.2 | 136907.4 | 5.993878 | 270.9636
| 92.3429 | 1.596668 | 68.4 | 136723.9 | 5.890165 | 265.7119
| 93.16623 | 1.614164 | 68.6 | 135881.8 | 5.871861 | 261.3603
| 93.5187 | 1.632063 | 68.8 | 134538.5 | 5.916849 | 257.5915
| 94.27736 | 1.649732 | 69 | 133911.2 | 5.905195 | 254.0735
| 94.73809 | 1.668025 | 69.2 | 134422.7 | 5.922599 | 254.0009
| 95.41479 | 1.686474 | 69.4 | 135408.7 | 5.910113 | 254.2391
| 95.74224 | 1.705189 | 69.6 | 136602.3 | 5.938651 | 256.0384
| 96.85295 | 1.72456 | 69.8 | 138182.2 | 5.872977 | 256.1311
| 97.16492 | 1.74357 | 70 | 138995.9 | 5.906428 | 257.164
| 98.30349 | 1.762823 | 70.2 | 139331.4 | 5.847554 | 254.5868
| 98.84177 | 1.782095 | 70.4 | 139405.3 | 5.860517 | 253.3869
| 99.71232 | 1.801431 | 70.6 | 139579.2 | 5.834519 | 251.3897
| 100.0814 | 1.821582 | 70.8 | 140147.1 | 5.865388 | 251.7446
| 100.4042 | 1.841468 | 71 | 140863.5 | 5.898842 | 252.5314
| 100.8077 | 1.862106 | 71.2 | 142101 | 5.921288 | 254.1286
| 101.4458 | 1.882437 | 71.4 | 143351.7 | 5.915259 | 255.0231
| 102.0728 | 1.903289 | 71.6 | 144978.2 | 5.909251 | 256.7007
| 102.3454 | 1.924726 | 71.8 | 146568.2 | 5.945213 | 259.3854
| 102.8858 | 1.945929 | 72 | 147353.1 | 5.955731 | 259.6273
| 103.4795 | 1.967784 | 72.2 | 148804.9 | 5.957117 | 261.0379
| 104.4353 | 1.989288 | 72.4 | 149500.7 | 5.92232 | 259.8343
| 104.9654 | 2.011121 | 72.6 | 150158.4 | 5.935827 | 259.8573
| 105.5262 | 2.03347 | 72.8 | 151465.5 | 5.942518 | 261.0631
| 106.2832 | 2.056252 | 73 | 153368.5 | 5.924633 | 262.8354
| 107.0283 | 2.078968 | 73.2 | 154435.2 | 5.913645 | 263.0031
| 108.5519 | 2.102134 | 73.4 | 156111.5 | 5.817715 | 262.0429
| 108.8025 | 2.125383 | 73.6 | 157570.3 | 5.857546 | 264.4206
| 109.5937 | 2.149124 | 73.8 | 158894.4 | 5.84301 | 264.9423
| 110.4099 | 2.173008 | 74 | 159936.1 | 5.828064 | 264.8518
| 110.9211 | 2.196894 | 74.2 | 160841.3 | 5.844974 | 265.3926
| 112.052 | 2.22132 | 74.4 | 161258.9 | 5.803289 | 263.2345
| 112.3206 | 2.245534 | 74.6 | 161019.7 | 5.852265 | 262.3453
| 112.8516 | 2.269884 | 74.8 | 160431.7 | 5.877054 | 260.0795
| 113.8061 | 2.294594 | 75 | 159470 | 5.862343 | 255.9987
| 114.7633 | 2.319085 | 75.2 | 158709.1 | 5.84545 | 252.3529
| 115.4493 | 2.344237 | 75.4 | 158558.6 | 5.853221 | 250.581
| 116.2231 | 2.369534 | 75.6 | 159219.7 | 5.846751 | 250.035
| 117.2752 | 2.395259 | 75.8 | 160514.1 | 5.809829 | 249.8896
| 117.6106 | 2.421678 | 76 | 162359 | 5.840665 | 252.5672
| 118.2904 | 2.448087 | 76.2 | 164209.1 | 5.837625 | 254.3462
| 119.5331 | 2.475153 | 76.4 | 166056.7 | 5.782537 | 254.647
| 120.2166 | 2.50198 | 76.6 | 166890.5 | 5.786488 | 254.6344
| 121.2732 | 2.529013 | 76.8 | 167028.9 | 5.760161 | 252.4835
| 121.7708 | 2.556555 | 77 | 167516.7 | 5.784795 | 252.3689
| 123.038 | 2.584146 | 77.2 | 168024.7 | 5.737971 | 250.3715
| 123.9497 | 2.612205 | 77.4 | 168707.8 | 5.724042 | 249.5791
| 124.2957 | 2.640145 | 77.6 | 169452.3 | 5.760342 | 250.2743
| 125.0761 | 2.669587 | 77.8 | 172212.7 | 5.748221 | 253.2623
| 126.0159 | 2.698501 | 78 | 174179.9 | 5.725275 | 254.516
| 126.1092 | 2.728572 | 78.2 | 176328.9 | 5.77946 | 258.1662
| 127.0986 | 2.758187 | 78.4 | 177819.1 | 5.755921 | 258.4812
| 127.6823 | 2.788186 | 78.6 | 178988.2 | 5.770947 | 259.2722
| 128.6216 | 2.818759 | 78.8 | 179091.9 | 5.761703 | 257.4428
| 129.6643 | 2.848715 | 79 | 178580.3 | 5.745371 | 254.3944
| 129.9324 | 2.879734 | 79.2 | 178271.8 | 5.797673 | 253.5693
| 131.0801 | 2.910449 | 79.4 | 178547.9 | 5.768702 | 251.6048
| 132.0654 | 2.941697 | 79.6 | 179207.1 | 5.752807 | 250.6593
| 132.799 | 2.973983 | 79.8 | 180866.6 | 5.754732 | 251.8838
| 133.7204 | 3.005909 | 80 | 182512.8 | 5.73967 | 252.6392
| 134.3389 | 3.038981 | 80.2 | 184228 | 5.75208 | 254.2023
| 135.398 | 3.071634 | 80.4 | 185604.9 | 5.728174 | 254.2085
| 136.6947 | 3.104715 | 80.6 | 186746.2 | 5.687073 | 253.3169
| 137.8328 | 3.138302 | 80.8 | 188117.1 | 5.659136 | 253.1507
| 138.7128 | 3.172723 | 81 | 190737.7 | 5.647157 | 255.4662
| 139.3366 | 3.207253 | 81.2 | 192705.7 | 5.659061 | 257.3525
| 140.3295 | 3.242474 | 81.4 | 195092.2 | 5.640594 | 259.0315
| 141.0073 | 3.277864 | 81.6 | 197598.5 | 5.646576 | 261.5903
| 142.6094 | 3.313408 | 81.8 | 199251.9 | 5.584967 | 260.7591
| 143.0996 | 3.349533 | 82 | 199537.8 | 5.617033 | 260.3926
| 144.4323 | 3.385674 | 82.2 | 200048 | 5.58304 | 258.4982
| 145.2285 | 3.42243 | 82.4 | 199947.3 | 5.593917 | 256.9143
| 146.0181 | 3.458922 | 82.6 | 199156 | 5.607817 | 254.3594
| 146.7268 | 3.495769 | 82.8 | 199165.5 | 5.624195 | 253.163
| 147.6395 | 3.533598 | 83 | 199947.8 | 5.622786 | 252.6643
| 148.4912 | 3.571562 | 83.2 | 201155.7 | 5.623732 | 252.9043
| 149.8319 | 3.610509 | 83.4 | 203493.4 | 5.584486 | 253.7322
| 150.4709 | 3.649573 | 83.6 | 206224.4 | 5.595248 | 256.5625
| 151.5785 | 3.688961 | 83.8 | 208747.9 | 5.573118 | 258.1067
| 152.3323 | 3.729628 | 84 | 211200.1 | 5.579083 | 260.2848
| 153.2538 | 3.769649 | 84.2 | 212152.5 | 5.578246 | 259.9884
| 154.5852 | 3.810535 | 84.4 | 213068.5 | 5.549593 | 258.8029
| 155.7329 | 3.851367 | 84.6 | 213651 | 5.53537 | 257.5526
| 156.7791 | 3.892533 | 84.8 | 214535.3 | 5.527292 | 256.9382
| 157.8625 | 3.93505 | 85 | 216887.9 | 5.512244 | 258.2589
| 158.6241 | 3.977618 | 85.2 | 218926 | 5.520556 | 259.7871
| 159.3818 | 4.020974 | 85.4 | 221578.1 | 5.527412 | 262.1495
| 160.5975 | 4.064572 | 85.6 | 223556.9 | 5.506013 | 262.6616
| 161.4039 | 4.108428 | 85.8 | 225593.2 | 5.512272 | 264.0698
| 162.8757 | 4.15255 | 86 | 225912.2 | 5.481098 | 261.843
| 163.8153 | 4.197506 | 86.2 | 226152.9 | 5.48681 | 260.6024
| 164.97 | 4.242633 | 86.4 | 226107.6 | 5.479432 | 258.5861
| 165.8994 | 4.287859 | 86.6 | 225191.9 | 5.490308 | 255.9027
| 166.6116 | 4.332732 | 86.8 | 223636.3 | 5.517321 | 252.8391
| 167.8314 | 4.378824 | 87 | 222894.1 | 5.509264 | 249.9237
| 168.7183 | 4.425248 | 87.2 | 222981.5 | 5.519556 | 248.7044
| 169.8799 | 4.472363 | 87.4 | 223036.3 | 5.512875 | 246.9699
| 170.645 | 4.519514 | 87.6 | 224278.3 | 5.526301 | 247.4364
| 171.6576 | 4.567731 | 87.8 | 226621.8 | 5.520238 | 248.8308
| 173.2591 | 4.616992 | 88 | 229635 | 5.475499 | 249.9978
| 173.9118 | 4.666071 | 88.2 | 231545.8 | 5.494732 | 251.4758
| 175.2043 | 4.716666 | 88.4 | 234565.9 | 5.471259 | 253.1761
| 176.1018 | 4.766941 | 88.6 | 237235.1 | 5.473159 | 255.1316
| 177.1927 | 4.818029 | 88.8 | 239714.5 | 5.464723 | 256.4999
| 178.5304 | 4.870435 | 89 | 242431 | 5.441983 | 257.7094
| 179.4262 | 4.922461 | 89.2 | 244658.4 | 5.447156 | 259.0983
| 180.2487 | 4.975835 | 89.4 | 247764.2 | 5.454867 | 261.6784
| 181.0935 | 5.029051 | 89.6 | 250598.4 | 5.461696 | 263.876
| 181.7113 | 5.083123 | 89.8 | 253343 | 5.483119 | 266.3705
| 182.9308 | 5.138388 | 90 | 256031.7 | 5.47 | 267.696
| 184.0387 | 5.193626 | 90.2 | 257980 | 5.465831 | 268.3203
| 185.1825 | 5.2498 | 90.4 | 259833.5 | 5.460732 | 268.7639
| 185.8963 | 5.305503 | 90.6 | 260251.3 | 5.484725 | 268.2646
| 187.5509 | 5.362005 | 90.8 | 260657.7 | 5.454606 | 266.0869
| 188.2678 | 5.419774 | 91 | 261744 | 5.477661 | 266.3908
| 189.439 | 5.477697 | 91.2 | 263138.8 | 5.473237 | 266.2556
| 190.6284 | 5.536572 | 91.4 | 264194.6 | 5.46972 | 265.7007
| 191.674 | 5.59565 | 91.6 | 266183.2 | 5.471143 | 266.4761
| 193.1124 | 5.655184 | 91.8 | 268162.7 | 5.450673 | 266.5575
| 194.1613 | 5.715493 | 92 | 269343.7 | 5.455354 | 266.3968
| 195.3128 | 5.776924 | 92.2 | 270165.8 | 5.456364 | 265.6605
| 196.881 | 5.838216 | 92.4 | 271667.8 | 5.431708 | 264.9958
| 198.0069 | 5.900155 | 92.6 | 273681.2 | 5.430243 | 265.6523
| 198.908 | 5.963868 | 92.8 | 275253.6 | 5.443967 | 266.193
| 200.27 | 6.027143 | 93 | 277171.5 | 5.430731 | 266.3432
| 201.3445 | 6.092452 | 93.2 | 280049.4 | 5.431848 | 268.0359
| 202.6481 | 6.156645 | 93.4 | 280886.6 | 5.425608 | 267.0845
| 204.0468 | 6.221538 | 93.6 | 280432.8 | 5.418837 | 264.5881
| 204.9196 | 6.288221 | 93.8 | 280819.5 | 5.43876 | 263.8868
| 205.8006 | 6.354729 | 94 | 280765.2 | 5.459053 | 262.7026
| 207.5587 | 6.422029 | 94.2 | 280202.3 | 5.435246 | 259.6138
| 208.7555 | 6.489239 | 94.4 | 281311 | 5.435253 | 259.207
| 210.0085 | 6.557811 | 94.6 | 283317.6 | 5.430494 | 259.6651
| 211.1794 | 6.627065 | 94.8 | 284469.8 | 5.433013 | 259.3533
| 212.1918 | 6.697753 | 95 | 286915 | 5.440591 | 260.6364
| 213.7805 | 6.768763 | 95.2 | 289236.5 | 5.419157 | 260.901
| 214.9058 | 6.840791 | 95.4 | 292241.6 | 5.419901 | 262.5747
| 216.0468 | 6.913373 | 95.6 | 295068.6 | 5.420592 | 264.0301
| 217.3949 | 6.986798 | 95.8 | 299046.3 | 5.408056 | 266.3417
| 218.5803 | 7.062308 | 96 | 303416.4 | 5.404233 | 269.2965
| 220.0043 | 7.137143 | 96.2 | 306691 | 5.391017 | 270.7376
| 221.5226 | 7.213203 | 96.4 | 309269.5 | 5.376103 | 271.3136
| 222.5375 | 7.289215 | 96.6 | 309520.9 | 5.391647 | 270.2953
| 223.9189 | 7.365755 | 96.8 | 307828.8 | 5.394993 | 266.7857
| 225.73 | 7.442993 | 97 | 304831.3 | 5.38194 | 261.4204
| 226.6327 | 7.520692 | 97.2 | 302892.4 | 5.409633 | 258.4956
| 227.7137 | 7.599625 | 97.4 | 301971.3 | 5.426594 | 256.3451
| 229.2661 | 7.678865 | 97.6 | 303322 | 5.414244 | 255.7512
| 230.3472 | 7.759477 | 97.8 | 305677.8 | 5.422099 | 256.7854
| 231.7464 | 7.84184 | 98 | 309283.9 | 5.412416 | 258.5703
| 233.1237 | 7.924058 | 98.2 | 311480.9 | 5.407492 | 259.0251
| 234.195 | 8.007851 | 98.4 | 314193.7 | 5.416265 | 260.3948
| 235.1759 | 8.092063 | 98.6 | 316210.9 | 5.431116 | 261.2222
| 236.7044 | 8.177147 | 98.8 | 318497.2 | 5.420197 | 261.5387
| 237.927 | 8.263989 | 99 | 321916.8 | 5.421309 | 263.3451
| 239.3899 | 8.350815 | 99.2 | 324990 | 5.412118 | 264.4783
| 240.7472 | 8.439428 | 99.4 | 327923.8 | 5.409205 | 265.6217
| 242.1483 | 8.528777 | 99.6 | 330670.5 | 5.405088 | 266.5216
| 243.5331 | 8.618288 | 99.8 | 333637.7 | 5.400968 | 267.6392
| 244.9694 | 8.710136 | 100 | 336455.7 | 5.396377 | 268.544
| 246.013 | 8.801212 | 100.2 | 338921.6 | 5.409149 | 269.6554
| 247.3758 | 8.894702 | 100.4 | 342543.8 | 5.406279 | 271.3867
END
Unloading Marker

## Test 034
Segment | Displacement Into Surface | Load On Sample | Time On Sample | Harmonic Contact Stiffness | Hardness | Modulus
| nm | mN | s | N/m | GPa | GPa
Surface Marker | 3.104369 | 0.002881056 | 0 | 147.5241 | 1.7977e+308 | 1.7977e+308
| 6.204528 | 0.002791622 | 0.2 | 214.4411 | 1.7977e+308 | 1.289842e-158
| 7.594027 | 0.002825613 | 0.4 | 281.978 | 1.636088 | 5.500879
| 5.672525 | 0.003099814 | 0.6 | 359.1528 | 1.7977e+308 | 2.160269e-158
| 5.047014 | 0.003273922 | 0.8 | 435.554 | 1.7977e+308 | 2.619814e-158
| 6.054452 | 0.003319784 | 1 | 468.0409 | 6.446852 | 16.90317
| 5.692837 | 0.00347307 | 1.2 | 477.6031 | 2.728717 | 10.9092
| 7.470012 | 0.003466856 | 1.4 | 512.644 | -226.2133 | 1.7977e+308
| 4.401038 | 0.003815698 | 1.6 | 531.4476 | 1.7977e+308 | 3.196605e-158
| 8.638904 | 0.00363121 | 1.8 | 551.7473 | 9.761428 | 23.59216
| 3.142671 | 0.004163329 | 2 | 599.2094 | 1.7977e+308 | 3.604186e-158
| 7.363642 | 0.003980104 | 2.2 | 667.792 | 51.44705 | 65.0465
| 8.1265 | 0.004049333 | 2.4 | 700.2507 | 9.81818 | 28.56898
| 6.529968 | 0.004294417 | 2.6 | 738.0811 | -140.638 | 1.7977e+308
| 8.27633 | 0.004299363 | 2.8 | 794.2899 | 6.778811 | 26.07102
| 6.555577 | 0.004563508 | 3 | 836.5634 | -612.0687 | 1.7977e+308
| 8.168974 | 0.004593709 | 3.2 | 892.1351 | 6.699468 | 28.2192
| 6.023627 | 0.004909244 | 3.4 | 1003.547 | -249.8917 | 1.7977e+308
| 6.630931 | 0.0050286 | 3.6 | 1150.217 | 22.36247 | 65.75734
| 8.292113 | 0.00507181 | 3.8 | 1274.453 | 3.761757 | 28.76298
| 7.115163 | 0.00533245 | 4 | 1473.223 | 7.202595 | 45.57236
| 6.512718 | 0.005445146 | 4.082 | 1512.774 | 12.84971 | 62.83448
| 6.667568 | 0.0057559 | 4.4 | 1606.021 | 11.35977 | 60.89764
| 7.952814 | 0.005870268 | 4.6 | 1734.557 | 4.109004 | 38.37056
| 7.30559 | 0.006141548 | 4.8 | 1929.846 | 5.732104 | 49.81755
| 7.572778 | 0.006346059 | 5 | 2076.304 | 4.777549 | 48.06007
| 5.221489 | 0.006749339 | 5.2 | 2321.457 | 56.79471 | 205.5758
| 7.999076 | 0.006783572 | 5.4 | 2677.954 | 3.42474 | 50.89279
| 7.923752 | 0.007046468 | 5.6 | 2845.448 | 3.608297 | 54.64775
| 6.907112 | 0.007366161 | 5.8 | 2886.91 | 6.560687 | 74.43917
| 7.474135 | 0.007592594 | 6 | 3074.327 | 4.778613 | 66.14317
| 8.879427 | 0.00774163 | 6.2 | 3116.165 | 2.748664 | 49.60461
| 8.19975 | 0.008054836 | 6.4 | 3325.806 | 3.614624 | 60.09019
| 8.703586 | 0.008327407 | 6.6 | 3751.061 | 2.934028 | 60.05088
| 6.301409 | 0.008806544 | 6.8 | 3865.42 | 10.2664 | 118.5267
| 6.929156 | 0.009038792 | 7 | 3524.409 | 7.989842 | 91.95299
| 9.176041 | 0.009164634 | 7.2 | 3123.133 | 3.300212 | 50.09033
| 8.857262 | 0.009458615 | 7.4 | 2828.576 | 4.302882 | 51.03387
| 7.585058 | 0.009844896 | 7.6 | 2530.189 | 10.88059 | 72.55286
| 8.181215 | 0.01007457 | 7.8 | 2435.13 | 8.521608 | 60.42326
| 8.748944 | 0.01032681 | 8 | 2520.099 | 6.330005 | 52.8674
| 8.752337 | 0.01064788 | 8.2 | 2685.857 | 6.210792 | 55.07441
| 9.295085 | 0.01091607 | 8.4 | 2792.433 | 4.938189 | 50.20282
| 9.589711 | 0.01121283 | 8.6 | 2987.457 | 4.335329 | 49.62736
| 7.395537 | 0.01172389 | 8.8 | 3308.818 | 12.32936 | 94.36115
| 9.847404 | 0.01185693 | 9 | 3271.386 | 4.051583 | 51.16026
| 9.86483 | 0.01215232 | 9.2 | 3257.236 | 4.24087 | 51.4937
| 10.10863 | 0.01244973 | 9.4 | 3328.659 | 4.016926 | 50.55582
| 9.387082 | 0.01283638 | 9.6 | 3386.627 | 5.408493 | 59.24546
| 9.505823 | 0.01317242 | 9.8 | 3513.997 | 5.245101 | 59.79033
| 8.528619 | 0.01359865 | 10 | 3847.192 | 7.576171 | 78.76092
| 8.747605 | 0.01397054 | 10.2 | 4252.124 | 6.527826 | 79.79457
| 9.24549 | 0.01431691 | 10.4 | 4596.052 | 5.275793 | 76.35963
| 10.13489 | 0.01462353 | 10.6 | 4644.06 | 4.082686 | 66.57202
| 10.58786 | 0.01496219 | 10.8 | 4554.185 | 3.780522 | 61.84167
| 9.458326 | 0.01540914 | 11 | 4290.99 | 5.978807 | 72.92943
| 10.34509 | 0.01568926 | 11.2 | 4057.367 | 4.83936 | 60.81722
| 11.38079 | 0.01594768 | 11.4 | 3870.061 | 3.851503 | 50.8678
| 10.14765 | 0.01640576 | 11.6 | 3947.358 | 5.796204 | 63.4767
| 10.8114 | 0.01675431 | 11.8 | 4106.003 | 4.708226 | 58.62902
| 11.12741 | 0.01713053 | 12 | 4249.399 | 4.352228 | 57.64168
| 10.40849 | 0.01761319 | 12.2 | 4603.468 | 5.276442 | 68.47424
| 11.3368 | 0.01797066 | 12.4 | 4997.996 | 3.962906 | 63.4985
| 11.00791 | 0.01847066 | 12.6 | 5316.777 | 4.330144 | 70.05961
| 9.934045 | 0.01899895 | 12.8 | 5601.698 | 5.962082 | 86.67546
| 10.78825 | 0.01943265 | 13 | 5911.621 | 4.652442 | 79.37991
| 8.470065 | 0.02005369 | 13.2 | 5848.25 | 11.0671 | 123.9611
| 10.94277 | 0.02032527 | 13.4 | 5741.532 | 4.911975 | 77.31576
| 9.709495 | 0.02090538 | 13.6 | 5419.168 | 7.962592 | 92.88669
| 10.70819 | 0.02127152 | 13.8 | 5142.961 | 6.242756 | 76.24612
| 10.46302 | 0.02174488 | 14 | 4935.523 | 7.357244 | 78.73974
| 11.36343 | 0.02214172 | 14.2 | 4889.611 | 5.845002 | 68.26026
| 11.96585 | 0.02256625 | 14.4 | 5094.169 | 4.972111 | 64.76707
| 10.91683 | 0.02314829 | 14.6 | 5416.924 | 6.58113 | 79.25461
| 11.49949 | 0.02363176 | 14.8 | 5670.403 | 5.581875 | 75.35755
| 11.26868 | 0.02419165 | 15 | 5987.088 | 5.924758 | 81.46144
| 11.06987 | 0.02472156 | 15.2 | 6235.375 | 6.294095 | 86.92169
| 11.26235 | 0.0252224 | 15.4 | 6270.685 | 6.164793 | 85.5437
| 11.955 | 0.02572151 | 15.6 | 6119.884 | 5.446981 | 77.13151
| 12.04027 | 0.02624423 | 15.8 | 6208.415 | 5.467317 | 77.6441
| 11.09763 | 0.02688684 | 16 | 6313.108 | 7.22781 | 90.73531
| 11.89612 | 0.02737242 | 16.2 | 6365.475 | 5.989439 | 81.89726
| 11.35204 | 0.02798148 | 16.4 | 6483.504 | 7.08699 | 90.42446
| 11.83462 | 0.02857374 | 16.6 | 6822.601 | 6.217109 | 88.00636
| 12.39559 | 0.02914677 | 16.8 | 6852.49 | 5.607903 | 82.73282
| 10.42642 | 0.02991107 | 17 | 6864.064 | 10.12184 | 112.8442
| 12.49021 | 0.03034954 | 17.2 | 6946.359 | 5.828725 | 83.87502
| 10.79103 | 0.03106915 | 17.4 | 7090.694 | 9.406199 | 109.9868
| 12.90403 | 0.03157858 | 17.6 | 7297.218 | 5.491206 | 83.83892
| 12.38188 | 0.03224554 | 17.8 | 7624.396 | 6.197761 | 92.83016
| 12.87985 | 0.03287439 | 18 | 7938.427 | 5.576627 | 90.62518
| 12.29085 | 0.03362461 | 18.2 | 8470.563 | 6.311153 | 102.8104
| 12.32074 | 0.03434898 | 18.4 | 9233.341 | 6.141737 | 110.0755
| 12.29261 | 0.03512665 | 18.6 | 10158.06 | 6.054844 | 119.9157
| 12.89389 | 0.03590675 | 18.8 | 10990.48 | 5.315375 | 120.2708
| 11.56802 | 0.0367738 | 19 | 11558.1 | 7.114267 | 148.0437
| 12.66066 | 0.03749399 | 19.2 | 11738.66 | 5.748852 | 132.0597
| 13.12465 | 0.03821516 | 19.4 | 11585.01 | 5.436428 | 124.759
| 13.1294 | 0.0390798 | 19.6 | 11306.13 | 5.681435 | 122.8873
| 13.30745 | 0.03986662 | 19.8 | 11438.14 | 5.625683 | 122.4364
| 13.32131 | 0.04075596 | 20 | 11671.98 | 5.741337 | 125.1198
| 13.29185 | 0.04159136 | 20.2 | 11982.53 | 5.874373 | 129.0495
| 13.70522 | 0.04243402 | 20.4 | 12504.67 | 5.4965 | 128.9596
| 14.16131 | 0.04339309 | 20.6 | 13234.61 | 5.1173 | 130.3906
| 14.52346 | 0.04433613 | 20.8 | 13743.41 | 4.894448 | 131.0838
| 14.36821 | 0.04528477 | 21 | 14209.04 | 5.102264 | 137.6846
| 14.98452 | 0.04629129 | 21.2 | 14930.49 | 4.685273 | 137.0482
| 14.63706 | 0.04728706 | 21.4 | 15393.33 | 5.033458 | 146.0015
| 14.5334 | 0.04834944 | 21.6 | 15855.14 | 5.217534 | 152.2051
| 14.97364 | 0.0494563 | 21.8 | 16232.06 | 4.983364 | 150.3374
| 14.83656 | 0.05050026 | 22 | 16441.83 | 5.210953 | 154.6586
| 15.18605 | 0.05159642 | 22.2 | 16431.59 | 5.088649 | 150.594
| 15.03302 | 0.05265173 | 22.4 | 16310.02 | 5.36759 | 152.1773
| 15.25745 | 0.05373931 | 22.6 | 16294.88 | 5.337451 | 149.7637
| 15.31135 | 0.05495274 | 22.8 | 16485.16 | 5.435708 | 151.412
| 15.60487 | 0.05605235 | 23 | 16720.04 | 5.320185 | 150.2898
| 15.34489 | 0.05731498 | 23.2 | 17015.93 | 5.663088 | 156.9206
| 15.1686 | 0.05853541 | 23.4 | 17349.87 | 5.943459 | 163.0193
| 15.65542 | 0.05970586 | 23.6 | 17677.09 | 5.640878 | 159.7876
| 15.52523 | 0.06103469 | 23.8 | 17919.87 | 5.895822 | 164.4202
| 16.09185 | 0.06219207 | 24 | 17955.9 | 5.571525 | 157.7871
| 15.80314 | 0.06350376 | 24.2 | 18043.3 | 5.963866 | 163.0513
| 16.44041 | 0.06470077 | 24.4 | 18144.57 | 5.581576 | 156.2662
| 15.66289 | 0.06608113 | 24.6 | 18230.38 | 6.408283 | 168.108
| 15.73956 | 0.06733402 | 24.8 | 18247.04 | 6.503162 | 167.8877
| 16.40448 | 0.06867727 | 25 | 18390.33 | 6.059003 | 160.7702
| 16.20337 | 0.06997491 | 25.2 | 18452.41 | 6.389494 | 164.6379
| 16.6974 | 0.07122013 | 25.4 | 18379.23 | 6.122896 | 158.2806
| 16.26564 | 0.07273306 | 25.6 | 18398.94 | 6.696932 | 164.8794
| 16.44653 | 0.0740539 | 25.8 | 18491.75 | 6.68214 | 163.9141
| 16.73669 | 0.07547487 | 26 | 18512.39 | 6.589562 | 161.0294
| 17.0775 | 0.07677812 | 26.2 | 18531.38 | 6.442221 | 157.5699
| 17.06198 | 0.0781469 | 26.4 | 18668.46 | 6.599419 | 159.5036
| 17.00242 | 0.07964019 | 26.6 | 18676.36 | 6.834494 | 161.0678
| 17.43855 | 0.08096902 | 26.8 | 18648.33 | 6.604313 | 156.152
| 17.47074 | 0.08247171 | 27 | 18824.85 | 6.724333 | 157.8193
| 17.27823 | 0.08389346 | 27.2 | 19059.02 | 7.032847 | 162.6706
| 17.41438 | 0.08534948 | 27.4 | 19342.65 | 7.033233 | 163.8403
| 17.26594 | 0.08699393 | 27.6 | 19737.25 | 7.309153 | 169.6203
| 17.53363 | 0.08847856 | 27.8 | 20081.27 | 7.172208 | 169.4946
| 17.77731 | 0.09007194 | 28 | 20216.98 | 7.106846 | 168.1673
| 17.49093 | 0.09153853 | 28.2 | 20124.43 | 7.568965 | 171.8916
| 17.46967 | 0.09300928 | 28.4 | 19938.41 | 7.803172 | 171.4878
| 18.20027 | 0.09456604 | 28.6 | 19793.77 | 7.289673 | 161.8989
| 18.27295 | 0.09603107 | 28.8 | 19650.86 | 7.411389 | 160.66
| 18.29628 | 0.09752627 | 29 | 19658.38 | 7.557933 | 161.1145
| 18.34755 | 0.09916626 | 29.2 | 19914.7 | 7.648388 | 163.0932
| 18.35824 | 0.1007621 | 29.4 | 20273.85 | 7.753846 | 166.2848
| 18.39169 | 0.1023881 | 29.6 | 20577.53 | 7.849741 | 168.8146
| 18.41311 | 0.1041259 | 29.8 | 20965.79 | 7.954274 | 172.1648
| 18.4957 | 0.1057573 | 30 | 21254.28 | 8.00207 | 173.9582
| 18.49671 | 0.1074931 | 30.2 | 21463.48 | 8.157338 | 176.2614
| 18.7631 | 0.109128 | 30.4 | 21585.34 | 8.045712 | 174.464
| 18.96658 | 0.1109258 | 30.6 | 21907.15 | 7.981877 | 175.0038
| 18.69735 | 0.1126584 | 30.8 | 22208.95 | 8.387467 | 181.4117
| 19.0399 | 0.1144534 | 31 | 22375.5 | 8.201093 | 178.9462
| 18.83667 | 0.1161963 | 31.2 | 22537.34 | 8.56841 | 183.5317
| 19.25939 | 0.1179192 | 31.4 | 22641.39 | 8.297726 | 179.5247
| 19.16821 | 0.1197917 | 31.6 | 22553.72 | 8.603383 | 180.8623
| 19.31819 | 0.121492 | 31.8 | 22412 | 8.653786 | 178.6644
| 19.49898 | 0.1233165 | 32 | 22465.91 | 8.647453 | 177.5351
| 19.36816 | 0.1250951 | 32.2 | 22510.01 | 8.967303 | 180.2512
| 19.81328 | 0.1270062 | 32.4 | 22757.93 | 8.649938 | 177.1859
| 19.43852 | 0.1288725 | 32.6 | 23088.31 | 9.179856 | 185.0161
| 19.7329 | 0.1308436 | 32.8 | 23512.65 | 8.983602 | 184.9763
| 19.89545 | 0.1327766 | 33 | 23760.21 | 8.961957 | 185.3982
| 20.16976 | 0.1347301 | 33.2 | 23983.03 | 8.831604 | 184.2463
| 20.30196 | 0.1366289 | 33.4 | 24007.9 | 8.877127 | 183.513
| 20.75445 | 0.1386292 | 33.6 | 23970.25 | 8.626302 | 178.591
| 20.67517 | 0.1405779 | 33.8 | 24044.92 | 8.872118 | 180.7349
| 20.87118 | 0.142598 | 34 | 24186.98 | 8.841266 | 180.1031
| 20.81491 | 0.1446606 | 34.2 | 24316.23 | 9.065885 | 182.3779
| 21.08973 | 0.1466902 | 34.4 | 24555.77 | 8.935916 | 181.4414
| 21.42143 | 0.1487227 | 34.6 | 24762.34 | 8.762381 | 179.6816
| 21.4914 | 0.1508581 | 34.8 | 24894.8 | 8.86001 | 180.4729
| 21.64767 | 0.1529241 | 35 | 25051.73 | 8.86435 | 180.4152
| 21.85439 | 0.1551073 | 35.2 | 25315.63 | 8.812544 | 180.5128
| 21.4228 | 0.1572686 | 35.4 | 25490.59 | 9.387949 | 187.3472
| 21.81082 | 0.1595086 | 35.6 | 25693.11 | 9.162907 | 184.8713
| 21.98382 | 0.161663 | 35.8 | 25833.64 | 9.154986 | 184.5049
| 22.02268 | 0.1639419 | 36 | 25955.17 | 9.288918 | 185.5846
| 22.45391 | 0.1660695 | 36.2 | 25995.43 | 9.049427 | 181.7065
| 22.55347 | 0.1682968 | 36.4 | 26116.39 | 9.116916 | 182.0688
| 22.90108 | 0.1706324 | 36.6 | 26278.33 | 8.958485 | 180.0555
| 22.85034 | 0.172999 | 36.8 | 26494.33 | 9.153895 | 182.6286
| 22.8394 | 0.1753047 | 37 | 26649.37 | 9.320101 | 184.4006
| 23.37914 | 0.1776577 | 37.2 | 26774.62 | 8.991747 | 180.1378
| 23.33056 | 0.1799835 | 37.4 | 26746.02 | 9.216251 | 181.1462
| 23.68408 | 0.1822682 | 37.6 | 26720.38 | 9.078258 | 178.029
| 23.79273 | 0.1846766 | 37.8 | 26659.95 | 9.17226 | 177.2646
| 24.24778 | 0.1869744 | 38 | 26602.86 | 8.957096 | 173.1326
| 24.00144 | 0.1894401 | 38.2 | 26650.18 | 9.343296 | 176.4657
| 24.86442 | 0.1917955 | 38.4 | 26808.4 | 8.753819 | 169.836
| 24.10494 | 0.1943353 | 38.6 | 27029 | 9.545901 | 178.9792
| 24.71837 | 0.1968411 | 38.8 | 27238.77 | 9.150818 | 174.8803
| 24.74626 | 0.1993974 | 39 | 27533.3 | 9.255771 | 176.9371
| 24.95842 | 0.2019808 | 39.2 | 27789.17 | 9.211551 | 177.0238
| 25.28196 | 0.2045261 | 39.4 | 27996.49 | 9.081297 | 175.7969
| 25.16308 | 0.2072597 | 39.6 | 28261.3 | 9.319567 | 179.0613
| 25.59103 | 0.2098618 | 39.8 | 28575.63 | 9.088713 | 177.4504
| 25.74164 | 0.212614 | 40 | 28922.35 | 9.090958 | 178.6319
| 25.91384 | 0.2153883 | 40.2 | 29250.67 | 9.079577 | 179.5088
| 25.61197 | 0.218175 | 40.4 | 29473.85 | 9.467755 | 184.2296
| 26.11065 | 0.2208895 | 40.6 | 29612.11 | 9.211351 | 180.9621
| 26.16454 | 0.2237246 | 40.8 | 29637.8 | 9.340056 | 181.2656
| 26.53972 | 0.226445 | 41 | 29553.49 | 9.221691 | 178.0502
| 26.36934 | 0.229289 | 41.2 | 29391.9 | 9.559609 | 179.3628
| 26.93836 | 0.2320386 | 41.4 | 29342.29 | 9.279885 | 174.7044
| 26.64285 | 0.2349254 | 41.6 | 29378.8 | 9.688247 | 178.1266
| 26.77116 | 0.2378749 | 41.8 | 29487.18 | 9.746906 | 178.223
| 27.006 | 0.2407547 | 42 | 29631.08 | 9.705973 | 177.5456
| 27.42192 | 0.2437479 | 42.2 | 29878.91 | 9.51038 | 175.8868
| 27.23207 | 0.2467074 | 42.4 | 30058.82 | 9.809512 | 179.0961
| 28.01151 | 0.2497006 | 42.6 | 30200.91 | 9.347427 | 173.8479
| 27.73361 | 0.2527711 | 42.8 | 30272.23 | 9.727172 | 177.1608
| 27.86526 | 0.2559044 | 43 | 30487.05 | 9.768532 | 177.7906
| 27.89164 | 0.2589753 | 43.2 | 30595.23 | 9.907287 | 178.757
| 28.53026 | 0.2620218 | 43.4 | 30622.97 | 9.574125 | 174.2088
| 28.32135 | 0.2652954 | 43.6 | 30798.61 | 9.890976 | 177.453
| 28.60754 | 0.2684464 | 43.8 | 30996.82 | 9.809476 | 176.702
| 28.63967 | 0.2716924 | 44 | 31058.96 | 9.954369 | 177.3905
| 28.70268 | 0.2748763 | 44.2 | 31079.13 | 10.07869 | 177.6044
| 28.90205 | 0.2781303 | 44.4 | 31227.99 | 10.07516 | 177.3383
| 29.61442 | 0.2814502 | 44.6 | 31256.34 | 9.701279 | 172.4513
| 29.54067 | 0.2847614 | 44.8 | 31269.49 | 9.929482 | 173.702
| 29.34065 | 0.2881885 | 45 | 31418.08 | 10.24548 | 176.6526
| 29.77331 | 0.291551 | 45.2 | 31601.01 | 10.05497 | 174.7273
| 29.66743 | 0.2950021 | 45.4 | 31770.5 | 10.29235 | 177.0152
| 30.44191 | 0.298537 | 45.6 | 32066.85 | 9.835481 | 173.0555
| 30.57744 | 0.3020682 | 45.8 | 32382.18 | 9.862261 | 174.1216
| 30.68151 | 0.3057231 | 46 | 32714.78 | 9.914396 | 175.518
| 31.21121 | 0.3093045 | 46.2 | 33014.01 | 9.663187 | 173.5722
| 31.54074 | 0.3129883 | 46.4 | 33376.96 | 9.554798 | 173.4455
| 32.06262 | 0.3168104 | 46.6 | 33814.17 | 9.319415 | 172.3317
| 32.1344 | 0.3206147 | 46.8 | 33983.58 | 9.416386 | 173.1784
| 32.41991 | 0.32436 | 47 | 34140.49 | 9.372646 | 172.4677
| 32.95961 | 0.3281805 | 47.2 | 34245.7 | 9.179887 | 169.8442
| 33.18679 | 0.3319735 | 47.4 | 34127.2 | 9.212166 | 168.3788
| 33.24103 | 0.3357764 | 47.6 | 34066.71 | 9.344244 | 168.31
| 33.56533 | 0.3396884 | 47.8 | 34134.68 | 9.294771 | 167.0542
| 33.94338 | 0.3435428 | 48 | 34088.49 | 9.226148 | 164.9949
| 34.2748 | 0.3474738 | 48.2 | 34045.68 | 9.189331 | 163.2958
| 34.78515 | 0.3514158 | 48.4 | 34197.74 | 9.023321 | 161.3638
| 35.18501 | 0.35545 | 48.6 | 34277.01 | 8.9381 | 159.8558
| 35.62268 | 0.3595078 | 48.8 | 34368.28 | 8.833237 | 158.2215
| 35.99026 | 0.363681 | 49 | 34663.34 | 8.747875 | 157.8435
| 36.20656 | 0.3678513 | 49.2 | 34922.77 | 8.748526 | 158.1697
| 36.78835 | 0.3720386 | 49.4 | 35143.94 | 8.563324 | 156.352
| 36.89271 | 0.3764255 | 49.6 | 35543.08 | 8.612288 | 157.8491
| 36.75462 | 0.3807857 | 49.8 | 35824.43 | 8.799354 | 160.2078
| 37.03063 | 0.3852365 | 50 | 36150.06 | 8.767643 | 160.4729
| 37.44107 | 0.3896133 | 50.2 | 36433.81 | 8.669548 | 159.8344
| 37.53148 | 0.3942192 | 50.4 | 36777.1 | 8.735529 | 161.1851
| 37.64977 | 0.3987377 | 50.6 | 37000.71 | 8.796946 | 161.9064
| 38.35774 | 0.4032964 | 50.8 | 37012.31 | 8.586265 | 158.6723
| 38.95475 | 0.4077774 | 51 | 36860.6 | 8.452976 | 155.5175
| 39.12585 | 0.4123734 | 51.2 | 36590.89 | 8.540708 | 154.1333
| 39.35287 | 0.4169525 | 51.4 | 36343.77 | 8.599343 | 152.5719
| 39.97036 | 0.4215188 | 51.6 | 36232.56 | 8.457435 | 149.6603
| 39.81217 | 0.4263255 | 51.8 | 36351.94 | 8.662544 | 151.3135
| 40.28198 | 0.4311021 | 52 | 36692.22 | 8.543729 | 150.7673
| 40.07144 | 0.4360456 | 52.2 | 37105.3 | 8.742807 | 153.7351
| 41.03758 | 0.4409748 | 52.4 | 37554.05 | 8.388254 | 151.2361
| 41.78106 | 0.4459302 | 52.6 | 37918.43 | 8.162685 | 149.5908
| 41.85876 | 0.4510418 | 52.8 | 38277.1 | 8.230455 | 150.9402
| 42.6161 | 0.4560426 | 53 | 38475.03 | 8.025516 | 148.7191
| 42.44811 | 0.4612755 | 53.2 | 38832.15 | 8.195483 | 151.1217
| 43.52456 | 0.4664006 | 53.4 | 39040.59 | 7.869609 | 147.6284
| 43.88134 | 0.4717682 | 53.6 | 39360.76 | 7.832647 | 147.6439
| 43.81184 | 0.4770461 | 53.8 | 39474.69 | 7.976522 | 148.7318
| 44.55161 | 0.4823839 | 54 | 39420.92 | 7.822875 | 145.9322
| 45.49936 | 0.4876318 | 54.2 | 39205.38 | 7.611994 | 141.9108
| 45.68617 | 0.4929676 | 54.4 | 39110.98 | 7.672766 | 141.2875
| 45.84769 | 0.4984267 | 54.6 | 38946.51 | 7.751696 | 140.5512
| 45.69007 | 0.5039005 | 54.8 | 38975.62 | 7.932419 | 141.6418
| 46.36825 | 0.5094636 | 55 | 39186.01 | 7.787526 | 140.1508
| 47.0364 | 0.5151152 | 55.2 | 39440.46 | 7.64959 | 138.8887
| 47.01034 | 0.5207916 | 55.4 | 39572.66 | 7.769889 | 139.784
| 47.76392 | 0.5265457 | 55.6 | 39713.18 | 7.615623 | 137.8999
| 48.3648 | 0.5322568 | 55.8 | 39691.17 | 7.531369 | 136.1157
| 49.16294 | 0.5380469 | 56 | 39608.57 | 7.391563 | 133.5485
| 49.77357 | 0.5438378 | 56.2 | 39632.27 | 7.307691 | 131.9831
| 50.74469 | 0.5497254 | 56.4 | 39794.39 | 7.106779 | 129.7386
| 51.08607 | 0.5558289 | 56.6 | 40173.12 | 7.087794 | 130.1205
| 51.47501 | 0.5619912 | 56.8 | 40639.77 | 7.049155 | 130.6049
| 52.38014 | 0.5683642 | 57 | 41413.88 | 6.84645 | 130.4055
| 53.13079 | 0.5746358 | 57.2 | 42031.46 | 6.705238 | 130.2435
| 54.31251 | 0.5811334 | 57.4 | 42705.46 | 6.460851 | 129.037
| 55.37694 | 0.5874864 | 57.6 | 43012.74 | 6.27929 | 127.2359
| 56.12085 | 0.5940346 | 57.8 | 43226 | 6.188618 | 126.1181
| 56.98102 | 0.6004638 | 58 | 43201.91 | 6.085688 | 124.1109
| 58.00919 | 0.6070247 | 58.2 | 43120.92 | 5.954912 | 121.6154
| 59.00237 | 0.6135879 | 58.4 | 43154.67 | 5.831249 | 119.5856
| 60.38826 | 0.6202721 | 58.6 | 43464.49 | 5.623641 | 117.4229
| 60.97857 | 0.6272423 | 58.8 | 44078.25 | 5.567062 | 117.8652
| 61.99163 | 0.6341843 | 59 | 44778.49 | 5.430273 | 117.5795
| 63.47369 | 0.6413555 | 59.2 | 45740.34 | 5.212161 | 116.9447
| 63.93487 | 0.6485813 | 59.4 | 46491.82 | 5.184096 | 117.9895
| 64.39364 | 0.655802 | 59.6 | 46846.5 | 5.171461 | 118.1004
| 65.33654 | 0.6631223 | 59.8 | 47024.6 | 5.087953 | 116.8073
| 65.9615 | 0.670395 | 60 | 47052.07 | 5.061643 | 115.8425
| 66.55363 | 0.6778023 | 60.2 | 47071.52 | 5.042307 | 114.9461
| 67.2292 | 0.6851872 | 60.4 | 47084.52 | 5.010266 | 113.8886
| 67.88646 | 0.6928913 | 60.6 | 47453.71 | 4.972022 | 113.6852
| 68.99017 | 0.7004846 | 60.8 | 47804.8 | 4.868751 | 112.6101
| 69.92657 | 0.7083133 | 61 | 48291.97 | 4.790775 | 112.1755
| 71.46411 | 0.7160527 | 61.2 | 48712.56 | 4.636099 | 110.5522
| 72.19801 | 0.7240226 | 61.4 | 49391.15 | 4.587236 | 110.9199
| 73.50878 | 0.7322003 | 61.6 | 50204.96 | 4.465631 | 110.5883
| 74.06928 | 0.7403488 | 61.8 | 50876.41 | 4.443415 | 111.2335
| 74.73863 | 0.7487577 | 62 | 51616.72 | 4.408723 | 111.8359
| 75.16308 | 0.7570772 | 62.2 | 52039.19 | 4.410736 | 112.1901
| 76.111 | 0.7655535 | 62.4 | 52184.97 | 4.359218 | 111.1216
| 76.64323 | 0.7739902 | 62.6 | 52173.8 | 4.359859 | 110.4329
| 77.7718 | 0.7825502 | 62.8 | 52202.89 | 4.292794 | 108.8947
| 78.89723 | 0.7911075 | 63 | 52511 | 4.221652 | 107.9481
| 79.31911 | 0.8000218 | 63.2 | 53125.78 | 4.222961 | 108.6884
| 80.33763 | 0.8088742 | 63.4 | 53829 | 4.158667 | 108.6857
| 80.98719 | 0.8182104 | 63.6 | 55157.82 | 4.124151 | 110.4388
| 82.3817 | 0.8273583 | 63.8 | 56140.93 | 4.022642 | 110.3956
| 82.99703 | 0.8368231 | 64 | 57034.86 | 4.003754 | 111.347
| 83.77776 | 0.8461189 | 64.2 | 57614.14 | 3.974116 | 111.4539
| 84.51667 | 0.8556298 | 64.4 | 58323.04 | 3.947799 | 111.8641
| 85.1932 | 0.8654763 | 64.6 | 58981.04 | 3.930397 | 112.2722
| 86.20155 | 0.8750418 | 64.8 | 59285.99 | 3.887445 | 111.5494
| 86.64307 | 0.8849933 | 65 | 59738.21 | 3.895479 | 111.9177
| 88.19903 | 0.8949583 | 65.2 | 60166.63 | 3.805883 | 110.6753
| 88.86184 | 0.9048911 | 65.4 | 60336.19 | 3.798987 | 110.2342
| 88.93153 | 0.9150174 | 65.6 | 60601.21 | 3.842055 | 110.7786
| 89.61912 | 0.9254194 | 65.8 | 61296.44 | 3.826381 | 111.2344
| 91.17012 | 0.9355646 | 66 | 61724.74 | 3.741944 | 110.054
| 91.67432 | 0.9462481 | 66.2 | 62599.07 | 3.740822 | 111.0613
| 92.48767 | 0.9568796 | 66.4 | 63637.24 | 3.712174 | 111.9274
| 94.02516 | 0.9677572 | 66.6 | 64735.23 | 3.628401 | 111.9326
| 94.7752 | 0.9788305 | 66.8 | 65869.76 | 3.607486 | 113.0285
| 95.25115 | 0.9899336 | 67 | 67109.11 | 3.606256 | 114.6484
| 95.80206 | 1.001385 | 67.2 | 68174.16 | 3.60311 | 115.8718
| 96.49599 | 1.012622 | 67.4 | 68619.45 | 3.595723 | 115.8596
| 97.8451 | 1.024042 | 67.6 | 69001.2 | 3.54238 | 114.8944
| 99.10705 | 1.035555 | 67.8 | 68808.47 | 3.503598 | 113.1375
| 99.90992 | 1.046951 | 68 | 68450.48 | 3.498813 | 111.7213
| 100.7127 | 1.058669 | 68.2 | 68399.51 | 3.49176 | 110.82
| 101.8853 | 1.070346 | 68.4 | 68489.33 | 3.457785 | 109.7153
| 102.3121 | 1.082273 | 68.6 | 68814.13 | 3.472482 | 109.8744
| 103.3845 | 1.094537 | 68.8 | 69690.08 | 3.438882 | 110.1362
| 104.2773 | 1.106721 | 69 | 70492.37 | 3.418124 | 110.488
| 105.7407 | 1.119218 | 69.2 | 71186.05 | 3.363706 | 110.0192
| 106.8067 | 1.13162 | 69.4 | 71692.01 | 3.33701 | 109.7263
| 108.3403 | 1.144389 | 69.6 | 72133.14 | 3.284438 | 108.831
| 109.2913 | 1.157 | 69.8 | 72387.72 | 3.26897 | 108.3136
| 109.9644 | 1.169807 | 70 | 72554.81 | 3.271411 | 107.9763
| 110.497 | 1.182904 | 70.2 | 73072.48 | 3.279401 | 108.306
| 111.8349 | 1.195986 | 70.4 | 73873.76 | 3.237657 | 108.1867
| 112.5783 | 1.209651 | 70.6 | 74956.79 | 3.229794 | 109.1053
| 113.293 | 1.223076 | 70.8 | 75808.49 | 3.224847 | 109.7113
| 114.2992 | 1.236974 | 71 | 77055.46 | 3.201638 | 110.5703
| 115.4293 | 1.250728 | 71.2 | 78034.82 | 3.173932 | 110.9078
| 116.255 | 1.264693 | 71.4 | 78934.48 | 3.164318 | 111.4484
| 116.9257 | 1.279163 | 71.6 | 79861.14 | 3.164223 | 112.1872
| 117.6285 | 1.29334 | 71.8 | 80558.16 | 3.163196 | 112.5627
| 119.207 | 1.307967 | 72 | 81489.71 | 3.115848 | 112.3551
| 120.1334 | 1.322439 | 72.2 | 82083.08 | 3.104941 | 112.3552
| 121.2786 | 1.337157 | 72.4 | 82909.26 | 3.081997 | 112.4513
| 122.3593 | 1.35228 | 72.6 | 84178.31 | 3.060525 | 113.2104
| 123.735 | 1.367616 | 72.8 | 85551.69 | 3.025042 | 113.8037
| 125.1086 | 1.383012 | 73 | 86966.41 | 2.990496 | 114.4445
| 126.4362 | 1.398749 | 73.2 | 88601.27 | 2.958476 | 115.4122
| 127.5861 | 1.414454 | 73.4 | 89901.02 | 2.937213 | 116.1033
| 128.9503 | 1.43053 | 73.6 | 91317.84 | 2.907047 | 116.7276
| 129.2407 | 1.447017 | 73.8 | 92864.6 | 2.924849 | 118.576
| 130.6851 | 1.463308 | 74 | 93992.48 | 2.893676 | 118.7236
| 130.9222 | 1.480104 | 74.2 | 94864.37 | 2.917638 | 119.74
| 132.4347 | 1.496715 | 74.4 | 95533.89 | 2.886865 | 119.2274
| 133.3522 | 1.513493 | 74.6 | 96166.91 | 2.882315 | 119.2596
| 134.7802 | 1.530742 | 74.8 | 96815.86 | 2.857274 | 118.8215
| 135.2618 | 1.547805 | 75 | 97495.44 | 2.871043 | 119.333
| 136.3824 | 1.565546 | 75.2 | 98926.25 | 2.85587 | 120.1635
| 137.3316 | 1.583375 | 75.4 | 100478.4 | 2.847411 | 121.298
| 138.5141 | 1.601132 | 75.6 | 101752.4 | 2.830784 | 121.8539
| 139.6065 | 1.619315 | 75.8 | 103289.5 | 2.817579 | 122.812
| 140.8568 | 1.637819 | 76 | 104746.6 | 2.799352 | 123.5117
| 141.8573 | 1.656159 | 76.2 | 105636 | 2.793048 | 123.7551
| 143.262 | 1.67467 | 76.4 | 106366.7 | 2.772315 | 123.4248
| 145.353 | 1.694061 | 76.6 | 107810.8 | 2.725309 | 123.3115
| 148.5018 | 1.712905 | 76.8 | 108768.4 | 2.643636 | 121.6825
| 149.4829 | 1.732686 | 77 | 110527.1 | 2.638167 | 122.9484
| 150.5808 | 1.752251 | 77.2 | 112423 | 2.627839 | 124.2522
| 151.1743 | 1.772252 | 77.4 | 114963.9 | 2.633188 | 126.7395
| 152.406 | 1.793106 | 77.6 | 117853 | 2.617359 | 129.03
| 153.3666 | 1.813805 | 77.8 | 120434.2 | 2.611576 | 131.1988
| 153.9217 | 1.834534 | 78 | 122641.8 | 2.620407 | 133.3103
| 154.3371 | 1.856069 | 78.2 | 125110.2 | 2.634262 | 135.852
| 155.1535 | 1.877231 | 78.4 | 126825.4 | 2.636312 | 137.1388
| 156.1204 | 1.898749 | 78.6 | 128268 | 2.634606 | 137.9621
| 157.5195 | 1.920982 | 78.8 | 130156.3 | 2.618642 | 138.8643
| 158.445 | 1.94285 | 79 | 131643.1 | 2.618508 | 139.7602
| 159.1031 | 1.965589 | 79.2 | 133454.2 | 2.627222 | 141.276
| 160.4364 | 1.987923 | 79.4 | 134672.8 | 2.615186 | 141.4597
| 160.9821 | 2.010892 | 79.6 | 136020.1 | 2.628578 | 142.551
| 161.5854 | 2.034199 | 79.8 | 136364.4 | 2.642998 | 142.4703
| 162.9441 | 2.057093 | 80 | 136674.7 | 2.632804 | 141.6221
| 163.9677 | 2.08083 | 80.2 | 137258.6 | 2.633542 | 141.408
| 165.213 | 2.104228 | 80.4 | 137874.9 | 2.626658 | 141.02
| 165.7465 | 2.12832 | 80.6 | 138765 | 2.641896 | 141.6032
| 166.8613 | 2.152377 | 80.8 | 140159.2 | 2.637606 | 142.1778
| 167.5812 | 2.177382 | 81 | 141983.9 | 2.645524 | 143.5843
| 168.43 | 2.201844 | 81.2 | 142678.7 | 2.651321 | 143.6481
| 169.87 | 2.226647 | 81.4 | 143845.9 | 2.63824 | 143.66
| 170.7172 | 2.252649 | 81.6 | 145262.8 | 2.643986 | 144.4937
| 171.5809 | 2.278032 | 81.8 | 146461.8 | 2.648707 | 145.0724
| 172.6796 | 2.30434 | 82 | 148093.1 | 2.64638 | 145.8839
| 172.8474 | 2.330392 | 82.2 | 149919.3 | 2.670892 | 147.7673
| 173.5752 | 2.356694 | 82.4 | 151393.3 | 2.67956 | 148.748
| 174.9039 | 2.383978 | 82.6 | 153493.2 | 2.669892 | 149.8082
| 175.8886 | 2.411184 | 82.8 | 154933.7 | 2.671734 | 150.4972
| 177.0242 | 2.438198 | 83 | 155747.9 | 2.670092 | 150.3877
| 178.4074 | 2.466083 | 83.2 | 156575.3 | 2.662124 | 150.0643
| 178.8873 | 2.493711 | 83.4 | 157396.6 | 2.679951 | 150.5799
| 180.257 | 2.521827 | 83.6 | 158389.3 | 2.671918 | 150.4387
| 180.7467 | 2.55071 | 83.8 | 159427.5 | 2.689965 | 151.1645
| 181.6434 | 2.579079 | 84 | 160653 | 2.694973 | 151.6947
| 182.3729 | 2.608598 | 84.2 | 162043.9 | 2.70558 | 152.5478
| 183.245 | 2.63769 | 84.4 | 163006.1 | 2.712248 | 152.8288
| 184.7162 | 2.667322 | 84.6 | 163846.6 | 2.702399 | 152.4331
| 185.7231 | 2.697655 | 84.8 | 164813.4 | 2.706203 | 152.5961
| 186.8792 | 2.72746 | 85 | 165793.5 | 2.704949 | 152.6317
| 187.8696 | 2.758529 | 85.2 | 167005.3 | 2.709105 | 153.0499
| 189.3187 | 2.788555 | 85.4 | 167517.3 | 2.700531 | 152.3608
| 189.7595 | 2.820237 | 85.6 | 168699 | 2.720334 | 153.2426
| 191.0151 | 2.851404 | 85.8 | 169658.1 | 2.717068 | 153.1676
| 191.887 | 2.883425 | 86 | 170725.1 | 2.724968 | 153.5436
| 192.8907 | 2.915395 | 86.2 | 171889.4 | 2.728726 | 153.8914
| 194.1533 | 2.947665 | 86.4 | 173478.2 | 2.724611 | 154.412
| 194.903 | 2.981205 | 86.6 | 174966.2 | 2.735909 | 155.2928
| 196.1707 | 3.014064 | 86.8 | 176046 | 2.732915 | 155.3149
| 197.0527 | 3.047731 | 87 | 176958.9 | 2.74139 | 155.5232
| 198.2098 | 3.081311 | 87.2 | 177795.5 | 2.742232 | 155.4144
| 199.3257 | 3.115064 | 87.4 | 178676.8 | 2.744079 | 155.3847
| 200.4214 | 3.150486 | 87.6 | 180890.6 | 2.745316 | 156.6195
| 201.2655 | 3.18524 | 87.8 | 182757.5 | 2.753115 | 157.741
| 202.4382 | 3.220915 | 88 | 185316.3 | 2.751522 | 159.2096
| 203.3181 | 3.256513 | 88.2 | 186835.6 | 2.759408 | 159.9641
| 204.2966 | 3.292303 | 88.4 | 188047.1 | 2.765202 | 160.3422
| 204.6298 | 3.32872 | 88.6 | 188686.1 | 2.789563 | 160.7642
| 206.0673 | 3.365815 | 88.8 | 189609.2 | 2.784431 | 160.4711
| 206.5262 | 3.402288 | 89 | 190049.6 | 2.805374 | 160.5966
| 207.3561 | 3.44034 | 89.2 | 191490.8 | 2.815822 | 161.3122
| 208.1573 | 3.478043 | 89.4 | 193242.8 | 2.825886 | 162.3295
| 209.0075 | 3.516653 | 89.6 | 195823.5 | 2.833722 | 164.0525
| 209.8311 | 3.556015 | 89.8 | 199048 | 2.841586 | 166.3782
| 210.3839 | 3.59535 | 90 | 202477.4 | 2.856087 | 169.1289
| 211.7041 | 3.636087 | 90.2 | 206305 | 2.850669 | 171.5353
| 212.2619 | 3.67552 | 90.4 | 208971.1 | 2.866068 | 173.5744
| 213.0677 | 3.717487 | 90.6 | 212327.7 | 2.875783 | 176.0131
| 214.2181 | 3.758205 | 90.8 | 213887.2 | 2.878054 | 176.4799
| 215.4373 | 3.800074 | 91 | 214236.1 | 2.881254 | 175.7895
| 215.9639 | 3.84176 | 91.2 | 214632.4 | 2.902156 | 175.7909
| 217.1418 | 3.88343 | 91.4 | 213768.7 | 2.907799 | 174.0639
| 218.1764 | 3.926556 | 91.6 | 213086.7 | 2.917942 | 172.6536
| 218.7091 | 3.968914 | 91.8 | 213089 | 2.939266 | 172.3092
| 220.0019 | 4.012519 | 92 | 213540.5 | 2.940611 | 171.6845
| 220.7091 | 4.056095 | 92.2 | 214065.2 | 2.956974 | 171.6501
| 222.1707 | 4.10003 | 92.4 | 215414.9 | 2.952146 | 171.6664
| 222.6559 | 4.145705 | 92.6 | 217246.1 | 2.973239 | 172.9685
| 223.5579 | 4.190395 | 92.8 | 218631.5 | 2.983138 | 173.5054
| 224.7419 | 4.236204 | 93 | 219176.5 | 2.987746 | 173.0659
| 225.5502 | 4.281889 | 93.2 | 219060.2 | 3.003007 | 172.3921
| 226.5017 | 4.327635 | 93.4 | 218597.6 | 3.014961 | 171.3031
| 227.4452 | 4.37493 | 93.6 | 218678.2 | 3.027155 | 170.6965
| 228.6773 | 4.421441 | 93.8 | 218896 | 3.030692 | 169.9618
| 229.2214 | 4.468916 | 94 | 220339.5 | 3.050542 | 170.8533
| 231.07 | 4.51793 | 94.2 | 222983 | 3.035099 | 171.6375
| 232.189 | 4.566646 | 94.4 | 225527.9 | 3.038477 | 172.9508
| 232.9415 | 4.615829 | 94.6 | 227240.7 | 3.052897 | 173.8764
| 234.7545 | 4.665982 | 94.8 | 228431.7 | 3.041395 | 173.4584
| 235.4802 | 4.715796 | 95 | 228760.8 | 3.058817 | 173.2535
| 236.5733 | 4.766668 | 95.2 | 228209.3 | 3.068902 | 172.0195
| 238.1114 | 4.81693 | 95.4 | 227171.2 | 3.067839 | 170.0335
| 239.3015 | 4.86798 | 95.6 | 226858.2 | 3.07477 | 168.9457
| 240.9373 | 4.920238 | 95.8 | 228019 | 3.068413 | 168.6966
| 241.9397 | 4.972413 | 96 | 229131.8 | 3.077881 | 168.9191
| 243.7617 | 5.026247 | 96.2 | 231276.1 | 3.065897 | 169.3083
| 245.3176 | 5.079809 | 96.4 | 233867.4 | 3.059543 | 170.2567
| 246.1193 | 5.134236 | 96.6 | 236777.7 | 3.071719 | 172.0547
| 247.3719 | 5.189498 | 96.8 | 237880.1 | 3.076157 | 172.0575
END
Unloading Marker

## Test 033
Segment | Displacement Into Surface | Load On Sample | Time On Sample | Harmonic Contact Stiffness | Hardness | Modulus
| nm | mN | s | N/m | GPa | GPa
Surface Marker | 3.328074 | 0.00291216 | 0 | 150.8893 | 1.7977e+308 | 1.7977e+308
| 3.101947 | 0.003052339 | 0.2 | 193.5558 | 1.7977e+308 | 1.164219e-158
| 4.455211 | 0.003075068 | 0.4 | 242.1152 | 1.7977e+308 | 1.456299e-158
| 5.549537 | 0.003112633 | 0.6 | 290.8797 | 1.7977e+308 | 1.749613e-158
| 7.307785 | 0.00310531 | 0.8 | 317.6102 | 1.7977e+308 | 1.910394e-158
| 5.18265 | 0.003376871 | 1 | 350.1974 | 1.7977e+308 | 2.106403e-158
| 5.338398 | 0.003483148 | 1.2 | 380.3596 | 1.7977e+308 | 2.287825e-158
| 8.859787 | 0.003346585 | 1.4 | 399.0888 | 406.6654 | 125.7123
| 4.690982 | 0.003770727 | 1.6 | 421.5194 | 1.7977e+308 | 2.535398e-158
| 7.401672 | 0.003697885 | 1.8 | 452.0603 | 26.06556 | 31.53334
| 6.577576 | 0.003888912 | 2 | 490.3606 | 6.178529 | 16.00447
| 8.616731 | 0.003875237 | 2.2 | 558.4165 | 15.6251 | 29.40189
| 7.714019 | 0.004081541 | 2.4 | 675.7535 | 24.79783 | 44.28124
| 5.377325 | 0.004397386 | 2.6 | 805.1727 | 32.51204 | 58.99082
| 6.803851 | 0.004435127 | 2.8 | 938.5256 | 23.23731 | 57.82239
| 9.423873 | 0.00438281 | 3 | 1031.01 | 2.088689 | 18.47273
| 7.738777 | 0.004645023 | 3.2 | 1097.755 | 5.525618 | 31.45481
| 8.58058 | 0.004722701 | 3.4 | 1125.584 | 3.272418 | 24.45482
| 9.944966 | 0.004764607 | 3.6 | 1180.834 | 1.749881 | 18.57501
| 7.212348 | 0.005113956 | 3.8 | 1290.41 | 7.899458 | 42.56972
| 7.510904 | 0.005251374 | 4 | 1464.018 | 5.223614 | 38.61572
| 8.376538 | 0.005347181 | 4.2 | 1621.341 | 2.944613 | 31.6137
| 8.463909 | 0.005510815 | 4.4 | 1849.285 | 2.633579 | 33.65441
| 5.49447 | 0.005899996 | 4.6 | 2030.208 | 27.96821 | 126.3824
| 7.873308 | 0.005896604 | 4.8 | 2067.061 | 3.514171 | 42.34749
| 8.957499 | 0.005987018 | 5 | 2029.583 | 2.339946 | 33.3943
| 7.694117 | 0.006150882 | 5.086 | 2031.799 | 4.284834 | 45.118
| 8.695223 | 0.006389233 | 5.4 | 1876.248 | 3.168162 | 34.81862
| 9.8221 | 0.006501082 | 5.6 | 1759.715 | 2.280623 | 27.27528
| 10.95401 | 0.006616763 | 5.8 | 1724.12 | 1.694299 | 22.73459
| 10.88317 | 0.006828855 | 6 | 1777.288 | 1.785315 | 23.70187
| 9.650907 | 0.007134537 | 6.2 | 1819.523 | 2.824495 | 30.03703
| 8.817461 | 0.007427762 | 6.4 | 1963.864 | 3.949613 | 37.84595
| 9.586854 | 0.007629207 | 6.6 | 2342.141 | 2.594107 | 36.03281
| 10.42374 | 0.007820789 | 6.8 | 2680.923 | 1.916605 | 34.98105
| 8.485882 | 0.008228105 | 7 | 2926.024 | 3.701926 | 52.57478
| 11.09138 | 0.008287318 | 7.2 | 3000.568 | 1.665302 | 35.46882
| 9.797753 | 0.008655422 | 7.4 | 3085.82 | 2.473821 | 43.84006
| 10.10419 | 0.008912011 | 7.6 | 3121.319 | 2.355549 | 42.59507
| 10.26195 | 0.009165612 | 7.8 | 3236.381 | 2.306933 | 43.11902
| 10.45117 | 0.009440378 | 8 | 3417.297 | 2.226635 | 44.11464
| 10.45695 | 0.009727766 | 8.2 | 3730.339 | 2.222626 | 47.54591
| 10.74492 | 0.01003451 | 8.4 | 4178.578 | 2.05338 | 50.54102
| 11.28782 | 0.01030888 | 8.6 | 4387.295 | 1.845354 | 49.58858
| 10.85404 | 0.01064485 | 8.8 | 4312.664 | 2.147759 | 51.85855
| 11.28741 | 0.01093162 | 9 | 4246.464 | 2.031906 | 48.87704
| 10.84278 | 0.0112659 | 9.2 | 4214.895 | 2.365189 | 51.69188
| 10.90072 | 0.01159122 | 9.4 | 3852.589 | 2.553475 | 48.2471
| 10.99788 | 0.01189366 | 9.6 | 3694.701 | 2.660685 | 46.5545
| 11.40598 | 0.01219103 | 9.8 | 3572.824 | 2.553959 | 43.44097
| 10.59641 | 0.01256668 | 10 | 3485.011 | 3.389394 | 48.29374
| 11.78444 | 0.01280483 | 10.2 | 3365.124 | 2.628658 | 40.38881
| 11.80294 | 0.01315845 | 10.4 | 3459.553 | 2.688467 | 41.46491
| 11.19372 | 0.01355004 | 10.6 | 3591.464 | 3.208789 | 46.5605
| 12.0889 | 0.01383415 | 10.8 | 3630.708 | 2.646022 | 42.12973
| 12.23131 | 0.01419396 | 11 | 3772.509 | 2.607173 | 42.92994
| 12.31776 | 0.01455552 | 11.2 | 3950.3 | 2.589126 | 44.2929
| 12.67885 | 0.01488906 | 11.4 | 4031.255 | 2.454944 | 43.48571
| 12.91748 | 0.0152712 | 11.6 | 4241.362 | 2.364076 | 44.3681
| 13.04812 | 0.01566372 | 11.8 | 4680.853 | 2.276605 | 47.58559
| 12.36829 | 0.01614901 | 12 | 5199.286 | 2.591998 | 55.97159
| 12.53481 | 0.01654857 | 12.2 | 5519.706 | 2.526706 | 58.06562
| 12.6564 | 0.01701034 | 12.4 | 6068.384 | 2.464877 | 62.43674
| 11.54655 | 0.01750824 | 12.6 | 6166.922 | 3.210336 | 71.99211
| 12.70148 | 0.01785898 | 12.8 | 5853.842 | 2.659337 | 60.97488
| 13.96921 | 0.01815699 | 13 | 5501.573 | 2.21834 | 51.46036
| 13.20931 | 0.01860451 | 13.2 | 5158.856 | 2.721701 | 52.87098
| 13.60071 | 0.01899126 | 13.4 | 4747.877 | 2.727442 | 47.99747
| 13.72318 | 0.01940783 | 13.6 | 4660.666 | 2.787636 | 47.07931
| 12.02385 | 0.01994295 | 13.8 | 4615.492 | 4.243695 | 57.27839
| 13.65256 | 0.02025441 | 14 | 4638.691 | 3.03715 | 47.91298
| 15.01069 | 0.02056528 | 14.2 | 4659.895 | 2.425845 | 42.47723
| 15.55922 | 0.02096612 | 14.4 | 4738.362 | 2.26455 | 41.28565
| 15.38772 | 0.02138764 | 14.6 | 4699.422 | 2.411156 | 41.85453
| 15.414 | 0.02182204 | 14.8 | 4717.541 | 2.472078 | 42.12844
| 16.12377 | 0.02226423 | 15 | 5072.738 | 2.195452 | 42.27013
| 15.34412 | 0.02281663 | 15.2 | 5538.735 | 2.459012 | 48.52822
| 16.09765 | 0.02332099 | 15.4 | 6177.584 | 2.157926 | 50.23069
| 14.68882 | 0.02399991 | 15.6 | 6906.784 | 2.658541 | 62.11437
| 16.03378 | 0.02446035 | 15.8 | 7558.3 | 2.157112 | 60.56465
| 16.1232 | 0.02502117 | 16 | 7748.39 | 2.177818 | 61.74815
| 16.3497 | 0.0255282 | 16.2 | 7667.96 | 2.1763 | 60.40259
| 17.23549 | 0.02605281 | 16.4 | 7613.277 | 1.995078 | 56.64611
| 17.755 | 0.02655484 | 16.6 | 7595.691 | 1.919232 | 54.81263
| 15.22466 | 0.0273123 | 16.8 | 7586.047 | 2.821981 | 66.12822
| 15.8947 | 0.02785742 | 17 | 7798.939 | 2.596511 | 64.47414
| 17.78753 | 0.02830077 | 17.2 | 8061.902 | 2.03999 | 58.28331
| 16.67244 | 0.02906427 | 17.4 | 8438.65 | 2.40006 | 65.73934
| 16.93685 | 0.02968252 | 17.6 | 8627.894 | 2.366239 | 66.05867
| 17.29379 | 0.03032916 | 17.8 | 8541.527 | 2.333888 | 64.14168
| 17.51607 | 0.03092942 | 18 | 8475.993 | 2.335714 | 62.98788
| 16.62095 | 0.03165279 | 18.2 | 8741.226 | 2.679318 | 69.15692
| 16.31895 | 0.03242644 | 18.4 | 9013.226 | 2.854028 | 72.96253
| 18.21775 | 0.03298313 | 18.6 | 9314.129 | 2.263902 | 66.1787
| 19.09886 | 0.03368441 | 18.8 | 9804.457 | 2.071747 | 65.9284
| 19.19487 | 0.03447609 | 19 | 10475.71 | 2.073468 | 69.90739
| 19.9201 | 0.03516481 | 19.2 | 10981.56 | 1.944754 | 70.29827
| 19.97698 | 0.03606801 | 19.4 | 12086.3 | 1.950203 | 76.95993
| 20.65766 | 0.03684096 | 19.6 | 13100.53 | 1.838413 | 80.38257
| 19.77074 | 0.03781094 | 19.8 | 14240.99 | 2.036032 | 91.68237
| 20.34212 | 0.03865545 | 20 | 15000.54 | 1.95517 | 93.76763
| 21.22917 | 0.03947976 | 20.2 | 15469.69 | 1.832534 | 92.53561
| 21.20721 | 0.04048533 | 20.4 | 15953.01 | 1.881163 | 95.74611
| 21.41727 | 0.04148896 | 20.6 | 16252.4 | 1.892925 | 96.74118
| 20.72816 | 0.04248615 | 20.8 | 16728.78 | 2.065013 | 103.3748
| 21.38812 | 0.04350714 | 21 | 17428.42 | 1.982616 | 104.3729
| 21.86662 | 0.04446621 | 21.2 | 18027.46 | 1.937078 | 105.676
| 22.53827 | 0.04553341 | 21.4 | 18402.02 | 1.871853 | 104.701
| 23.07262 | 0.04673389 | 21.6 | 19090.41 | 1.833572 | 106.2553
| 23.22134 | 0.04790502 | 21.8 | 19508.39 | 1.857413 | 108.1159
| 22.76109 | 0.04906832 | 22 | 19975.41 | 1.977081 | 113.3673
| 23.40299 | 0.05016434 | 22.2 | 20446.26 | 1.915993 | 112.9358
| 22.96721 | 0.05163698 | 22.4 | 21626.3 | 2.036103 | 122.3618
| 23.6215 | 0.0528405 | 22.6 | 22252.4 | 1.97328 | 122.5465
| 23.35272 | 0.05426879 | 22.8 | 22418.14 | 2.077121 | 125.2812
| 23.97802 | 0.05545042 | 23 | 22365.33 | 2.02523 | 121.721
| 24.0518 | 0.05671995 | 23.2 | 22363.12 | 2.066506 | 121.5405
| 23.71596 | 0.05826031 | 23.4 | 22028.62 | 2.19476 | 121.763
| 24.01345 | 0.0595485 | 23.6 | 21897.31 | 2.200123 | 119.6497
| 24.58557 | 0.06099978 | 23.8 | 22093.49 | 2.15956 | 118.0052
| 24.24611 | 0.06238912 | 24 | 22295.51 | 2.273442 | 121.142
| 24.5538 | 0.0637635 | 24.2 | 22379.04 | 2.274733 | 120.2168
| 24.73964 | 0.06541672 | 24.4 | 22657.83 | 2.305252 | 121.0574
| 24.77813 | 0.0668686 | 24.6 | 22879.72 | 2.354241 | 122.3188
| 24.9792 | 0.06847377 | 24.8 | 23309.98 | 2.375651 | 123.8734
| 24.78705 | 0.0699701 | 25 | 23710.85 | 2.465798 | 127.3728
| 24.85975 | 0.07149084 | 25.2 | 24105.5 | 2.507381 | 129.4085
| 25.06665 | 0.07329628 | 25.4 | 24941.24 | 2.526135 | 133.1531
| 24.87216 | 0.07489927 | 25.6 | 25379.44 | 2.622186 | 137.0064
| 25.42777 | 0.07662404 | 25.8 | 25688.42 | 2.575803 | 135.7411
| 25.45293 | 0.0781933 | 26 | 25866.62 | 2.629532 | 136.835
| 25.50002 | 0.07983733 | 26.2 | 26107.7 | 2.680613 | 138.1566
| 25.91975 | 0.08167568 | 26.4 | 26137.07 | 2.667665 | 136.1887
| 25.39686 | 0.08337519 | 26.6 | 26270.4 | 2.839938 | 140.271
| 25.93048 | 0.0851843 | 26.8 | 26478.35 | 2.79435 | 138.5422
| 25.7604 | 0.08685053 | 27 | 26451.08 | 2.89614 | 139.6732
| 25.87853 | 0.08852402 | 27.2 | 26362.47 | 2.938211 | 138.7757
| 26.21483 | 0.09044294 | 27.4 | 26547.53 | 2.935812 | 138.1272
| 25.86293 | 0.09220928 | 27.6 | 26743.63 | 3.079641 | 141.5528
| 25.88539 | 0.09396903 | 27.8 | 27055.25 | 3.137597 | 143.4077
| 25.66628 | 0.09599876 | 28 | 27951.4 | 3.251648 | 150.0599
| 26.6199 | 0.09783462 | 28.2 | 28766.72 | 3.082099 | 148.7796
| 26.72361 | 0.09978552 | 28.4 | 29395.26 | 3.119017 | 151.8222
| 26.60695 | 0.1018865 | 28.6 | 29974.53 | 3.212434 | 156.035
| 26.66789 | 0.103936 | 28.8 | 30243.3 | 3.269285 | 157.4304
| 26.81624 | 0.1057694 | 29 | 30214.13 | 3.302938 | 156.6016
| 26.37656 | 0.1077405 | 29.2 | 30215.46 | 3.486345 | 159.851
| 26.50442 | 0.109918 | 29.4 | 30385.49 | 3.533598 | 160.2827
| 27.13444 | 0.1117981 | 29.6 | 30370.51 | 3.445703 | 156.3503
| 27.57112 | 0.1138508 | 29.8 | 30335.67 | 3.415077 | 153.7312
| 27.0971 | 0.115925 | 30 | 30179.2 | 3.613452 | 156.2289
| 27.5402 | 0.1178642 | 30.2 | 29844.73 | 3.580156 | 151.9726
| 27.74894 | 0.1198408 | 30.4 | 29662.41 | 3.604253 | 150.0557
| 28.10399 | 0.1219617 | 30.6 | 29673.97 | 3.591237 | 148.318
| 28.07373 | 0.1239224 | 30.8 | 29720.85 | 3.668032 | 149.0286
| 27.76449 | 0.126148 | 31 | 30122.73 | 3.819498 | 153.3141
| 28.31844 | 0.1282151 | 31.2 | 30580.6 | 3.735722 | 152.5898
| 28.49555 | 0.1303854 | 31.4 | 31083.48 | 3.753359 | 154.3986
| 28.29793 | 0.1326898 | 31.6 | 31517.25 | 3.875068 | 158.1819
| 28.7459 | 0.1349963 | 31.8 | 32030.62 | 3.824225 | 158.3527
| 28.68729 | 0.1371921 | 32 | 32390.21 | 3.906112 | 160.872
| 28.2513 | 0.13948 | 32.2 | 32796.59 | 4.095634 | 166.146
| 28.5308 | 0.141934 | 32.4 | 33273.52 | 4.090846 | 167.1378
| 28.61723 | 0.1442184 | 32.6 | 33676.57 | 4.135731 | 168.9941
| 28.82584 | 0.1466788 | 32.8 | 34140.62 | 4.149918 | 170.3631
| 28.88162 | 0.1489479 | 33 | 34260.86 | 4.209147 | 170.9441
| 29.01974 | 0.1512549 | 33.2 | 34334.83 | 4.24705 | 170.7361
| 28.84402 | 0.1538361 | 33.4 | 34519.25 | 4.38267 | 173.2631
| 29.15814 | 0.1561728 | 33.6 | 34736.91 | 4.364374 | 172.5891
| 29.27784 | 0.1587271 | 33.8 | 34944.31 | 4.410542 | 173.2144
| 29.15349 | 0.1611632 | 34 | 35379.83 | 4.518769 | 176.6647
| 29.54555 | 0.163663 | 34.2 | 35861.08 | 4.472034 | 176.7921
| 29.3724 | 0.1663992 | 34.4 | 36370.46 | 4.602132 | 181.0155
| 29.67342 | 0.1689513 | 34.6 | 36597.21 | 4.589601 | 180.4306
| 29.69125 | 0.1715689 | 34.8 | 36741.16 | 4.66751 | 181.4187
| 29.4343 | 0.1742379 | 35 | 36677.87 | 4.841439 | 183.3149
| 30.0986 | 0.1767508 | 35.2 | 36658.97 | 4.716547 | 178.9064
| 29.68156 | 0.1793963 | 35.4 | 36745.16 | 4.93555 | 182.642
| 30.03397 | 0.1821161 | 35.6 | 36987.49 | 4.90496 | 181.7733
| 30.17529 | 0.1847573 | 35.8 | 37267.99 | 4.938379 | 182.5759
| 30.7081 | 0.1875725 | 36 | 37673.54 | 4.848544 | 181.3115
| 31.44414 | 0.1902367 | 36.2 | 37871.4 | 4.703575 | 177.7365
| 31.97824 | 0.1929238 | 36.4 | 37919.3 | 4.628869 | 174.9016
| 32.69906 | 0.1957788 | 36.6 | 38058.08 | 4.508413 | 171.4938
| 33.08895 | 0.1985029 | 36.8 | 38241.06 | 4.475804 | 170.3515
| 33.19182 | 0.2014853 | 37 | 38764.25 | 4.516979 | 172.4892
| 33.21787 | 0.2044263 | 37.2 | 39405.86 | 4.573884 | 175.6228
| 33.51152 | 0.2076855 | 37.4 | 40531.37 | 4.555118 | 179.4024
| 34.13271 | 0.2106664 | 37.6 | 41281.86 | 4.454668 | 179.4176
| 34.08558 | 0.2139679 | 37.8 | 42304.96 | 4.527847 | 184.7319
| 33.97969 | 0.2170908 | 38 | 43007.82 | 4.619705 | 188.9783
| 34.57355 | 0.2202328 | 38.2 | 43656.04 | 4.531627 | 188.5659
| 35.03111 | 0.223667 | 38.4 | 44397.67 | 4.485806 | 189.465
| 35.18343 | 0.22692 | 38.6 | 45017.1 | 4.513736 | 191.6599
| 35.96769 | 0.2303475 | 38.8 | 45534.53 | 4.395054 | 189.5432
| 36.06852 | 0.2336017 | 39 | 45794.32 | 4.440771 | 190.4076
| 36.30865 | 0.236897 | 39.2 | 45921.19 | 4.456607 | 189.8552
| 36.63369 | 0.2404733 | 39.4 | 46111.97 | 4.45699 | 189.1157
| 36.56276 | 0.2438514 | 39.6 | 46309.57 | 4.545535 | 190.7179
| 36.8642 | 0.2474251 | 39.8 | 46787.29 | 4.543941 | 191.3537
| 36.91826 | 0.2509132 | 40 | 47502.34 | 4.593933 | 194.4711
| 37.38456 | 0.2545742 | 40.2 | 48624.95 | 4.541839 | 196.8908
| 37.23383 | 0.2585542 | 40.4 | 49944.9 | 4.638186 | 203.9432
| 37.43028 | 0.2625559 | 40.6 | 51137.47 | 4.6552 | 208.3244
| 37.83148 | 0.2662561 | 40.8 | 51739.23 | 4.627725 | 208.7602
| 38.07775 | 0.2702078 | 41 | 51910.99 | 4.648944 | 208.3187
| 38.83992 | 0.2739082 | 41.2 | 51671.75 | 4.553841 | 202.9637
| 38.63248 | 0.2777032 | 41.4 | 51444.28 | 4.68124 | 203.5718
| 39.08022 | 0.2816435 | 41.6 | 51167.79 | 4.662323 | 200.0894
| 39.28448 | 0.2854454 | 41.8 | 51269.51 | 4.68916 | 199.6491
| 39.34701 | 0.2895132 | 42 | 51523.51 | 4.750441 | 200.6891
| 39.37422 | 0.2935093 | 42.2 | 52009.9 | 4.813899 | 202.8989
| 39.84871 | 0.2978108 | 42.4 | 52881.13 | 4.771531 | 204.0949
| 40.76164 | 0.3019149 | 42.6 | 53797.19 | 4.629007 | 202.9199
| 42.11018 | 0.3062278 | 42.8 | 54696.65 | 4.410847 | 199.4052
| 42.26738 | 0.3104331 | 43 | 55563.16 | 4.438131 | 202.2747
| 42.47189 | 0.3148005 | 43.2 | 56521.3 | 4.456903 | 205.2514
| 42.63376 | 0.3195346 | 43.4 | 57448.47 | 4.490276 | 208.3581
| 42.85366 | 0.3241942 | 43.6 | 58194.86 | 4.512841 | 210.4136
| 43.22302 | 0.3286471 | 43.8 | 58959.3 | 4.50152 | 211.6756
| 43.4083 | 0.3332186 | 44 | 59525.69 | 4.530837 | 213.1839
| 43.89203 | 0.3380741 | 44.2 | 59952.03 | 4.507438 | 212.4958
| 43.8926 | 0.3426458 | 44.4 | 60342.29 | 4.57409 | 214.3239
| 44.34232 | 0.3475493 | 44.6 | 60823.52 | 4.556059 | 214.0307
| 44.49886 | 0.3521715 | 44.8 | 61174.08 | 4.592222 | 214.8305
| 44.55227 | 0.3572355 | 45 | 61937.01 | 4.64929 | 217.8159
| 44.63217 | 0.3621195 | 45.2 | 62574.49 | 4.699771 | 220.1606
| 44.90404 | 0.3671223 | 45.4 | 63275.47 | 4.712427 | 221.6662
| 44.93531 | 0.372359 | 45.6 | 63980.24 | 4.776057 | 224.5642
| 45.29425 | 0.3773608 | 45.8 | 64438.98 | 4.77324 | 224.6127
| 45.49542 | 0.3826129 | 46 | 64630.4 | 4.808814 | 224.5493
| 45.9255 | 0.387696 | 46.2 | 64812.8 | 4.79576 | 223.152
| 45.85744 | 0.3930801 | 46.4 | 64575.63 | 4.892025 | 222.9828
| 46.4728 | 0.3981123 | 46.6 | 64388.98 | 4.845046 | 219.2103
| 46.49968 | 0.4035316 | 46.8 | 64612.72 | 4.915011 | 220.2415
| 47.17633 | 0.4086994 | 47 | 64794.14 | 4.852233 | 217.5967
| 47.46245 | 0.4139739 | 47.2 | 65089.65 | 4.86634 | 217.4891
| 47.12746 | 0.4197961 | 47.4 | 65989.23 | 5.001971 | 222.9528
| 47.7478 | 0.4252379 | 47.6 | 66671.57 | 4.944764 | 222.4383
| 47.69668 | 0.431006 | 47.8 | 67047.97 | 5.029607 | 224.4457
| 48.21631 | 0.4365502 | 48 | 67569.54 | 4.995168 | 223.88
| 48.43649 | 0.4422328 | 48.2 | 67997.22 | 5.022884 | 224.5909
| 48.68314 | 0.4481754 | 48.4 | 68517.26 | 5.046958 | 225.5035
| 49.24238 | 0.4539901 | 48.6 | 69126.4 | 5.006419 | 225.0579
| 49.82761 | 0.4598343 | 48.8 | 69914.84 | 4.95963 | 225.1266
| 50.47695 | 0.4660018 | 49 | 70823.55 | 4.904489 | 225.3078
| 50.79377 | 0.4719976 | 49.2 | 71452.38 | 4.912562 | 226.2057
| 50.78392 | 0.4784632 | 49.4 | 72106.53 | 4.985844 | 228.8982
| 51.11729 | 0.484533 | 49.6 | 72540.87 | 4.992904 | 229.0126
| 51.62166 | 0.4908653 | 49.8 | 72617.97 | 4.975781 | 227.0267
| 51.72579 | 0.496929 | 50 | 72496.4 | 5.031159 | 226.3975
| 52.09751 | 0.5031251 | 50.2 | 72412.93 | 5.037907 | 224.5664
| 52.58005 | 0.5095105 | 50.4 | 72589.19 | 5.022841 | 223.106
| 52.36758 | 0.5159664 | 50.6 | 72761.23 | 5.13594 | 225.0673
| 53.09734 | 0.522355 | 50.8 | 73321.1 | 5.068748 | 223.6845
| 53.71379 | 0.5292036 | 51 | 74486.72 | 5.020991 | 224.918
| 54.03217 | 0.5359736 | 51.2 | 75722.86 | 5.024874 | 227.8076
| 54.15139 | 0.5428626 | 51.4 | 76892.54 | 5.06578 | 231.4487
| 54.0949 | 0.550154 | 51.6 | 78315.98 | 5.139241 | 236.8586
| 54.59341 | 0.5571021 | 51.8 | 79227.68 | 5.115247 | 237.7204
| 54.82694 | 0.564405 | 52 | 79921.07 | 5.144564 | 239.2027
| 55.52632 | 0.5714328 | 52.2 | 80065.05 | 5.094702 | 236.4989
| 55.78328 | 0.5785434 | 52.4 | 80247.76 | 5.122563 | 236.1578
| 56.44004 | 0.5859106 | 52.6 | 80302.52 | 5.084952 | 233.4741
| 56.46772 | 0.5930821 | 52.8 | 80359.62 | 5.153322 | 233.8476
| 56.80736 | 0.6005686 | 53 | 80461.65 | 5.170074 | 232.8823
| 57.22304 | 0.6078967 | 53.2 | 80638.2 | 5.170686 | 231.7991
| 57.56451 | 0.6152797 | 53.4 | 80792.62 | 5.184447 | 231.0092
| 58.06328 | 0.6229943 | 53.6 | 81191.02 | 5.17125 | 230.2811
| 58.39306 | 0.630503 | 53.8 | 81402.11 | 5.186604 | 229.7445
| 59.25728 | 0.6381941 | 54 | 81585.73 | 5.114456 | 226.7367
| 59.12668 | 0.6459972 | 54.2 | 81724.84 | 5.209148 | 228.0661
| 59.83822 | 0.6535848 | 54.4 | 81911.09 | 5.160652 | 225.7899
| 60.45517 | 0.6614388 | 54.6 | 82022.45 | 5.131779 | 223.7629
| 60.1014 | 0.6695086 | 54.8 | 82661.31 | 5.257344 | 227.5454
| 60.64232 | 0.6777724 | 55 | 83721.95 | 5.231449 | 228.6982
| 61.21358 | 0.6861405 | 55.2 | 85140.53 | 5.197669 | 230.7803
| 61.68175 | 0.6945423 | 55.4 | 86538.46 | 5.181477 | 233.2306
| 62.10327 | 0.703315 | 55.6 | 88084.37 | 5.174401 | 236.3215
| 62.83806 | 0.7118077 | 55.8 | 88918.17 | 5.123421 | 235.8783
| 62.94582 | 0.7206539 | 56 | 89474.04 | 5.17598 | 237.3761
| 63.79579 | 0.7292296 | 56.2 | 89363.18 | 5.117772 | 233.6782
| 63.76638 | 0.737878 | 56.4 | 89192.47 | 5.196104 | 233.6175
| 64.12732 | 0.7468786 | 56.6 | 89191.27 | 5.214948 | 232.4017
| 64.36721 | 0.7556068 | 56.8 | 89322.5 | 5.248404 | 232.0776
| 64.96166 | 0.7647412 | 57 | 89737.02 | 5.226676 | 231.1006
| 65.8186 | 0.7739326 | 57.2 | 90800.99 | 5.158981 | 230.9016
| 66.42201 | 0.7831732 | 57.4 | 91941.01 | 5.129927 | 231.9531
| 66.41219 | 0.7927137 | 57.6 | 93323.47 | 5.191206 | 236.1966
| 67.33079 | 0.8024905 | 57.8 | 94922.56 | 5.115133 | 237.207
| 67.88494 | 0.8123176 | 58 | 96182.36 | 5.096727 | 238.755
| 68.10869 | 0.8222457 | 58.2 | 97144.71 | 5.128823 | 240.8253
| 68.26486 | 0.8320776 | 58.4 | 97628.56 | 5.17394 | 241.8369
| 68.6637 | 0.8418602 | 58.6 | 97758.21 | 5.186626 | 240.8584
| 69.10381 | 0.8520641 | 58.8 | 98036.41 | 5.194562 | 240.143
| 69.74766 | 0.8620549 | 59 | 98485.32 | 5.169988 | 239.0732
| 69.77109 | 0.8721647 | 59.2 | 98706.33 | 5.236153 | 239.8889
| 70.23951 | 0.8828246 | 59.4 | 99265.51 | 5.239093 | 239.8463
| 70.72786 | 0.8931448 | 59.6 | 99770.11 | 5.236939 | 239.5673
| 71.67991 | 0.9037973 | 59.8 | 100073.2 | 5.174134 | 236.9546
| 72.30106 | 0.9141619 | 60 | 99930.47 | 5.159921 | 234.4972
| 72.72369 | 0.924659 | 60.2 | 99928.97 | 5.172114 | 233.1965
| 72.80136 | 0.9356661 | 60.4 | 99869.03 | 5.234942 | 233.0597
| 73.22104 | 0.9463294 | 60.6 | 99867.32 | 5.247681 | 231.7899
| 73.90632 | 0.9573393 | 60.8 | 100207.9 | 5.222763 | 230.4465
| 74.64361 | 0.9685094 | 61 | 100909.1 | 5.188624 | 229.8549
| 75.02432 | 0.9796048 | 61.2 | 101627.3 | 5.201297 | 230.5901
| 75.27365 | 0.990994 | 61.4 | 102346.7 | 5.232781 | 231.802
| 75.86423 | 1.002753 | 61.6 | 103345.3 | 5.218186 | 232.4875
| 76.37455 | 1.014263 | 61.8 | 103998.9 | 5.215612 | 232.5875
| 77.08738 | 1.026231 | 62 | 104684.7 | 5.188955 | 232.0607
| 78.11677 | 1.037922 | 62.2 | 105241.4 | 5.121996 | 230.126
| 78.73205 | 1.049868 | 62.4 | 105925.5 | 5.108259 | 229.9614
| 79.06158 | 1.062211 | 62.6 | 106656.5 | 5.131582 | 230.893
| 79.24304 | 1.074316 | 62.8 | 107560.7 | 5.170014 | 232.7366
| 80.18759 | 1.087118 | 63 | 109188.3 | 5.111298 | 233.7022
| 80.57178 | 1.099832 | 63.2 | 111081.4 | 5.118934 | 237.2003
| 81.16661 | 1.112913 | 63.4 | 113281.9 | 5.100521 | 240.6958
| 81.75968 | 1.126099 | 63.6 | 115123 | 5.085866 | 243.3173
| 81.97943 | 1.139547 | 63.8 | 116509.7 | 5.120202 | 246.1582
| 82.58655 | 1.152648 | 64 | 116620.2 | 5.115769 | 244.582
| 82.56178 | 1.165636 | 64.2 | 115664.2 | 5.19385 | 242.7006
| 83.4903 | 1.178899 | 64.4 | 113873.9 | 5.166106 | 235.6642
| 83.85402 | 1.191928 | 64.6 | 112900.8 | 5.198068 | 232.5133
| 84.56848 | 1.205316 | 64.8 | 112202 | 5.18783 | 228.9131
| 84.98121 | 1.218839 | 65 | 112526.6 | 5.205012 | 228.624
| 85.83081 | 1.232526 | 65.2 | 113378.7 | 5.167076 | 228.1516
| 86.79562 | 1.247009 | 65.4 | 115252.1 | 5.112225 | 229.606
| 87.80708 | 1.261154 | 65.6 | 116530.8 | 5.056576 | 229.5839
| 88.06134 | 1.27596 | 65.8 | 118017.2 | 5.086694 | 232.3509
| 88.12374 | 1.290465 | 66 | 119163.6 | 5.139012 | 234.9622
| 88.79402 | 1.305086 | 66.2 | 120252.8 | 5.124089 | 235.5422
| 89.14376 | 1.319928 | 66.4 | 120854.1 | 5.149101 | 236.0535
| 89.63967 | 1.335216 | 66.6 | 121805.1 | 5.156844 | 236.8748
| 90.23071 | 1.350336 | 66.8 | 122579.3 | 5.154247 | 237.0065
| 90.74055 | 1.365839 | 67 | 123045.5 | 5.164174 | 236.7306
| 91.65919 | 1.381083 | 67.2 | 123407.6 | 5.128984 | 234.987
| 92.01471 | 1.396754 | 67.4 | 124176.4 | 5.153296 | 235.8332
| 92.78912 | 1.412698 | 67.6 | 125006.2 | 5.132964 | 235.5468
| 93.29872 | 1.428743 | 67.8 | 126052.6 | 5.139499 | 236.5092
| 93.7188 | 1.445275 | 68 | 127773.5 | 5.152367 | 239.1545
| 94.88841 | 1.461207 | 68.2 | 128717.1 | 5.089529 | 237.9061
| 95.03541 | 1.478306 | 68.4 | 130008.2 | 5.135241 | 240.4447
| 95.96976 | 1.49479 | 68.6 | 130404.9 | 5.102744 | 238.7737
| 96.67309 | 1.511875 | 68.8 | 130457.6 | 5.098674 | 237.1146
| 97.39323 | 1.528626 | 69 | 130472.9 | 5.091605 | 235.3516
| 97.56053 | 1.545636 | 69.2 | 131028 | 5.137366 | 236.2727
| 98.4155 | 1.563333 | 69.4 | 131724 | 5.11492 | 235.5254
| 98.84677 | 1.580857 | 69.6 | 132859.3 | 5.131115 | 236.8544
| 99.30217 | 1.599161 | 69.8 | 134613.4 | 5.143283 | 239.3532
| 100.5452 | 1.61711 | 70 | 136118.7 | 5.077814 | 239.0986
| 100.9869 | 1.635218 | 70.2 | 137086.8 | 5.094994 | 240.0435
| 101.5737 | 1.654141 | 70.4 | 138500.7 | 5.097802 | 241.461
| 102.2568 | 1.672618 | 70.6 | 139062.2 | 5.094686 | 240.9225
| 102.9546 | 1.691667 | 70.8 | 139786.7 | 5.090871 | 240.6734
| 103.3593 | 1.710441 | 71 | 140185.9 | 5.115697 | 240.6039
| 103.944 | 1.729383 | 71.2 | 140632.8 | 5.123192 | 240.1332
| 104.4678 | 1.749032 | 71.4 | 141068 | 5.138576 | 239.8204
| 105.3708 | 1.76853 | 71.6 | 141571.3 | 5.116779 | 238.6126
| 106.1158 | 1.788266 | 71.8 | 142080.8 | 5.110482 | 237.8598
| 106.6923 | 1.807952 | 72 | 142266.6 | 5.121389 | 236.9561
| 107.3642 | 1.827814 | 72.2 | 142717.6 | 5.122002 | 236.3064
| 108.0191 | 1.848506 | 72.4 | 143650.1 | 5.123566 | 236.607
| 108.6579 | 1.869137 | 72.6 | 145057.7 | 5.123128 | 237.818
| 109.4272 | 1.890056 | 72.8 | 146713.8 | 5.110012 | 239.1379
| 110.0428 | 1.911536 | 73 | 148838.9 | 5.10961 | 241.709
| 110.404 | 1.932952 | 73.2 | 150830.5 | 5.132344 | 244.6901
| 111.3336 | 1.954791 | 73.4 | 152814.1 | 5.105302 | 246.1472
| 111.8095 | 1.977176 | 73.6 | 154147.3 | 5.123668 | 247.6092
| 112.3863 | 1.999147 | 73.8 | 155072.7 | 5.133638 | 248.0484
| 113.0241 | 2.021962 | 74 | 156740.4 | 5.136283 | 249.6758
| 113.0703 | 2.044563 | 74.2 | 158236 | 5.190983 | 252.5532
| 113.2925 | 2.067526 | 74.4 | 159548.8 | 5.231912 | 254.6352
| 114.2871 | 2.091106 | 74.6 | 161115.9 | 5.204225 | 255.0953
| 114.7036 | 2.114496 | 74.8 | 162253.5 | 5.229067 | 256.3227
| 115.7581 | 2.137863 | 75 | 162524.9 | 5.202056 | 254.2847
| 116.2547 | 2.161185 | 75.2 | 162121.4 | 5.226938 | 252.5446
| 116.4577 | 2.185526 | 75.4 | 161942.2 | 5.278839 | 251.9915
| 116.9097 | 2.20959 | 75.6 | 162401.4 | 5.304277 | 251.9164
| 117.5597 | 2.234331 | 75.8 | 163186.3 | 5.311939 | 251.9089
| 118.1705 | 2.258961 | 76 | 164460 | 5.319605 | 252.8537
| 119.2984 | 2.283979 | 76.2 | 166501.7 | 5.279085 | 253.8006
| 119.424 | 2.31041 | 76.4 | 169092 | 5.325783 | 258.2928
| 119.806 | 2.335871 | 76.6 | 170194.3 | 5.355192 | 259.5116
| 120.7567 | 2.362106 | 76.8 | 170972.7 | 5.338777 | 258.6849
| 120.6904 | 2.388097 | 77 | 171475.4 | 5.410525 | 260.025
| 121.6241 | 2.414142 | 77.2 | 171601.2 | 5.397417 | 258.1161
| 121.9941 | 2.440803 | 77.4 | 171718.9 | 5.434359 | 257.6673
| 122.7308 | 2.468026 | 77.6 | 172644.2 | 5.436249 | 257.6679
| 123.4381 | 2.495119 | 77.8 | 173947.1 | 5.437949 | 258.3811
| 123.7229 | 2.523033 | 78 | 175332.2 | 5.477141 | 260.3106
| 124.1038 | 2.550694 | 78.2 | 176569.1 | 5.507771 | 261.7355
| 124.7209 | 2.579028 | 78.4 | 178265.2 | 5.516823 | 263.3316
| 125.893 | 2.607929 | 78.6 | 180100.8 | 5.478804 | 263.7326
| 125.5591 | 2.636493 | 78.8 | 180843.5 | 5.573904 | 266.1489
| 126.2667 | 2.665712 | 79 | 181333.3 | 5.582189 | 265.4607
| 127.0086 | 2.694623 | 79.2 | 181936.8 | 5.585747 | 264.8778
| 128.0272 | 2.724057 | 79.4 | 181673.8 | 5.571161 | 262.1759
| 128.334 | 2.753591 | 79.6 | 181043.6 | 5.619103 | 260.6779
| 129.3854 | 2.783341 | 79.8 | 181022.7 | 5.600523 | 258.3624
| 129.9935 | 2.813442 | 80 | 181273.9 | 5.618595 | 257.5965
| 130.7009 | 2.843613 | 80.2 | 181478.9 | 5.628252 | 256.525
| 131.4639 | 2.875095 | 80.4 | 182612.5 | 5.6308 | 256.8281
| 132.0284 | 2.90625 | 80.6 | 184104.9 | 5.646864 | 258.1684
| 132.7165 | 2.938297 | 80.8 | 185966.9 | 5.65219 | 259.8012
| 133.2282 | 2.970128 | 81 | 187583.1 | 5.672626 | 261.4528
| 133.5266 | 3.002399 | 81.2 | 189482.6 | 5.709911 | 264.0669
| 134.306 | 3.035751 | 81.4 | 191410.7 | 5.708813 | 265.5626
| 135.2512 | 3.069001 | 81.6 | 192343.7 | 5.69856 | 265.0691
| 136.0695 | 3.102028 | 81.8 | 193077.2 | 5.699015 | 264.5691
| 136.2129 | 3.135688 | 82 | 194165.6 | 5.754143 | 266.2465
| 137.2389 | 3.169348 | 82.2 | 195324 | 5.735678 | 265.9133
| 138.1594 | 3.204515 | 82.4 | 196760.8 | 5.727466 | 266.2791
| 138.8567 | 3.239269 | 82.6 | 198488.3 | 5.734724 | 267.6137
| 139.9345 | 3.27504 | 82.8 | 200800.6 | 5.710207 | 268.9456
| 140.7136 | 3.310526 | 83 | 202372.6 | 5.712481 | 269.8297
| 141.538 | 3.346336 | 83.2 | 203469.8 | 5.713721 | 269.8759
| 141.9678 | 3.383328 | 83.4 | 205048.9 | 5.745831 | 271.5932
| 142.4011 | 3.419737 | 83.6 | 205690.1 | 5.780542 | 271.8609
| 142.9425 | 3.456905 | 83.8 | 205768.1 | 5.810425 | 271.0236
| 144.1378 | 3.493696 | 84 | 205129.8 | 5.790682 | 267.601
| 144.9417 | 3.530803 | 84.2 | 203988.9 | 5.804888 | 264.3848
| 146.089 | 3.5686 | 84.4 | 202249.7 | 5.796301 | 259.5909
| 146.5036 | 3.60622 | 84.6 | 201421.7 | 5.840041 | 257.7872
| 147.0591 | 3.644642 | 84.8 | 200868 | 5.872539 | 256.0975
| 148.2426 | 3.683178 | 85 | 201527 | 5.849057 | 254.8296
| 148.3994 | 3.722647 | 85.2 | 203729.8 | 5.899157 | 257.9616
| 149.4201 | 3.762846 | 85.4 | 206927.8 | 5.877443 | 260.6687
| 150.5022 | 3.804002 | 85.6 | 210588.9 | 5.850662 | 263.8901
| 151.3424 | 3.845038 | 85.8 | 213629.2 | 5.845413 | 266.7255
| 151.6577 | 3.887101 | 86 | 216377.9 | 5.883173 | 270.2918
| 152.8877 | 3.928742 | 86.2 | 217311.3 | 5.858683 | 269.2363
| 154.12 | 3.970663 | 86.4 | 217709.6 | 5.837076 | 267.4404
| 154.3699 | 4.013645 | 86.6 | 218570.4 | 5.888467 | 268.4324
| 155.2228 | 4.056251 | 86.8 | 218916.9 | 5.895862 | 267.3994
| 155.9328 | 4.099965 | 87 | 219673.1 | 5.913476 | 267.2584
| 156.6919 | 4.1437 | 87.2 | 220588.2 | 5.926202 | 267.2337
| 158.1361 | 4.187796 | 87.4 | 221118.7 | 5.890055 | 265.2455
| 158.7005 | 4.232562 | 87.6 | 220994.9 | 5.922992 | 264.2205
| 159.5905 | 4.27733 | 87.8 | 221586.9 | 5.928003 | 263.5054
| 160.4105 | 4.323377 | 88 | 222913.3 | 5.936293 | 263.9392
| 161.2314 | 4.369209 | 88.2 | 224003 | 5.944849 | 264.0465
| 161.9509 | 4.415792 | 88.4 | 225684.1 | 5.958744 | 265.1548
| 162.9154 | 4.463562 | 88.6 | 228824.5 | 5.949422 | 267.7156
| 163.5441 | 4.510961 | 88.8 | 230212.5 | 5.971644 | 268.6021
| 164.0787 | 4.559257 | 89 | 231636.6 | 6.001426 | 269.7295
| 165.0074 | 4.607977 | 89.2 | 233249.6 | 6.001951 | 270.2966
| 166.1566 | 4.657162 | 89.4 | 234667.5 | 5.987883 | 270.1532
| 167.1434 | 4.706903 | 89.6 | 234937.5 | 5.991203 | 268.8358
| 167.8552 | 4.756729 | 89.8 | 235783.5 | 6.011178 | 268.8338
| 168.7714 | 4.807519 | 90 | 236813.1 | 6.016732 | 268.6677
| 169.7434 | 4.858446 | 90.2 | 237258 | 6.020788 | 267.6379
| 170.8017 | 4.909816 | 90.4 | 237574.9 | 6.01962 | 266.2898
| 171.7351 | 4.962043 | 90.6 | 237939.8 | 6.027853 | 265.2652
| 172.142 | 5.014327 | 90.8 | 238683 | 6.070845 | 265.7419
| 173.4086 | 5.067455 | 91 | 239150.3 | 6.055637 | 264.2241
| 174.1921 | 5.120791 | 91.2 | 239716.6 | 6.073606 | 263.7647
| 175.4985 | 5.174847 | 91.4 | 240871.5 | 6.053204 | 263.0632
| 175.6878 | 5.229908 | 91.6 | 242380.9 | 6.109319 | 264.9052
| 177.1629 | 5.28467 | 91.8 | 242612.1 | 6.081649 | 262.7486
| 177.7297 | 5.340199 | 92 | 242746.1 | 6.117635 | 262.1821
| 178.837 | 5.39626 | 92.2 | 242922.5 | 6.116587 | 260.6845
| 179.4967 | 5.452961 | 92.4 | 243179.8 | 6.146261 | 260.1158
| 180.6457 | 5.50995 | 92.6 | 243730.1 | 6.141006 | 259.0248
| 181.7954 | 5.568266 | 92.8 | 245457.3 | 6.131616 | 259.3588
| 182.5624 | 5.626919 | 93 | 248592.8 | 6.141622 | 262.0534
| 183.4764 | 5.686773 | 93.2 | 252257.4 | 6.140586 | 265.1103
| 184.5209 | 5.747902 | 93.4 | 256300.8 | 6.130637 | 268.3742
| 185.6453 | 5.808903 | 93.6 | 259849.3 | 6.117347 | 270.8805
| 186.0439 | 5.870889 | 93.8 | 262810.9 | 6.155372 | 274.0153
| 187.5239 | 5.932578 | 94 | 263510.7 | 6.130895 | 272.4433
| 188.8874 | 5.99507 | 94.2 | 263819 | 6.116595 | 270.651
| 189.902 | 6.059139 | 94.4 | 265412.4 | 6.12114 | 271.0186
| 190.8442 | 6.122781 | 94.6 | 266094.1 | 6.133185 | 270.4471
| 191.9764 | 6.187849 | 94.8 | 268368 | 6.127662 | 271.3934
| 192.3861 | 6.253283 | 95 | 271073 | 6.166625 | 274.1248
| 193.3573 | 6.319929 | 95.2 | 274822.1 | 6.166375 | 277.0563
| 194.9188 | 6.387672 | 95.4 | 277708.7 | 6.133196 | 277.9064
| 195.6604 | 6.455311 | 95.6 | 279557.4 | 6.155466 | 279.0285
| 196.2813 | 6.523725 | 95.8 | 280663.4 | 6.188612 | 279.5108
| 197.8867 | 6.592395 | 96 | 281528.2 | 6.160657 | 277.9488
| 198.3803 | 6.661627 | 96.2 | 280563.2 | 6.209746 | 276.3043
| 199.5124 | 6.731611 | 96.4 | 280605.6 | 6.215302 | 274.6929
| 200.614 | 6.802785 | 96.6 | 281089.1 | 6.221881 | 273.6514
| 201.9058 | 6.873763 | 96.8 | 281614.9 | 6.215883 | 272.3416
| 203.1027 | 6.946283 | 97 | 282333.4 | 6.216287 | 271.4275
| 204.4763 | 7.019341 | 97.2 | 283891.7 | 6.202727 | 271.1476
| 205.7272 | 7.09319 | 97.4 | 285775 | 6.19593 | 271.4315
| 207.4101 | 7.167693 | 97.6 | 287566.7 | 6.163958 | 270.8982
| 207.9836 | 7.243114 | 97.8 | 288936 | 6.200747 | 271.7502
| 208.9981 | 7.319159 | 98 | 289679.3 | 6.213695 | 271.1995
| 210.1906 | 7.395977 | 98.2 | 290545.8 | 6.215843 | 270.4965
| 211.0961 | 7.473346 | 98.4 | 290411.7 | 6.239138 | 269.2076
| 212.4208 | 7.5516 | 98.6 | 290947.6 | 6.235302 | 267.9674
| 213.076 | 7.630456 | 98.8 | 292402.6 | 6.26765 | 268.771
| 215.1563 | 7.710157 | 99 | 294535.7 | 6.213755 | 268.0134
| 215.7322 | 7.791281 | 99.2 | 296846.8 | 6.248404 | 269.8274
| 217.3607 | 7.874243 | 99.4 | 301689.3 | 6.213514 | 272.5903
| 218.202 | 7.956819 | 99.6 | 305028.7 | 6.229319 | 275.0315
| 219.7172 | 8.041384 | 99.8 | 309276.7 | 6.204698 | 277.3242
| 220.859 | 8.126006 | 100 | 312716.2 | 6.204214 | 279.3645
| 222.0737 | 8.211818 | 100.2 | 315261.5 | 6.203484 | 280.3565
| 223.1822 | 8.299048 | 100.4 | 317707.3 | 6.209935 | 281.4134
| 224.4225 | 8.385903 | 100.6 | 319494.6 | 6.210528 | 281.575
| 225.5492 | 8.474561 | 100.8 | 321201.8 | 6.218865 | 281.8403
| 226.7898 | 8.563082 | 101 | 321771.2 | 6.224217 | 280.7708
| 228.5052 | 8.653106 | 101.2 | 323411 | 6.200697 | 280.0455
| 229.4434 | 8.744182 | 101.4 | 323984.8 | 6.223977 | 279.4818
| 230.8642 | 8.835035 | 101.6 | 323461.4 | 6.22402 | 277.0912
| 232.1307 | 8.92729 | 101.8 | 322586.2 | 6.234536 | 274.629
| 233.1799 | 9.020038 | 102 | 322488.4 | 6.25416 | 273.2803
| 234.5661 | 9.11364 | 102.2 | 322647.8 | 6.2549 | 271.6966
| 235.915 | 9.210216 | 102.4 | 324451.6 | 6.253871 | 271.7727
| 237.4268 | 9.305537 | 102.6 | 327225.1 | 6.239398 | 272.5294
| 239.1797 | 9.403849 | 102.8 | 331978.7 | 6.207704 | 274.8168
| 239.9063 | 9.50214 | 103 | 335202.8 | 6.235021 | 277.1414
| 241.0353 | 9.602055 | 103.2 | 338491.6 | 6.241771 | 278.9283
| 242.4627 | 9.703272 | 103.4 | 341685.7 | 6.233866 | 280.1743
| 243.6428 | 9.804726 | 103.6 | 343939.2 | 6.2417 | 280.8865
| 244.6945 | 9.906771 | 103.8 | 345059.2 | 6.259814 | 280.7165
| 246.112 | 10.01096 | 104 | 346958.7 | 6.257631 | 280.7464
| 247.2109 | 10.11571 | 104.2 | 348078 | 6.274337 | 280.5148
END
Unloading Marker

## Test 032
Segment | Displacement Into Surface | Load On Sample | Time On Sample | Harmonic Contact Stiffness | Hardness | Modulus
| nm | mN | s | N/m | GPa | GPa
Surface Marker | 3.122737 | 0.002898618 | 0 | 129.7508 | 1.7977e+308 | 1.7977e+308
| 4.806993 | 0.002909294 | 0.2 | 193.0628 | 1.7977e+308 | 1.161254e-158
| 1.684763 | 0.00327039 | 0.4 | 250.3667 | 1.7977e+308 | 1.505931e-158
| 5.41789 | 0.003129386 | 0.6 | 278.58 | 1.7977e+308 | 1.675631e-158
| 2.100173 | 0.003507973 | 0.8 | 302.3351 | 1.7977e+308 | 1.818516e-158
| 2.201873 | 0.0036324 | 1 | 332.6971 | 1.7977e+308 | 2.00114e-158
| 5.302749 | 0.003538733 | 1.2 | 339.554 | 1.7977e+308 | 2.042384e-158
| 4.917691 | 0.003704371 | 1.4 | 345.6487 | 1.7977e+308 | 2.079043e-158
| 4.961225 | 0.003836813 | 1.6 | 399.4179 | 1.7977e+308 | 2.40246e-158
| 5.734789 | 0.003914769 | 1.8 | 430.085 | 1.7977e+308 | 2.586919e-158
| 5.59852 | 0.00406415 | 2 | 448.9149 | 1.7977e+308 | 2.700179e-158
| 3.938108 | 0.004327401 | 2.2 | 486.9865 | 1.7977e+308 | 2.929176e-158
| 3.211648 | 0.00451793 | 2.4 | 525.9539 | 1.7977e+308 | 3.163561e-158
| 2.764328 | 0.004689668 | 2.6 | 539.5126 | 1.7977e+308 | 3.245115e-158
| 5.871198 | 0.004604027 | 2.8 | 601.3497 | 2.944485 | 12.41035
| 5.995011 | 0.004733491 | 3 | 680.9418 | 10.08253 | 25.97584
| 4.685719 | 0.004885657 | 3.082 | 706.7401 | 1.7977e+308 | 4.250972e-158
| 4.648075 | 0.005164072 | 3.4 | 841.5393 | 2.804726 | 16.05992
| 5.922138 | 0.005242927 | 3.6 | 919.5123 | 315.7825 | 220.4401
| 7.472593 | 0.00530333 | 3.8 | 974.8428 | 22.06181 | 53.29697
| 7.220845 | 0.005499971 | 4 | 1012.742 | 36.06579 | 70.61418
| 6.266594 | 0.005750793 | 4.2 | 1027.645 | -186.5701 | 1.7977e+308
| 6.159976 | 0.005949856 | 4.4 | 1056.242 | -240.0927 | 1.7977e+308
| 6.492565 | 0.006126243 | 4.6 | 1127.933 | -471.5724 | 1.7977e+308
| 5.555925 | 0.006407792 | 4.8 | 1216.128 | 245.7332 | 235.3912
| 6.332903 | 0.006570033 | 5 | 1293.811 | 6893.109 | -44010.53
| 6.06107 | 0.006808961 | 5.2 | 1424.412 | -1150.321 | 1.7977e+308
| 6.980477 | 0.006966273 | 5.4 | 1559.487 | 20.53437 | 73.06368
| 4.800962 | 0.007350363 | 5.6 | 1629.087 | 90.543 | 169.503
| 7.241367 | 0.007401206 | 5.8 | 1712.076 | 14.32124 | 64.49023
| 7.850947 | 0.007588343 | 6 | 1839.207 | 7.88043 | 50.09374
| 7.453857 | 0.007862288 | 6.2 | 2057.353 | 9.199261 | 60.01863
| 6.674625 | 0.008188247 | 6.4 | 2220.511 | 17.39173 | 89.61915
| 7.430778 | 0.008392561 | 6.6 | 2395.526 | 8.445771 | 65.11004
| 6.541863 | 0.008741008 | 6.8 | 2823.451 | 13.74226 | 98.83697
| 7.874913 | 0.008930925 | 7 | 3277.151 | 5.083901 | 67.11279
| 7.698654 | 0.009226734 | 7.2 | 3483.237 | 5.556821 | 73.81487
| 8.547525 | 0.009452853 | 7.4 | 3664.693 | 3.880295 | 63.52454
| 9.05345 | 0.009716178 | 7.6 | 3550.028 | 3.468074 | 57.04694
| 9.553318 | 0.00996749 | 7.8 | 3318.319 | 3.219164 | 50.41694
| 8.598753 | 0.0103168 | 8 | 3155.031 | 5.104679 | 59.84419
| 7.870234 | 0.01066912 | 8.2 | 2986.753 | 8.447581 | 72.48632
| 10.09582 | 0.01080003 | 8.4 | 2850.002 | 3.541432 | 43.34977
| 10.34355 | 0.01110248 | 8.6 | 2808.755 | 3.496687 | 41.8101
| 9.217801 | 0.01150321 | 8.8 | 2811.639 | 5.68434 | 52.96387
| 9.199284 | 0.01184012 | 9 | 2741.655 | 6.353633 | 53.86314
| 9.137681 | 0.01217626 | 9.2 | 2672.879 | 7.301161 | 55.59681
| 10.04274 | 0.01247872 | 9.4 | 2946.481 | 4.668552 | 48.07956
| 10.12306 | 0.01280726 | 9.6 | 3226.166 | 4.352039 | 50.27213
| 10.67534 | 0.01311125 | 9.8 | 3412.605 | 3.63842 | 47.95357
| 8.583671 | 0.01359619 | 10 | 3587.926 | 8.072755 | 75.6166
| 9.933082 | 0.01382899 | 10.2 | 3653.21 | 4.781527 | 57.81912
| 10.30883 | 0.01417769 | 10.4 | 3802.312 | 4.282304 | 56.16146
| 10.61553 | 0.01453649 | 10.6 | 4129.198 | 3.82865 | 56.99577
| 10.55146 | 0.01494837 | 10.8 | 4597.557 | 3.788406 | 62.56551
| 11.24769 | 0.01531611 | 11 | 4956.772 | 3.144449 | 60.60419
| 10.77197 | 0.01577259 | 11.2 | 5403.527 | 3.529125 | 69.52828
| 10.0305 | 0.01625101 | 11.4 | 5647.013 | 4.4082 | 80.81528
| 9.55954 | 0.01669847 | 11.6 | 5605.191 | 5.350245 | 87.71643
| 11.41085 | 0.01698539 | 11.8 | 5436.561 | 3.374848 | 65.69257
| 11.46592 | 0.01741908 | 12 | 5482.726 | 3.448424 | 66.15748
| 11.91056 | 0.01780951 | 12.2 | 5263.928 | 3.298127 | 61.15619
| 12.42217 | 0.01820061 | 12.4 | 5113.273 | 3.101568 | 56.75932
| 11.22134 | 0.01877407 | 12.6 | 5288.169 | 4.226593 | 68.16996
| 10.57039 | 0.01928405 | 12.8 | 5554.654 | 5.091458 | 78.24744
| 12.02607 | 0.01967552 | 13 | 5803.978 | 3.554853 | 66.9529
| 12.30379 | 0.02013614 | 13.2 | 6173.509 | 3.355961 | 68.49371
| 11.75685 | 0.02068376 | 13.4 | 6450.651 | 3.848654 | 76.14091
| 11.75893 | 0.02118433 | 13.6 | 6188.141 | 4.089213 | 74.27142
| 11.74835 | 0.02163139 | 13.8 | 5668.468 | 4.488418 | 70.28583
| 11.85858 | 0.02209655 | 14 | 5247.078 | 4.799837 | 66.33175
| 12.35309 | 0.02251795 | 14.2 | 5062.738 | 4.52778 | 61.29739
| 13.80719 | 0.02289434 | 14.4 | 5043.284 | 3.416391 | 52.16841
| 13.78461 | 0.02343864 | 14.6 | 5339.665 | 3.436931 | 54.88895
| 13.64253 | 0.02404335 | 14.8 | 6144.394 | 3.383655 | 62.29375
| 13.03013 | 0.02466705 | 15 | 6943.796 | 3.707493 | 73.48919
| 13.66026 | 0.02521627 | 15.2 | 7728.234 | 3.235636 | 75.72385
| 12.5106 | 0.02598273 | 15.4 | 8773.342 | 3.964644 | 95.39007
| 13.47538 | 0.02656516 | 15.6 | 9236.671 | 3.346047 | 90.88272
| 13.81243 | 0.02716968 | 15.8 | 8974.568 | 3.29233 | 86.25914
| 13.51901 | 0.02778287 | 16 | 8741.983 | 3.614646 | 87.13075
| 13.16591 | 0.02842105 | 16.2 | 8689.428 | 3.995899 | 90.28272
| 13.57582 | 0.02907413 | 16.4 | 8430.833 | 3.883687 | 84.98269
| 13.75658 | 0.02975662 | 16.6 | 8532.154 | 3.867661 | 84.82453
| 14.14028 | 0.03038538 | 16.8 | 8678.517 | 3.699375 | 83.39854
| 14.01182 | 0.03108489 | 17 | 8604.757 | 3.926281 | 84.29066
| 15.22386 | 0.03166989 | 17.2 | 8400.362 | 3.337893 | 74.517
| 14.98296 | 0.03236626 | 17.4 | 8377.011 | 3.583869 | 76.28697
| 14.62161 | 0.03310465 | 17.6 | 8154.761 | 3.987579 | 77.54245
| 14.69925 | 0.03376035 | 17.8 | 8082.94 | 4.073669 | 76.88129
| 16.56512 | 0.0343831 | 18 | 8379.926 | 3.082968 | 68.17511
| 16.73975 | 0.03511573 | 18.2 | 8852.21 | 3.029945 | 70.81446
| 16.10284 | 0.035971 | 18.4 | 9496.158 | 3.330575 | 79.29149
| 16.5163 | 0.03686836 | 18.6 | 10834.23 | 3.096041 | 86.72312
| 17.39102 | 0.03775493 | 18.8 | 12542 | 2.728599 | 93.71028
| 17.1188 | 0.03865017 | 19 | 13831.69 | 2.831407 | 105.0903
| 17.28461 | 0.03966656 | 19.2 | 15258.25 | 2.797459 | 114.6975
| 18.2411 | 0.04053653 | 19.4 | 16059.49 | 2.541866 | 113.7377
| 18.49617 | 0.04152995 | 19.6 | 16214.46 | 2.539399 | 113.3615
| 17.3432 | 0.04253741 | 19.8 | 16215.8 | 2.985187 | 122.405
| 18.84215 | 0.04343716 | 20 | 16450.49 | 2.574436 | 113.2175
| 18.37576 | 0.04451771 | 20.2 | 17214.25 | 2.76422 | 122.2066
| 18.64297 | 0.04558293 | 20.4 | 18027.24 | 2.735512 | 126.2521
| 17.6957 | 0.04687097 | 20.6 | 19184.41 | 3.105596 | 143.2242
| 17.92109 | 0.04793377 | 20.8 | 19262.45 | 3.106904 | 142.0987
| 18.96478 | 0.04902882 | 21 | 18862.88 | 2.858392 | 130.7024
| 19.52078 | 0.05011375 | 21.2 | 17850.84 | 2.80125 | 120.0118
| 19.70863 | 0.05118804 | 21.4 | 17136.04 | 2.845622 | 114.329
| 19.71706 | 0.05240299 | 21.6 | 16267.5 | 2.964284 | 108.9762
| 20.47489 | 0.05349666 | 21.8 | 16409.72 | 2.809021 | 105.6016
| 19.48561 | 0.05488093 | 22 | 17214.95 | 3.172709 | 117.4403
| 19.93501 | 0.05614835 | 22.2 | 18341.21 | 3.067012 | 122.1152
| 19.58975 | 0.05747585 | 22.4 | 19376.65 | 3.229589 | 131.9507
| 20.31588 | 0.05891945 | 22.6 | 20926.46 | 3.040688 | 137.1769
| 20.4556 | 0.06025404 | 22.8 | 21864.37 | 3.053766 | 142.6976
| 20.08604 | 0.06165193 | 23 | 22407.69 | 3.239613 | 149.8024
| 20.26199 | 0.0630661 | 23.2 | 22687.22 | 3.263405 | 150.6129
| 20.21369 | 0.06456576 | 23.4 | 22699.94 | 3.373193 | 151.5389
| 20.11746 | 0.06594211 | 23.6 | 22391.94 | 3.504755 | 150.6607
| 21.08559 | 0.06735607 | 23.8 | 21756.67 | 3.292459 | 139.0175
| 21.00878 | 0.06872391 | 24 | 21526.34 | 3.40771 | 138.4686
| 21.45375 | 0.07008134 | 24.2 | 21458.24 | 3.34852 | 135.1098
| 21.1773 | 0.07176195 | 24.4 | 21780.55 | 3.527129 | 139.6241
| 21.33327 | 0.073254 | 24.6 | 22296.68 | 3.545018 | 142.1281
| 21.19286 | 0.07499711 | 24.8 | 23482.78 | 3.654142 | 151.3695
| 20.89082 | 0.07658592 | 25 | 24296.08 | 3.829822 | 159.7772
| 21.36732 | 0.07814954 | 25.2 | 24813.67 | 3.733692 | 159.4577
| 21.50336 | 0.07995005 | 25.4 | 25231.2 | 3.776457 | 161.4929
| 21.48536 | 0.08153737 | 25.6 | 25341.78 | 3.871144 | 162.7903
| 21.03768 | 0.0832973 | 25.8 | 25139.87 | 4.154984 | 165.9682
| 21.78032 | 0.08484999 | 26 | 24990.56 | 3.968208 | 158.8033
| 21.8434 | 0.08652401 | 26.2 | 25234.59 | 4.032295 | 160.2672
| 22.11151 | 0.08836854 | 26.4 | 25635.12 | 4.023178 | 161.0215
| 21.98906 | 0.09011452 | 26.6 | 26138.13 | 4.149019 | 165.7547
| 21.97833 | 0.09203463 | 26.8 | 26651.71 | 4.243241 | 169.6761
| 22.25391 | 0.09378127 | 27 | 27158.31 | 4.216458 | 170.9168
| 22.39039 | 0.09558112 | 27.2 | 27497.89 | 4.251386 | 172.3249
| 22.28757 | 0.09766382 | 27.4 | 28015.39 | 4.387467 | 177.143
| 22.07238 | 0.09950658 | 27.6 | 28310.27 | 4.56764 | 181.609
| 22.42106 | 0.1014808 | 27.8 | 28665.56 | 4.520905 | 181.0783
| 22.81688 | 0.1034863 | 28 | 29078.91 | 4.456255 | 180.512
| 22.66428 | 0.1054531 | 28.2 | 29345.47 | 4.613271 | 184.1588
| 22.83625 | 0.1073748 | 28.4 | 29511.48 | 4.640163 | 184.0542
| 22.89862 | 0.1094651 | 28.6 | 29790.41 | 4.715798 | 185.7633
| 22.97967 | 0.1114024 | 28.8 | 30002.07 | 4.777341 | 186.8152
| 22.57341 | 0.1135218 | 29 | 30089.13 | 5.06742 | 191.9497
| 23.219 | 0.1154379 | 29.2 | 30147.75 | 4.884873 | 186.4151
| 23.18082 | 0.1176781 | 29.4 | 30295.6 | 5.014386 | 188.2638
| 23.67109 | 0.1196371 | 29.6 | 30275.44 | 4.907767 | 183.9511
| 23.59801 | 0.1218301 | 29.8 | 30377.91 | 5.048163 | 185.7789
| 23.66205 | 0.1239625 | 30 | 30571.95 | 5.12295 | 186.8867
| 23.97113 | 0.1260975 | 30.2 | 30735.47 | 5.091359 | 185.5051
| 23.58772 | 0.1282661 | 30.4 | 30830.49 | 5.371365 | 190.2335
| 23.83963 | 0.1305123 | 30.6 | 31064.27 | 5.362483 | 189.7947
| 23.87155 | 0.132685 | 30.8 | 31213.2 | 5.454202 | 190.9217
| 24.41863 | 0.1349259 | 31 | 31285.47 | 5.316893 | 186.7275
| 24.13488 | 0.1372013 | 31.2 | 31550.43 | 5.549409 | 191.5243
| 24.65606 | 0.1393838 | 31.4 | 31905.41 | 5.40433 | 189.2846
| 25.11086 | 0.1417565 | 31.6 | 32245.15 | 5.305236 | 187.7042
| 25.06403 | 0.144016 | 31.8 | 32438.61 | 5.424476 | 189.7521
| 25.09872 | 0.1464782 | 32 | 32805.72 | 5.510234 | 192.1511
| 25.35299 | 0.1488121 | 32.2 | 32859.85 | 5.50578 | 190.6427
| 25.26938 | 0.1511279 | 32.4 | 32965.92 | 5.648032 | 192.5148
| 25.64598 | 0.1535649 | 32.6 | 33276.68 | 5.579275 | 191.4374
| 25.57171 | 0.1560415 | 32.8 | 33694.83 | 5.708253 | 195.0827
| 25.88502 | 0.1584908 | 33 | 34026.63 | 5.66526 | 194.6737
| 26.23835 | 0.1609145 | 33.2 | 34482.77 | 5.598992 | 194.6379
| 26.50861 | 0.1636173 | 33.4 | 35150.96 | 5.572721 | 196.6153
| 26.07865 | 0.1661715 | 33.6 | 35601.17 | 5.854123 | 203.6782
| 26.39478 | 0.1688605 | 33.8 | 35989.47 | 5.813828 | 203.5244
| 26.76147 | 0.1715256 | 34 | 36269.36 | 5.755645 | 202.2855
| 27.22069 | 0.1741299 | 34.2 | 36376.19 | 5.664525 | 199.2756
| 27.37627 | 0.1766608 | 34.4 | 36353.4 | 5.704183 | 198.2455
| 27.66911 | 0.1793393 | 34.6 | 36233.66 | 5.69597 | 195.5438
| 27.83477 | 0.1819333 | 34.8 | 36285.04 | 5.729358 | 194.8854
| 28.18467 | 0.184733 | 35 | 36636.53 | 5.681693 | 194.3836
| 28.0912 | 0.187493 | 35.2 | 37172.47 | 5.805736 | 198.564
| 28.17356 | 0.1904214 | 35.4 | 37873.76 | 5.856739 | 202.2221
| 28.36794 | 0.1933706 | 35.6 | 38619.89 | 5.859401 | 205.1561
| 28.5987 | 0.1963114 | 35.8 | 39225.12 | 5.852014 | 206.9753
| 28.80185 | 0.1991846 | 36 | 39521.5 | 5.864919 | 207.314
| 28.8175 | 0.2020705 | 36.2 | 39600.89 | 5.962906 | 208.0857
| 28.79478 | 0.2051958 | 36.4 | 39750.72 | 6.083574 | 209.6196
| 29.36489 | 0.2080571 | 36.6 | 39902.17 | 5.94655 | 206.0034
| 28.87385 | 0.2112903 | 36.8 | 40461.74 | 6.249369 | 213.8317
| 29.80167 | 0.2142582 | 37 | 41057.73 | 5.946924 | 209.4645
| 29.71399 | 0.2173589 | 37.2 | 41605.52 | 6.070371 | 213.6224
| 29.7475 | 0.2207423 | 37.4 | 42106.97 | 6.156617 | 216.5568
| 30.1332 | 0.2238586 | 37.6 | 42492.63 | 6.092839 | 215.7483
| 30.90414 | 0.2270869 | 37.8 | 42605.33 | 5.895367 | 210.3649
| 30.95957 | 0.2304203 | 38 | 42742.87 | 5.978137 | 211.1015
| 31.24658 | 0.2337057 | 38.2 | 43118.94 | 5.961455 | 211.1736
| 31.45204 | 0.2370325 | 38.4 | 43699.44 | 5.969282 | 212.9499
| 31.2313 | 0.2404821 | 38.6 | 44273.54 | 6.143706 | 218.2115
| 31.52666 | 0.243988 | 38.8 | 45005.55 | 6.114789 | 220.0151
| 31.90657 | 0.2475497 | 39 | 45705 | 6.057122 | 220.9332
| 32.01132 | 0.2510358 | 39.2 | 46228.75 | 6.1067 | 223.2166
| 32.51187 | 0.2547145 | 39.4 | 46762.25 | 6.013771 | 222.2796
| 32.75565 | 0.2583404 | 39.6 | 47379.73 | 6.011713 | 223.8717
| 32.67354 | 0.2622226 | 39.8 | 48067.16 | 6.133083 | 228.5342
| 32.84197 | 0.2658365 | 40 | 48440.11 | 6.163975 | 229.483
| 33.03464 | 0.2695324 | 40.2 | 48764.15 | 6.188941 | 229.9833
| 33.34852 | 0.2734891 | 40.4 | 48990.17 | 6.179041 | 229.0138
| 33.62981 | 0.2771797 | 40.6 | 48925.35 | 6.182177 | 226.8552
| 34.12926 | 0.2810469 | 40.8 | 48741.43 | 6.115713 | 222.46
| 34.03665 | 0.2847923 | 41 | 48739.31 | 6.251433 | 223.6273
| 34.07189 | 0.2886627 | 41.2 | 48959.61 | 6.337982 | 224.8903
| 34.80021 | 0.2927216 | 41.4 | 49436.79 | 6.170852 | 222.0025
| 35.02859 | 0.2968366 | 41.6 | 50086.75 | 6.178857 | 223.8232
| 35.15615 | 0.3008456 | 41.8 | 50724.47 | 6.218835 | 226.3321
| 35.13356 | 0.3051236 | 42 | 51510.97 | 6.313258 | 230.7508
| 35.53868 | 0.3092505 | 42.2 | 51981.47 | 6.262728 | 230.2884
| 35.41325 | 0.3136289 | 42.4 | 52508.24 | 6.402012 | 234.2789
| 36.12765 | 0.3178755 | 42.6 | 52983.55 | 6.245849 | 231.4135
| 36.2237 | 0.322246 | 42.8 | 53400.11 | 6.307807 | 233.0999
| 36.73953 | 0.3265678 | 43 | 53786.18 | 6.226892 | 231.4209
| 36.86405 | 0.330946 | 43.2 | 54337.62 | 6.273423 | 233.4856
| 37.08386 | 0.3356462 | 43.4 | 54889.83 | 6.294954 | 234.8542
| 37.42527 | 0.3400573 | 43.6 | 55145.11 | 6.27705 | 233.9035
| 37.60815 | 0.3447388 | 43.8 | 55545.94 | 6.312856 | 234.8362
| 38.01858 | 0.3491964 | 44 | 55747.94 | 6.27406 | 233.1529
| 38.52723 | 0.3536898 | 44.2 | 55815.43 | 6.209055 | 230.2112
| 38.61717 | 0.3585208 | 44.4 | 55971.38 | 6.2816 | 230.7218
| 38.6749 | 0.3631799 | 44.6 | 56340.93 | 6.35446 | 232.3886
| 39.0587 | 0.3680728 | 44.8 | 56836.49 | 6.323879 | 232.2904
| 39.3181 | 0.3728268 | 45 | 57272.11 | 6.331118 | 232.7996
| 39.36858 | 0.3777309 | 45.2 | 57869.77 | 6.402495 | 235.5097
| 40.12615 | 0.3828469 | 45.4 | 58526.59 | 6.255228 | 233.4776
| 39.70681 | 0.3878921 | 45.6 | 58913.42 | 6.479246 | 238.5813
| 40.44404 | 0.3928765 | 45.8 | 59091.07 | 6.34565 | 234.5792
| 40.72213 | 0.3980669 | 46 | 59329.15 | 6.357929 | 234.1272
| 40.71163 | 0.4031911 | 46.2 | 59624.77 | 6.455252 | 235.904
| 41.05083 | 0.4083299 | 46.4 | 60104.88 | 6.439581 | 236.0407
| 41.63447 | 0.4136969 | 46.6 | 60789.56 | 6.34945 | 235.3906
| 41.75916 | 0.4192115 | 46.8 | 61743.42 | 6.393125 | 238.9933
| 42.7579 | 0.4245665 | 47 | 62617.2 | 6.181791 | 236.3375
| 42.80251 | 0.4300969 | 47.2 | 63409.62 | 6.250173 | 239.73
| 43.22277 | 0.4359081 | 47.4 | 64121.78 | 6.218835 | 240.3042
| 43.39694 | 0.4414369 | 47.6 | 64566.17 | 6.256928 | 241.3886
| 44.06622 | 0.4472046 | 47.8 | 64905.17 | 6.164207 | 238.8135
| 44.21943 | 0.4529983 | 48 | 65130.83 | 6.2155 | 239.1595
| 43.99362 | 0.4588036 | 48.2 | 65378.13 | 6.371168 | 242.0585
| 44.45839 | 0.4645744 | 48.4 | 65854.57 | 6.328614 | 241.3621
| 44.87346 | 0.4705406 | 48.6 | 66386.95 | 6.302127 | 241.2356
| 45.17749 | 0.4765639 | 48.8 | 66984.37 | 6.305162 | 242.0808
| 45.44042 | 0.4825804 | 49 | 67560.48 | 6.319059 | 243.0949
| 45.85273 | 0.4886935 | 49.2 | 68064.17 | 6.295422 | 242.8732
| 46.41226 | 0.4950016 | 49.4 | 68150.08 | 6.244939 | 240.1439
| 46.6154 | 0.5010674 | 49.6 | 68109.63 | 6.28648 | 239.1513
| 46.89412 | 0.5073776 | 49.8 | 68085.45 | 6.311106 | 237.7867
| 47.03288 | 0.5135012 | 50 | 67859.74 | 6.373415 | 236.5041
| 47.453 | 0.519702 | 50.2 | 67855.5 | 6.357732 | 234.3987
| 47.88355 | 0.5263361 | 50.4 | 68583.28 | 6.329732 | 235.0079
| 48.17809 | 0.5328249 | 50.6 | 69413.13 | 6.332174 | 236.7704
| 48.2459 | 0.5396248 | 50.8 | 70272.87 | 6.396036 | 239.9876
| 48.40837 | 0.546333 | 51 | 71218.03 | 6.431906 | 242.9549
| 49.05561 | 0.5531114 | 51.2 | 72115.7 | 6.345784 | 242.8412
| 49.22361 | 0.5602687 | 51.4 | 72866.74 | 6.38907 | 245.0476
| 49.53529 | 0.5670375 | 51.6 | 73230.9 | 6.39783 | 244.9465
| 50.38167 | 0.574198 | 51.8 | 73890.12 | 6.274558 | 242.828
| 51.05067 | 0.581197 | 52 | 74430.88 | 6.19769 | 241.3578
| 51.74763 | 0.5882833 | 52.2 | 75051.32 | 6.116157 | 240.0604
| 51.91227 | 0.59581 | 52.4 | 75798.45 | 6.160316 | 242.1817
| 52.20037 | 0.6032001 | 52.6 | 76405.71 | 6.176302 | 243.1123
| 52.83515 | 0.6104386 | 52.8 | 76881.85 | 6.113874 | 241.6692
| 52.90828 | 0.618095 | 53 | 77111.78 | 6.186846 | 242.4704
| 53.12293 | 0.6254847 | 53.2 | 77105.29 | 6.22842 | 241.6717
| 53.27022 | 0.6330366 | 53.4 | 77256.6 | 6.283957 | 241.7903
| 53.7169 | 0.6408569 | 53.6 | 77564.67 | 6.271181 | 240.8464
| 54.14677 | 0.6483949 | 53.8 | 77734.21 | 6.26106 | 239.5253
| 54.00148 | 0.6564674 | 54 | 78326.12 | 6.378958 | 242.7094
| 54.56679 | 0.6643471 | 54.2 | 78961.08 | 6.332037 | 242.2362
| 55.14029 | 0.6723268 | 54.4 | 79529.57 | 6.286328 | 241.5157
| 55.77406 | 0.6805794 | 54.6 | 80237.17 | 6.228894 | 240.9718
| 55.61038 | 0.6887871 | 54.8 | 81120.96 | 6.341418 | 245.1408
| 56.55183 | 0.697318 | 55 | 82183.22 | 6.21394 | 244.1446
| 56.79001 | 0.7057546 | 55.2 | 83171.53 | 6.238369 | 246.5394
| 56.78044 | 0.7143531 | 55.4 | 84028.3 | 6.318978 | 249.7996
| 57.33049 | 0.7231816 | 55.6 | 84814.92 | 6.283108 | 249.9018
| 57.77411 | 0.7317362 | 55.8 | 85045.44 | 6.275742 | 248.7428
| 58.4045 | 0.7406404 | 56 | 85186.52 | 6.234382 | 246.3855
| 58.82924 | 0.7494498 | 56.2 | 85365.41 | 6.23392 | 245.2158
| 59.34644 | 0.7582208 | 56.4 | 85656.89 | 6.212131 | 243.9599
| 59.52775 | 0.7674159 | 56.6 | 86226.79 | 6.257846 | 245.2492
| 60.10791 | 0.7764972 | 56.8 | 87069.31 | 6.217051 | 245.4223
| 60.2446 | 0.7861253 | 57 | 88297.31 | 6.264322 | 248.9786
| 60.24729 | 0.795606 | 57.2 | 89120.55 | 6.343004 | 251.9376
| 60.90868 | 0.8050515 | 57.4 | 90007.06 | 6.28696 | 251.7999
| 61.65495 | 0.8148072 | 57.6 | 90831.82 | 6.219215 | 251.0766
| 61.79898 | 0.8242911 | 57.8 | 90929.87 | 6.277248 | 251.0569
| 61.99916 | 0.8341054 | 58 | 90782.84 | 6.330594 | 250.03
| 62.82924 | 0.843835 | 58.2 | 90857.19 | 6.256308 | 246.6842
| 63.08283 | 0.8536332 | 58.4 | 90960.37 | 6.293911 | 246.1842
| 64.01437 | 0.8637241 | 58.6 | 91473.56 | 6.198397 | 243.7957
| 64.22122 | 0.8738799 | 58.8 | 92458.84 | 6.233573 | 246.1242
| 64.47153 | 0.8841894 | 59 | 93480.28 | 6.260841 | 248.3583
| 64.88493 | 0.8946241 | 59.2 | 94487.96 | 6.25829 | 249.7935
| 65.21003 | 0.905468 | 59.4 | 95396.38 | 6.276558 | 251.3477
| 65.52385 | 0.9159602 | 59.6 | 95686.93 | 6.301931 | 251.1288
| 66.06025 | 0.9267489 | 59.8 | 95802.61 | 6.290416 | 249.4032
| 66.78395 | 0.9374358 | 60 | 96160.79 | 6.240483 | 247.5616
| 66.79 | 0.94835 | 60.2 | 96764.05 | 6.319171 | 249.6337
| 67.2965 | 0.959593 | 60.4 | 97360.51 | 6.308833 | 249.4586
| 68.13479 | 0.9706757 | 60.6 | 98153.99 | 6.235082 | 248.3783
| 68.23344 | 0.9822638 | 60.8 | 99066.67 | 6.295346 | 250.8937
| 68.80695 | 0.9936087 | 61 | 99631.64 | 6.273419 | 250.3344
| 69.29505 | 1.005018 | 61.2 | 99905.4 | 6.270687 | 249.3489
| 69.31289 | 1.016995 | 61.4 | 100808.2 | 6.346066 | 252.1629
| 70.03576 | 1.028636 | 61.6 | 101335.5 | 6.299252 | 250.8594
| 70.48847 | 1.040784 | 61.8 | 102156.1 | 6.299504 | 251.5495
| 71.23863 | 1.052655 | 62 | 102385.2 | 6.254024 | 249.3591
| 71.31201 | 1.064714 | 62.2 | 102693 | 6.324226 | 250.2532
| 71.85336 | 1.076863 | 62.4 | 102987.2 | 6.314624 | 249.1478
| 72.34608 | 1.089384 | 62.6 | 103347.5 | 6.314733 | 248.4454
| 72.53096 | 1.101662 | 62.8 | 103398.6 | 6.368866 | 248.1868
| 72.62138 | 1.114368 | 63 | 103618 | 6.439666 | 248.7758
| 73.9945 | 1.126893 | 63.2 | 103863.8 | 6.291176 | 244.24
| 74.32108 | 1.139514 | 63.4 | 103924.7 | 6.321705 | 243.4693
| 74.45164 | 1.152537 | 63.6 | 104129.2 | 6.385106 | 243.8522
| 75.2375 | 1.16543 | 63.8 | 104623.5 | 6.334688 | 242.4159
| 75.54581 | 1.179028 | 64 | 105959.7 | 6.356312 | 244.9996
| 75.9144 | 1.192494 | 64.2 | 107273.4 | 6.367021 | 247.2768
| 76.53091 | 1.206155 | 64.4 | 108904.8 | 6.334546 | 249.3799
| 77.17417 | 1.220253 | 64.6 | 110331.2 | 6.303439 | 250.85
| 77.94318 | 1.234087 | 64.8 | 111279.4 | 6.256947 | 250.6071
| 78.2642 | 1.248331 | 65 | 111985.8 | 6.285589 | 251.5021
| 78.28104 | 1.262462 | 65.2 | 112532.1 | 6.362538 | 253.1698
| 78.92586 | 1.276755 | 65.4 | 113028.3 | 6.34193 | 252.2748
| 79.60786 | 1.291562 | 65.6 | 114232.3 | 6.310398 | 253.0087
| 79.98244 | 1.306264 | 65.8 | 115472.4 | 6.325015 | 254.9968
| 80.59278 | 1.321498 | 66 | 116710.1 | 6.306291 | 256.0724
| 80.56287 | 1.336561 | 66.2 | 117870.9 | 6.384643 | 259.4163
| 81.75875 | 1.351791 | 66.4 | 118860.8 | 6.279224 | 257.6014
| 81.48685 | 1.367561 | 66.6 | 119867.7 | 6.397765 | 261.4865
| 82.71858 | 1.382915 | 66.8 | 120411.3 | 6.292472 | 258.4487
| 82.972 | 1.399063 | 67 | 121611.5 | 6.330443 | 260.7575
| 83.35299 | 1.414786 | 67.2 | 122087 | 6.354264 | 260.8202
| 83.9502 | 1.430698 | 67.4 | 122410.8 | 6.348255 | 259.7091
| 84.39201 | 1.447002 | 67.6 | 122385.1 | 6.370404 | 258.3724
| 84.36277 | 1.463074 | 67.8 | 122431 | 6.459652 | 258.9561
| 85.25069 | 1.479544 | 68 | 121934.3 | 6.420833 | 254.8973
| 85.43699 | 1.495918 | 68.2 | 122173.9 | 6.47655 | 255.1449
| 85.98773 | 1.512651 | 68.4 | 122773.9 | 6.475892 | 254.9185
| 86.56401 | 1.529781 | 68.6 | 123404.7 | 6.472771 | 254.6817
| 86.9112 | 1.546727 | 68.8 | 123915.5 | 6.502945 | 254.9823
| 87.15588 | 1.563993 | 69 | 124417.2 | 6.549283 | 255.6306
| 88.00236 | 1.581057 | 69.2 | 124448.1 | 6.511478 | 253.077
| 89.01522 | 1.598876 | 69.4 | 124805.4 | 6.450588 | 250.7521
| 89.39153 | 1.616484 | 69.6 | 125313.6 | 6.477481 | 250.9598
| 90.2691 | 1.634655 | 69.8 | 126240 | 6.431531 | 250.4054
| 90.70498 | 1.652765 | 70 | 127233 | 6.446135 | 251.4826
| 91.46355 | 1.671194 | 70.2 | 128897 | 6.410223 | 252.9408
| 91.59203 | 1.69035 | 70.4 | 130621 | 6.463411 | 256.6559
| 92.1804 | 1.709126 | 70.6 | 131937.1 | 6.455354 | 257.8998
| 92.90535 | 1.728532 | 70.8 | 133388.7 | 6.430029 | 258.9738
| 93.25011 | 1.747746 | 71 | 134505.7 | 6.458246 | 260.5968
| 94.14218 | 1.767016 | 71.2 | 134927.6 | 6.419454 | 258.857
| 94.52605 | 1.78705 | 71.4 | 135695.6 | 6.448206 | 259.5928
| 94.81181 | 1.806764 | 71.6 | 136239.2 | 6.490255 | 260.1649
| 95.3551 | 1.827088 | 71.8 | 137008.6 | 6.497767 | 260.3652
| 95.87495 | 1.847202 | 72 | 137453.9 | 6.510116 | 259.9493
| 96.99741 | 1.867487 | 72.2 | 138050.6 | 6.442159 | 257.8889
| 97.40108 | 1.88816 | 72.4 | 138840.3 | 6.467786 | 258.5927
| 98.13919 | 1.909378 | 72.6 | 139888.6 | 6.449379 | 258.757
| 98.89403 | 1.930445 | 72.8 | 140596.2 | 6.431274 | 258.1616
| 99.95736 | 1.951904 | 73 | 141360.4 | 6.375371 | 256.7262
| 100.4528 | 1.97344 | 73.2 | 142207.5 | 6.390106 | 257.2524
| 100.7965 | 1.995228 | 73.4 | 142760.8 | 6.426853 | 257.6569
| 102.0371 | 2.017393 | 73.6 | 142826.4 | 6.358047 | 254.3267
| 102.6646 | 2.039236 | 73.8 | 143134.3 | 6.361274 | 253.3869
| 103.4601 | 2.061726 | 74 | 143652.8 | 6.344324 | 252.381
| 103.6908 | 2.083879 | 74.2 | 143948.1 | 6.395824 | 252.6167
| 104.6551 | 2.106981 | 74.4 | 144397.5 | 6.360571 | 251.0043
| 105.1565 | 2.129871 | 74.6 | 145043.8 | 6.377906 | 251.1362
| 106.1095 | 2.15338 | 74.8 | 145893.1 | 6.341694 | 250.3596
| 106.6181 | 2.176665 | 75 | 146417.1 | 6.359665 | 250.2426
| 106.9506 | 2.20036 | 75.2 | 147151.4 | 6.397325 | 251.0324
| 107.9594 | 2.22479 | 75.4 | 148290.2 | 6.354369 | 250.6651
| 108.5344 | 2.248928 | 75.6 | 149060.2 | 6.363875 | 250.8302
| 109.4545 | 2.273495 | 75.8 | 149624.2 | 6.336623 | 249.651
| 110.0827 | 2.298093 | 76 | 150050.4 | 6.343739 | 249.0406
| 110.4601 | 2.323032 | 76.2 | 150814.8 | 6.376998 | 249.7511
| 111.2962 | 2.348648 | 76.4 | 151865.5 | 6.357518 | 249.7295
| 111.9871 | 2.374162 | 76.6 | 152916.9 | 6.353802 | 250.1025
| 112.8496 | 2.400223 | 76.8 | 154485.8 | 6.328126 | 250.9489
| 113.7307 | 2.42667 | 77 | 156971.1 | 6.294298 | 253.3914
| 114.3302 | 2.4531 | 77.2 | 157946.9 | 6.303227 | 253.861
| 115.4088 | 2.479859 | 77.4 | 158933.3 | 6.261115 | 253.0574
| 115.9132 | 2.507203 | 77.6 | 159834.4 | 6.282713 | 253.6534
| 116.6659 | 2.534502 | 77.8 | 160218.6 | 6.281273 | 252.6692
| 117.1424 | 2.561968 | 78 | 160620.8 | 6.309023 | 252.4565
| 117.8221 | 2.590051 | 78.2 | 162283.3 | 6.30663 | 253.9216
| 119.3651 | 2.618195 | 78.4 | 163955.4 | 6.214523 | 253.1309
| 119.7559 | 2.646679 | 78.6 | 165353 | 6.244695 | 254.8678
| 120.411 | 2.676117 | 78.8 | 167083.3 | 6.247482 | 256.492
| 121.7432 | 2.704978 | 79 | 168224.3 | 6.184263 | 255.3311
| 122.2925 | 2.734339 | 79.2 | 168969.3 | 6.203931 | 255.5246
| 123.5382 | 2.764481 | 79.4 | 169879.4 | 6.155042 | 254.2352
| 123.9288 | 2.794498 | 79.6 | 171221.7 | 6.186828 | 255.8366
| 124.9199 | 2.82546 | 79.8 | 172843 | 6.159879 | 256.3893
| 125.1439 | 2.855864 | 80 | 173610.5 | 6.211771 | 257.4373
| 126.2421 | 2.886567 | 80.2 | 173773 | 6.183039 | 255.2883
| 127.3138 | 2.918104 | 80.4 | 173844.6 | 6.159747 | 253.1045
| 128.1648 | 2.949094 | 80.6 | 173427.2 | 6.159436 | 250.6932
| 128.8419 | 2.981181 | 80.8 | 173048.4 | 6.177784 | 248.802
| 129.857 | 3.013004 | 81 | 174129.4 | 6.152907 | 248.4636
| 130.4138 | 3.045633 | 81.2 | 176042.8 | 6.166934 | 250.5291
| 131.4168 | 3.07935 | 81.4 | 178072.3 | 6.140923 | 251.7269
| 132.2366 | 3.11253 | 81.6 | 180134.5 | 6.130317 | 253.3866
| 133.2207 | 3.146323 | 81.8 | 181854 | 6.108289 | 254.1126
| 133.4991 | 3.180505 | 82 | 182644.3 | 6.156903 | 255.0301
| 134.2422 | 3.214712 | 82.2 | 183260.5 | 6.163936 | 254.5831
| 135.2167 | 3.249478 | 82.4 | 184715 | 6.145486 | 254.909
| 136.1571 | 3.285023 | 82.6 | 185535.1 | 6.135751 | 254.3381
| 137.4031 | 3.320238 | 82.8 | 186721.2 | 6.095787 | 253.635
| 137.9651 | 3.3564 | 83 | 188838.7 | 6.112101 | 255.9162
| 138.8167 | 3.39268 | 83.2 | 190477.3 | 6.105884 | 256.7961
| 139.3478 | 3.429779 | 83.4 | 191368.6 | 6.133444 | 257.271
| 140.3664 | 3.4668 | 83.6 | 192563.2 | 6.116192 | 257.0937
| 141.5336 | 3.503857 | 83.8 | 192832.2 | 6.091759 | 255.2044
| 142.4625 | 3.541316 | 84 | 192057.1 | 6.09469 | 252.3323
| 143.4863 | 3.57896 | 84.2 | 191665.7 | 6.087409 | 249.8635
| 144.1421 | 3.617156 | 84.4 | 192011 | 6.107377 | 249.2851
| 145.4489 | 3.656323 | 84.6 | 192900.4 | 6.071085 | 248.1321
| 146.4621 | 3.695272 | 84.8 | 194011.4 | 6.057418 | 247.9227
| 147.3103 | 3.735159 | 85 | 196351.5 | 6.051506 | 249.8131
| 148.6192 | 3.775172 | 85.2 | 198258.2 | 6.01097 | 250.1154
| 149.4161 | 3.81632 | 85.4 | 200540.1 | 6.011631 | 252.0086
| 150.4517 | 3.85731 | 85.6 | 201908.7 | 5.997865 | 252.1067
| 151.8171 | 3.899084 | 85.8 | 204400.2 | 5.953409 | 253.0978
| 152.6969 | 3.94102 | 86 | 206697.2 | 5.948326 | 254.8025
| 153.4516 | 3.983393 | 86.2 | 208348.1 | 5.956795 | 255.8576
| 154.1928 | 4.026637 | 86.4 | 209722.9 | 5.96884 | 256.5557
| 155.4843 | 4.070331 | 86.6 | 211929.5 | 5.934948 | 257.2676
| 156.6063 | 4.11375 | 86.8 | 212402 | 5.922412 | 255.9453
| 157.6646 | 4.157962 | 87 | 212955.3 | 5.915373 | 254.884
| 158.4593 | 4.202479 | 87.2 | 214028.6 | 5.925451 | 255.0597
| 159.2174 | 4.24807 | 87.4 | 215417.8 | 5.937935 | 255.736
| 159.9286 | 4.293597 | 87.6 | 215675.7 | 5.959079 | 254.9869
| 161.1451 | 4.339181 | 87.8 | 216261.5 | 5.940919 | 253.6918
| 161.9409 | 4.385081 | 88 | 216430.3 | 5.955992 | 252.6807
| 163.4249 | 4.431439 | 88.2 | 216377.6 | 5.922511 | 250.0852
| 164.0592 | 4.479226 | 88.4 | 216358.3 | 5.952423 | 249.1778
| 164.9303 | 4.526496 | 88.6 | 217644.5 | 5.957188 | 249.5109
| 166.3608 | 4.575064 | 88.8 | 219519.3 | 5.92063 | 249.5612
| 167.4408 | 4.623495 | 89 | 221567.1 | 5.907974 | 250.4757
| 169.116 | 4.673681 | 89.2 | 224785.8 | 5.850854 | 251.7739
| 169.8187 | 4.723976 | 89.4 | 227506 | 5.863744 | 254.2186
| 170.7332 | 4.774293 | 89.6 | 228978.2 | 5.867576 | 254.6867
| 171.977 | 4.825709 | 89.8 | 230721.3 | 5.848952 | 254.8891
| 173.1131 | 4.876682 | 90 | 231664.7 | 5.840511 | 254.2889
| 173.6966 | 4.928534 | 90.2 | 232483.4 | 5.870678 | 254.5468
| 175.213 | 4.981958 | 90.4 | 233983.1 | 5.836969 | 253.965
| 176.1718 | 5.034946 | 90.6 | 235773.8 | 5.838325 | 254.7402
| 177.2375 | 5.0893 | 90.8 | 238442.2 | 5.830264 | 256.3929
| 178.1543 | 5.143375 | 91 | 241178.7 | 5.831036 | 258.38
| 179.4889 | 5.198127 | 91.2 | 243465.5 | 5.80729 | 259.0587
| 180.2428 | 5.255129 | 91.4 | 246888.9 | 5.818988 | 262.1582
| 181.2858 | 5.311233 | 91.6 | 249084.3 | 5.815709 | 263.2306
| 182.6668 | 5.368576 | 91.8 | 251073.1 | 5.793129 | 263.4412
| 183.4774 | 5.425268 | 92 | 251637.1 | 5.811291 | 262.9654
| 184.5201 | 5.483521 | 92.2 | 252479.5 | 5.8152 | 262.419
| 185.9282 | 5.541956 | 92.4 | 251996.9 | 5.801506 | 259.6801
| 186.6207 | 5.600396 | 92.6 | 251596.9 | 5.831837 | 258.3139
| 187.9459 | 5.66009 | 92.8 | 251872.8 | 5.821132 | 256.6689
| 189.1484 | 5.719574 | 93 | 252762.5 | 5.814991 | 255.9573
| 190.489 | 5.780184 | 93.2 | 253596.9 | 5.801715 | 254.9658
| 191.6763 | 5.841827 | 93.4 | 255724.7 | 5.793477 | 255.7099
| 193.0715 | 5.90449 | 93.6 | 258425.9 | 5.771447 | 256.7529
| 194.2777 | 5.966944 | 93.8 | 260196.3 | 5.76405 | 257.0491
| 195.2813 | 6.030635 | 94 | 262905.8 | 5.766106 | 258.7308
| 196.3673 | 6.095171 | 94.2 | 265346.8 | 5.764943 | 259.9674
| 198.1155 | 6.159907 | 94.4 | 267750.2 | 5.725357 | 260.0613
| 199.2705 | 6.226162 | 94.6 | 270762.7 | 5.719579 | 261.8012
| 200.1253 | 6.292286 | 94.8 | 273205.4 | 5.732637 | 263.3918
| 201.3656 | 6.359366 | 95 | 274820.9 | 5.727262 | 263.4329
| 202.6356 | 6.426185 | 95.2 | 275529.3 | 5.722892 | 262.4343
| 203.9187 | 6.495111 | 95.4 | 276644.8 | 5.718216 | 261.8758
| 204.8983 | 6.563612 | 95.6 | 276447.2 | 5.734475 | 260.3934
| 205.9982 | 6.632896 | 95.8 | 276712.9 | 5.742726 | 259.2347
| 207.1168 | 6.703549 | 96 | 278252.5 | 5.746294 | 259.4164
| 208.151 | 6.774388 | 96.2 | 279535.3 | 5.755258 | 259.4562
| 209.4374 | 6.845911 | 96.4 | 281167.1 | 5.749296 | 259.4728
| 210.5549 | 6.918303 | 96.6 | 283831.9 | 5.749485 | 260.8346
| 211.6142 | 6.992315 | 96.8 | 286891 | 5.752714 | 262.6946
| 212.259 | 7.065676 | 97 | 289303.2 | 5.779771 | 264.5108
| 213.9467 | 7.141076 | 97.2 | 292280.2 | 5.749773 | 265.2842
| 215.292 | 7.217862 | 97.4 | 295673.7 | 5.73818 | 267.0167
| 216.7319 | 7.293762 | 97.6 | 296510.4 | 5.728989 | 265.9442
| 218.1621 | 7.371217 | 97.8 | 297038.1 | 5.722519 | 264.5906
| 219.1781 | 7.447944 | 98 | 297352.8 | 5.737557 | 263.6617
| 220.0547 | 7.526958 | 98.2 | 297953.3 | 5.760598 | 263.2476
| 221.0738 | 7.607026 | 98.4 | 298573.7 | 5.776567 | 262.6462
| 222.242 | 7.68714 | 98.6 | 300901.3 | 5.778591 | 263.5364
| 223.9939 | 7.768238 | 98.8 | 304234.3 | 5.747586 | 264.555
| 224.8491 | 7.85086 | 99 | 307436.8 | 5.764504 | 266.7719
| 225.67 | 7.933905 | 99.2 | 309297.4 | 5.787409 | 267.6968
| 227.5068 | 8.017523 | 99.4 | 311599.3 | 5.756887 | 267.5384
| 228.8311 | 8.102529 | 99.6 | 313108.5 | 5.756035 | 267.3651
| 229.882 | 8.187256 | 99.8 | 312886.9 | 5.773828 | 265.9035
| 231.0625 | 8.273683 | 100 | 312738.5 | 5.785853 | 264.3459
| 232.2174 | 8.359988 | 100.2 | 312403.4 | 5.799278 | 262.662
| 233.6038 | 8.446991 | 100.4 | 311346.9 | 5.803643 | 259.9864
| 235.0379 | 8.535571 | 100.6 | 311065.3 | 5.804079 | 258.0197
| 236.0992 | 8.624562 | 100.8 | 312163.4 | 5.818512 | 257.8846
| 237.212 | 8.71544 | 101 | 314520.4 | 5.82728 | 258.8626
| 238.7063 | 8.806915 | 101.2 | 317995 | 5.813646 | 260.3523
| 239.6481 | 8.899588 | 101.4 | 322519.3 | 5.824552 | 263.574
| 240.6475 | 8.994327 | 101.6 | 328070.3 | 5.830765 | 267.6739
| 241.8318 | 9.088969 | 101.8 | 332088 | 5.832349 | 270.0661
| 243.2272 | 9.185634 | 102 | 336806 | 5.822884 | 272.8043
| 244.7221 | 9.281914 | 102.2 | 339637 | 5.813704 | 273.6206
END
Unloading Marker

## Test 031
Segment | Displacement Into Surface | Load On Sample | Time On Sample | Harmonic Contact Stiffness | Hardness | Modulus
| nm | mN | s | N/m | GPa | GPa
Surface Marker | 3.412653 | 0.002877 | 0 | 188.8226 | 1.7977e+308 | 1.7977e+308
| 4.360456 | 0.002929128 | 0.2 | 222.254 | 1.7977e+308 | 1.336836e-158
| 6.890762 | 0.002866479 | 0.4 | 236.8462 | 1.7977e+308 | 1.424607e-158
| 8.635525 | 0.002864639 | 0.6 | 260.9903 | 3.022388 | 6.88186
| 11.60085 | 0.00277035 | 0.8 | 270.9612 | 5.738368 | 10.04106
| 13.84298 | 0.002732391 | 1 | 258.6413 | 1.493356 | 4.899242
| 15.17379 | 0.002758857 | 1.2 | 269.9835 | 0.8339389 | 3.799308
| 16.86657 | 0.002755951 | 1.4 | 286.1957 | 0.4806916 | 3.057156
| 16.18277 | 0.002926648 | 1.6 | 284.6097 | 0.6740137 | 3.494921
| 14.94306 | 0.003141932 | 1.8 | 295.2465 | 1.136712 | 4.548699
| 16.2029 | 0.003175613 | 2 | 333.5756 | 0.6316606 | 3.807946
| 17.202 | 0.003228044 | 2.2 | 370.7645 | 0.4573486 | 3.571267
| 16.94975 | 0.003369766 | 2.4 | 413.3478 | 0.4630444 | 3.922319
| 18.41695 | 0.003386956 | 2.6 | 466.6312 | 0.3270535 | 3.711134
| 15.41972 | 0.003726717 | 2.8 | 503.5797 | 0.619562 | 5.262823
| 11.42181 | 0.004143414 | 3 | 505.5348 | 3.129272 | 11.32579
| 16.21854 | 0.003922458 | 3.2 | 499.6113 | 0.5936971 | 4.980696
| 18.15368 | 0.003912784 | 3.4 | 504.928 | 0.4159286 | 4.215346
| 17.16017 | 0.004120891 | 3.6 | 512.0353 | 0.5372294 | 4.736281
| 18.07642 | 0.00419427 | 3.8 | 554.4838 | 0.4415849 | 4.60859
| 17.03417 | 0.004413121 | 4 | 654.9022 | 0.4970428 | 5.635417
| 18.22811 | 0.00446792 | 4.2 | 762.951 | 0.3817644 | 5.718759
| 14.61654 | 0.004874485 | 4.4 | 865.8791 | 0.7285476 | 8.607482
| 16.63026 | 0.004866841 | 4.6 | 950.4667 | 0.4829525 | 7.692043
| 18.93086 | 0.004836054 | 4.8 | 956.9252 | 0.3491984 | 6.599225
| 18.10055 | 0.005031679 | 5 | 939.5514 | 0.4157987 | 6.933753
| 16.30519 | 0.005302496 | 5.2 | 977.6222 | 0.5730278 | 8.260948
| 18.8456 | 0.005261134 | 5.4 | 1015.116 | 0.3885077 | 7.08272
| 18.07094 | 0.00547257 | 5.6 | 1086.832 | 0.4398243 | 7.91727
| 19.1007 | 0.005563125 | 5.8 | 1317.181 | 0.3656475 | 8.683665
| 15.76279 | 0.005983242 | 6 | 1698.652 | 0.5653827 | 13.48876
| 17.59383 | 0.006024819 | 6.2 | 1894.942 | 0.431405 | 13.0939
| 17.36688 | 0.006221312 | 6.4 | 2065.805 | 0.4510071 | 14.3804
| 17.75772 | 0.006367954 | 6.6 | 2007.723 | 0.4467219 | 13.74011
| 19.18885 | 0.00643236 | 6.8 | 1834.099 | 0.3940362 | 11.70678
| 16.43515 | 0.006801309 | 7 | 1698.886 | 0.614608 | 13.1889
| 17.6319 | 0.006873727 | 7.2 | 1664.879 | 0.5354339 | 11.98634
| 18.20991 | 0.006987078 | 7.4 | 1606.357 | 0.5166539 | 11.2601
| 20.64423 | 0.006972288 | 7.6 | 1623.695 | 0.3893959 | 9.878503
| 20.47519 | 0.00705193 | 7.682 | 1644.844 | 0.4006386 | 10.0952
| 16.43855 | 0.00790571 | 8.2 | 2129.62 | 0.6925845 | 16.32666
| 18.3203 | 0.008248615 | 8.6 | 2777.698 | 0.5323148 | 18.31136
| 18.86971 | 0.008700321 | 9 | 2951.81 | 0.52712 | 18.86442
| 18.72965 | 0.009189457 | 9.4 | 2895.384 | 0.5761473 | 18.82257
| 19.10471 | 0.009686078 | 9.8 | 3266.888 | 0.572888 | 20.66321
| 18.47833 | 0.01030801 | 10.2 | 3921.945 | 0.6350432 | 25.43079
| 18.70329 | 0.01089228 | 10.6 | 4237.286 | 0.6516252 | 27.11793
| 19.19285 | 0.01140814 | 11 | 3210.673 | 0.701203 | 20.70282
| 21.46332 | 0.0117281 | 11.4 | 2561.307 | 0.6158693 | 15.18636
| 20.84033 | 0.01229693 | 11.8 | 2576.166 | 0.6985766 | 15.89776
| 20.57081 | 0.01296629 | 12.2 | 3295.441 | 0.7096541 | 20.03905
| 19.69515 | 0.01375227 | 12.6 | 4387.624 | 0.774412 | 27.24643
| 20.2024 | 0.01445077 | 13 | 5234.25 | 0.7511311 | 31.34791
| 20.03321 | 0.0152228 | 13.4 | 5613.434 | 0.8017652 | 33.92234
| 20.29638 | 0.0159643 | 13.8 | 5384.735 | 0.8346764 | 32.37464
| 19.58788 | 0.01682835 | 14.2 | 5661.551 | 0.9462296 | 35.3988
| 18.17493 | 0.01774136 | 14.6 | 5495.819 | 1.190569 | 37.61699
| 21.10439 | 0.01830229 | 15 | 4894.624 | 0.9356814 | 29.00856
| 21.32358 | 0.01900328 | 15.4 | 4099.855 | 1.016287 | 24.75319
| 21.44454 | 0.0197546 | 15.8 | 4138.934 | 1.054588 | 24.97201
| 21.76089 | 0.02062124 | 16.2 | 4646.922 | 1.040651 | 27.31941
| 19.6468 | 0.0217301 | 16.6 | 5575.223 | 1.307322 | 36.08051
| 21.72823 | 0.02258485 | 17 | 6356.688 | 1.073132 | 36.57618
| 21.61662 | 0.02360087 | 17.4 | 6524.13 | 1.138425 | 37.86863
| 22.15488 | 0.02451479 | 17.8 | 6170 | 1.152781 | 35.27527
| 22.5782 | 0.02545272 | 18.2 | 5925.384 | 1.176938 | 33.53919
| 21.70518 | 0.02660453 | 18.6 | 6417.967 | 1.321511 | 37.80041
| 22.38742 | 0.02764337 | 19 | 6743.174 | 1.283396 | 38.41836
| 22.15991 | 0.02881674 | 19.4 | 7038.941 | 1.365923 | 40.60354
| 22.74513 | 0.02995683 | 19.8 | 7475.973 | 1.337697 | 41.90699
| 22.38889 | 0.03124363 | 20.2 | 8069.833 | 1.427769 | 45.9312
| 22.95242 | 0.03249187 | 20.6 | 8604.714 | 1.402522 | 47.67534
| 23.45645 | 0.0338036 | 21 | 8681.789 | 1.407202 | 47.21871
| 22.30049 | 0.03528965 | 21.4 | 9210.494 | 1.621286 | 52.89972
| 23.42591 | 0.03664335 | 21.8 | 9743.6 | 1.516377 | 53.12244
| 24.17762 | 0.0380301 | 22.2 | 9275.869 | 1.508826 | 49.34753
| 24.42164 | 0.03939623 | 22.6 | 8770.947 | 1.569559 | 46.64303
| 25.20014 | 0.04085966 | 23 | 9185.805 | 1.522986 | 47.2769
| 24.5001 | 0.0425416 | 23.4 | 10059.65 | 1.656448 | 53.20467
| 24.74642 | 0.04429623 | 23.8 | 11255.2 | 1.660328 | 58.6978
| 24.87807 | 0.04613659 | 24.2 | 12211.25 | 1.695024 | 63.31335
| 23.66522 | 0.04813646 | 24.6 | 13632.52 | 1.923561 | 74.45839
| 24.52762 | 0.05010679 | 25 | 14507.25 | 1.856727 | 76.4364
| 25.46593 | 0.05202879 | 25.4 | 14029.8 | 1.817871 | 71.46059
| 25.22983 | 0.05395572 | 25.8 | 13565.53 | 1.95074 | 70.2077
| 25.97231 | 0.056024 | 26.2 | 13742.66 | 1.92315 | 69.24388
| 26.14686 | 0.05819555 | 26.6 | 14273.22 | 1.97141 | 71.59337
| 26.06192 | 0.06050227 | 27 | 14749.9 | 2.06571 | 74.46682
| 26.41585 | 0.0627931 | 27.4 | 15650.05 | 2.076936 | 78.01395
| 26.55136 | 0.06523443 | 27.8 | 16748.54 | 2.122158 | 83.18113
| 26.87144 | 0.06776371 | 28.2 | 17259.36 | 2.156972 | 84.92114
| 26.60255 | 0.07035199 | 28.6 | 17795.87 | 2.287383 | 88.799
| 26.87495 | 0.07297204 | 29 | 18495.75 | 2.324594 | 91.5776
| 27.38601 | 0.07566674 | 29.4 | 18751.72 | 2.334436 | 91.35138
| 27.57533 | 0.07840418 | 29.8 | 18741.18 | 2.405449 | 91.01935
| 27.12343 | 0.08129233 | 30.2 | 18786.47 | 2.596817 | 93.28596
| 27.61433 | 0.08412915 | 30.6 | 19084.45 | 2.605095 | 93.30399
| 27.91326 | 0.0869942 | 31 | 19492.89 | 2.644749 | 94.53093
| 28.14271 | 0.08996241 | 31.4 | 19623.61 | 2.708396 | 94.71657
| 28.52049 | 0.09301231 | 31.8 | 19768.52 | 2.744478 | 94.4385
| 28.25827 | 0.09626847 | 32.2 | 20429.99 | 2.894216 | 98.90252
| 28.82875 | 0.09955384 | 32.6 | 21594.72 | 2.861579 | 102.5464
| 28.66213 | 0.1029224 | 33 | 22521.45 | 2.986257 | 107.9567
| 29.06618 | 0.1063585 | 33.4 | 23030.54 | 3.009366 | 109.1295
| 28.94949 | 0.1099304 | 33.8 | 23383.98 | 3.148522 | 111.7325
| 29.2096 | 0.1135241 | 34.2 | 23751.89 | 3.207252 | 112.8228
| 29.61444 | 0.1170521 | 34.6 | 23512.94 | 3.250414 | 110.5076
| 30.01482 | 0.1205324 | 35 | 23173.72 | 3.295435 | 107.8183
| 30.07164 | 0.1242781 | 35.4 | 23386.62 | 3.404121 | 109.0233
| 30.08349 | 0.1280956 | 35.8 | 24399.27 | 3.494761 | 114.0092
| 30.3616 | 0.1321678 | 36.2 | 25393.06 | 3.53253 | 117.8276
| 30.58657 | 0.136188 | 36.6 | 25577.15 | 3.608 | 118.1969
| 30.21904 | 0.1402328 | 37 | 25253.02 | 3.84929 | 118.8542
| 30.89301 | 0.1442162 | 37.4 | 25223.99 | 3.817749 | 116.3331
| 30.98594 | 0.1485353 | 37.8 | 26078.82 | 3.904287 | 120.2549
| 31.30899 | 0.1530334 | 38.2 | 27155.78 | 3.928373 | 124.1624
| 31.08014 | 0.157488 | 38.6 | 27505.32 | 4.120473 | 127.306
| 32.04628 | 0.1619259 | 39 | 27354.47 | 4.021169 | 122.8808
| 32.08013 | 0.1664518 | 39.4 | 27463.16 | 4.152304 | 123.7394
| 32.55929 | 0.1709675 | 39.8 | 27690.48 | 4.161526 | 123.1828
| 32.49929 | 0.1758153 | 40.2 | 27933.87 | 4.319454 | 125.0429
| 32.74529 | 0.1806527 | 40.6 | 28357.36 | 4.386758 | 126.3395
| 33.24446 | 0.185563 | 41 | 28989.16 | 4.376593 | 127.4019
| 33.04847 | 0.1907587 | 41.4 | 29599.94 | 4.562204 | 131.4473
| 33.18996 | 0.1958363 | 41.8 | 29803.75 | 4.670273 | 132.2542
| 34.01273 | 0.201224 | 42.2 | 30462.61 | 4.574157 | 131.9415
| 34.17823 | 0.2067399 | 42.6 | 31535.45 | 4.643552 | 136.2724
| 34.12653 | 0.2123391 | 43 | 32260.45 | 4.789421 | 140.1591
| 34.2637 | 0.2180785 | 43.4 | 32732.33 | 4.896655 | 142.1231
| 34.87151 | 0.2237302 | 43.8 | 32475.15 | 4.896764 | 138.8287
| 35.07093 | 0.2296007 | 44.2 | 32627.09 | 4.999573 | 139.1605
| 35.49725 | 0.2355831 | 44.6 | 33130.15 | 5.021741 | 139.8964
| 35.4595 | 0.2419215 | 45 | 34165.86 | 5.161332 | 144.9487
| 35.76193 | 0.2482984 | 45.4 | 34953.7 | 5.21225 | 147.3978
| 35.53032 | 0.2546652 | 45.8 | 35258.87 | 5.444279 | 150.4285
| 36.48431 | 0.2611423 | 46.2 | 34682.69 | 5.359271 | 144.2251
| 36.50033 | 0.2675322 | 46.6 | 34160.25 | 5.555487 | 142.7096
| 36.95739 | 0.27407 | 47 | 34291.07 | 5.585348 | 141.8093
| 37.16341 | 0.2809179 | 47.4 | 35001.32 | 5.66787 | 144.3301
| 37.37884 | 0.2879751 | 47.8 | 35745.88 | 5.748993 | 146.9437
| 37.29773 | 0.2952159 | 48.2 | 36517.02 | 5.926726 | 151.0557
| 37.6893 | 0.3027035 | 48.6 | 37305.55 | 5.955607 | 153.019
| 37.91506 | 0.3101572 | 49 | 37882.31 | 6.046017 | 154.9117
| 38.19136 | 0.3178176 | 49.4 | 38320.21 | 6.130096 | 156.0191
| 38.53778 | 0.3255896 | 49.8 | 38361.86 | 6.212727 | 155.2502
| 38.8357 | 0.3334311 | 50.2 | 38375.33 | 6.312798 | 154.617
| 39.14637 | 0.3413035 | 50.6 | 38072.74 | 6.426384 | 152.7362
| 39.00502 | 0.3495074 | 51 | 38562.38 | 6.656622 | 156.015
| 39.25809 | 0.3578774 | 51.4 | 39102.7 | 6.748838 | 157.6314
| 39.66277 | 0.3663095 | 51.8 | 39654.79 | 6.784918 | 158.5493
| 40.03899 | 0.3750302 | 52.2 | 40113.03 | 6.841314 | 159.2569
| 40.0978 | 0.3839886 | 52.6 | 40454.22 | 7.02228 | 161.0526
| 40.53716 | 0.3928659 | 53 | 40521.12 | 7.078714 | 159.9833
| 40.67327 | 0.4020954 | 53.4 | 40655.18 | 7.248816 | 160.6427
| 40.97991 | 0.4113128 | 53.8 | 40915.34 | 7.344839 | 160.9445
| 41.35487 | 0.4208859 | 54.2 | 41313.17 | 7.411451 | 161.4445
| 41.94561 | 0.4305214 | 54.6 | 41562.14 | 7.406075 | 160.391
| 42.00981 | 0.4404398 | 55 | 41774.2 | 7.605059 | 161.6843
| 42.35002 | 0.4504469 | 55.4 | 41934.54 | 7.703578 | 161.5039
| 43.04002 | 0.4607271 | 55.8 | 42386.64 | 7.650921 | 160.7619
| 43.21329 | 0.4713509 | 56.2 | 43287.22 | 7.766684 | 163.9768
| 43.50994 | 0.4821958 | 56.6 | 44093 | 7.844886 | 166.2871
| 43.82051 | 0.4933008 | 57 | 44756.5 | 7.930658 | 168.0302
| 44.176 | 0.504587 | 57.4 | 45021.72 | 8.028334 | 168.1704
| 44.56111 | 0.515927 | 57.8 | 45239.22 | 8.116261 | 168.0052
| 44.8433 | 0.5275897 | 58.2 | 45332.5 | 8.257738 | 167.9123
| 45.03575 | 0.5395462 | 58.6 | 46029.07 | 8.3932 | 170.3057
| 45.41732 | 0.5519421 | 59 | 47016.97 | 8.438602 | 172.8179
| 45.47988 | 0.5644264 | 59.4 | 47358.65 | 8.65845 | 174.6248
| 45.8293 | 0.576992 | 59.8 | 46975.69 | 8.819816 | 172.6208
| 46.23029 | 0.589683 | 60.2 | 46795.59 | 8.945898 | 171.0951
| 46.34275 | 0.602646 | 60.6 | 46806.23 | 9.182306 | 171.5731
| 47.34097 | 0.6158945 | 61 | 46848.27 | 9.046164 | 168.1281
| 47.81461 | 0.6295798 | 61.4 | 47529.22 | 9.081134 | 169.1804
| 48.05925 | 0.6435573 | 61.8 | 48595.11 | 9.180154 | 172.4847
| 48.39873 | 0.6579102 | 62.2 | 49364.18 | 9.269719 | 174.412
| 48.5984 | 0.672507 | 62.6 | 49613 | 9.463095 | 175.306
| 48.75953 | 0.6874367 | 63 | 50207.14 | 9.648068 | 177.4929
| 49.61965 | 0.7026466 | 63.4 | 50876.82 | 9.532504 | 176.7228
| 50.15868 | 0.7181834 | 63.8 | 51379.04 | 9.570218 | 176.901
| 50.57199 | 0.7340223 | 64.2 | 51582.71 | 9.687354 | 176.7215
| 51.28149 | 0.7500599 | 64.6 | 51664.39 | 9.692997 | 174.8864
| 51.48662 | 0.76636 | 65 | 51770.55 | 9.907285 | 175.3437
| 51.52835 | 0.7830376 | 65.4 | 51907.5 | 10.19618 | 176.6289
| 52.17962 | 0.8000607 | 65.8 | 52202.86 | 10.21251 | 175.7476
| 53.32912 | 0.8175179 | 66.2 | 52972.47 | 9.982334 | 174.2039
| 53.68497 | 0.835463 | 66.6 | 53991.67 | 10.067 | 176.7506
| 54.38891 | 0.8538544 | 67 | 55038.69 | 10.01264 | 177.9149
| 54.18017 | 0.8726053 | 67.4 | 55737.3 | 10.36289 | 181.9105
| 55.10928 | 0.8916155 | 67.8 | 56517.27 | 10.23992 | 181.3032
| 55.84793 | 0.9114468 | 68.2 | 57756.39 | 10.17034 | 182.86
| 55.75119 | 0.9315382 | 68.6 | 58587.89 | 10.47012 | 186.7575
| 55.83892 | 0.9517871 | 69 | 58644.55 | 10.76475 | 187.6606
| 57.75917 | 0.9721478 | 69.4 | 58060.59 | 10.36385 | 179.1305
| 58.36936 | 0.9929879 | 69.8 | 57820.3 | 10.47168 | 177.1333
| 58.54782 | 1.014379 | 70.2 | 58444.8 | 10.68054 | 179.2111
| 58.90677 | 1.0367 | 70.6 | 60244.72 | 10.72535 | 183.801
| 59.53686 | 1.059614 | 71 | 62050.74 | 10.67131 | 187.3155
| 59.92325 | 1.082794 | 71.4 | 62833.11 | 10.79801 | 189.0059
| 60.57657 | 1.106078 | 71.8 | 62615.9 | 10.89899 | 186.9105
| 61.05331 | 1.129896 | 72.2 | 62526.97 | 11.06463 | 185.9147
| 61.60651 | 1.154306 | 72.6 | 62876.2 | 11.1675 | 185.8074
| 62.33533 | 1.179013 | 73 | 63085.94 | 11.21275 | 184.665
| 63.11633 | 1.204228 | 73.4 | 63114.25 | 11.25718 | 182.9024
| 63.01563 | 1.230157 | 73.8 | 63918.7 | 11.59091 | 186.5159
| 64.40478 | 1.256796 | 74.2 | 65591.34 | 11.25877 | 186.6441
| 64.61165 | 1.284227 | 74.6 | 67144.89 | 11.41324 | 190.9756
| 64.91897 | 1.311778 | 75 | 67412.84 | 11.63514 | 191.6541
| 65.8042 | 1.339781 | 75.4 | 67270.15 | 11.66718 | 189.1092
| 66.43875 | 1.368363 | 75.8 | 67190.88 | 11.79734 | 187.7331
| 67.02316 | 1.397389 | 76.2 | 67036.29 | 11.95747 | 186.3967
| 67.89082 | 1.427006 | 76.6 | 66943.71 | 12.00408 | 184.2313
| 68.60013 | 1.457306 | 77 | 68084.19 | 12.00254 | 185.6078
| 68.83429 | 1.488689 | 77.4 | 69740.99 | 12.15045 | 189.9311
| 69.65377 | 1.520776 | 77.8 | 71546.69 | 12.06243 | 192.4795
| 70.50529 | 1.553401 | 78.2 | 72481.72 | 12.04276 | 192.8344
| 71.14898 | 1.586711 | 78.6 | 73435.1 | 12.10464 | 193.9858
| 71.44585 | 1.620663 | 79 | 74394.23 | 12.30069 | 196.4009
| 72.9247 | 1.655312 | 79.4 | 74968.13 | 12.08578 | 193.6911
| 74.35028 | 1.690495 | 79.8 | 75915.55 | 11.87332 | 192.1311
| 75.24382 | 1.726922 | 80.2 | 77538.32 | 11.81325 | 193.9509
| 75.30978 | 1.764376 | 80.6 | 79479.4 | 12.02682 | 199.315
| 75.79888 | 1.802315 | 81 | 80352.76 | 12.17231 | 200.8179
| 76.78484 | 1.84071 | 81.4 | 79999.48 | 12.23384 | 197.868
| 77.1813 | 1.879637 | 81.8 | 79974.56 | 12.48317 | 197.7061
| 78.02979 | 1.919336 | 82.2 | 79288.28 | 12.62953 | 194.6207
| 78.66778 | 1.959787 | 82.6 | 78758.09 | 12.84739 | 192.6496
| 79.70419 | 2.00101 | 83 | 79140.51 | 12.84493 | 191.3628
| 80.23308 | 2.043422 | 83.4 | 80704.26 | 12.93229 | 194.2107
| 81.25616 | 2.086892 | 83.8 | 82882.4 | 12.79783 | 196.7359
| 82.15735 | 2.131296 | 84.2 | 84059.81 | 12.79644 | 197.5621
| 82.4847 | 2.176448 | 84.6 | 84291.61 | 13.07543 | 198.2816
| 83.80795 | 2.22198 | 85 | 84118.59 | 13.03453 | 195.0159
| 84.69427 | 2.268618 | 85.4 | 83758.95 | 13.17143 | 192.8435
| 86.17991 | 2.315944 | 85.8 | 83586.42 | 13.0862 | 189.3099
| 87.06017 | 2.364884 | 86.2 | 85573.56 | 13.03911 | 191.8426
| 87.97783 | 2.415582 | 86.6 | 89531.49 | 12.84289 | 198.0959
| 88.76454 | 2.466801 | 87 | 91643.35 | 12.8403 | 201.1212
| 90.95375 | 2.518688 | 87.4 | 91019.64 | 12.58952 | 194.7406
| 91.70837 | 2.571109 | 87.8 | 89124.61 | 12.8922 | 190.303
| 93.12287 | 2.625078 | 88.2 | 89797.74 | 12.80394 | 188.8921
| 93.63241 | 2.68048 | 88.6 | 91363.08 | 12.93817 | 191.6033
| 94.3498 | 2.736516 | 89 | 92417.11 | 13.04588 | 192.803
| 95.72164 | 2.793923 | 89.4 | 92879.17 | 12.99917 | 191.1695
| 96.77555 | 2.852125 | 89.8 | 93342.63 | 13.05278 | 190.4306
| 97.8068 | 2.91216 | 90.2 | 95109.86 | 13.02455 | 192.0731
| 99.69377 | 2.973506 | 90.6 | 97343.29 | 12.71949 | 192.2865
| 100.7368 | 3.036336 | 91 | 99150.45 | 12.70305 | 193.9556
| 101.8551 | 3.100078 | 91.4 | 99399.24 | 12.77029 | 192.7542
| 102.7721 | 3.16468 | 91.8 | 99712.4 | 12.8916 | 192.198
| 104.1859 | 3.231121 | 92.2 | 100855.1 | 12.82357 | 191.8253
| 105.6079 | 3.299047 | 92.6 | 102703.1 | 12.71478 | 192.6211
| 106.9664 | 3.368215 | 93 | 104197.9 | 12.65257 | 192.9917
| 108.4994 | 3.438954 | 93.4 | 105506.4 | 12.56292 | 192.6562
| 109.7092 | 3.511166 | 93.8 | 106386.5 | 12.58924 | 192.4197
| 110.7203 | 3.58481 | 94.2 | 107177.6 | 12.67563 | 192.5222
| 113.6154 | 3.659586 | 94.6 | 107927.6 | 12.29184 | 188.307
| 114.9055 | 3.736117 | 95 | 109096.9 | 12.29439 | 188.4251
| 116.0586 | 3.814636 | 95.4 | 111135.6 | 12.28714 | 190.1742
| 116.8851 | 3.8943 | 95.8 | 112459.4 | 12.39922 | 191.5393
| 118.1131 | 3.975835 | 96.2 | 113231.4 | 12.45003 | 191.2054
| 119.423 | 4.058647 | 96.6 | 113149.9 | 12.53083 | 189.4517
| 120.5777 | 4.14334 | 97 | 113663.3 | 12.61981 | 188.9463
| 122.5342 | 4.230088 | 97.4 | 115917.3 | 12.42871 | 189.3141
| 124.1773 | 4.318362 | 97.8 | 118357.7 | 12.31023 | 190.598
| 125.2814 | 4.409484 | 98.2 | 120508.8 | 12.33875 | 192.5773
| 126.9203 | 4.501248 | 98.6 | 122002.7 | 12.28153 | 192.5083
| 129.2056 | 4.59515 | 99 | 123167.8 | 12.10916 | 190.7198
| 130.4845 | 4.691028 | 99.4 | 123512.2 | 12.19647 | 189.8331
| 131.9749 | 4.789 | 99.8 | 124970.9 | 12.18917 | 190.0817
| 133.6666 | 4.889402 | 100.2 | 127216.5 | 12.10931 | 191.0166
| 135.3536 | 4.991265 | 100.6 | 129682.5 | 12.02537 | 192.244
| 137.0351 | 5.09537 | 101 | 129570.9 | 12.06385 | 190.0761
| 138.7091 | 5.2011 | 101.4 | 128616.1 | 12.14583 | 186.8985
| 140.6568 | 5.308584 | 101.8 | 128934.6 | 12.11837 | 184.9521
| 141.7327 | 5.41953 | 102.2 | 131147.2 | 12.1815 | 186.9835
| 144.4122 | 5.532454 | 102.6 | 134949.5 | 11.87259 | 188.1843
| 145.9918 | 5.647859 | 103 | 137841.5 | 11.82328 | 190.1508
| 147.5482 | 5.765394 | 103.4 | 138146.3 | 11.88776 | 188.9479
| 149.5604 | 5.884573 | 103.8 | 136350.4 | 11.95999 | 184.4825
| 151.7388 | 6.006591 | 104.2 | 136709 | 11.91772 | 182.4534
| 153.0724 | 6.131226 | 104.6 | 139920 | 11.9097 | 185.18
| 155.251 | 6.259243 | 105 | 143762.4 | 11.73886 | 187.2724
| 157.0776 | 6.389215 | 105.4 | 145543 | 11.71568 | 187.5034
| 159.5903 | 6.52144 | 105.8 | 146685.4 | 11.60609 | 185.9356
| 162.0844 | 6.657565 | 106.2 | 149260 | 11.45811 | 186.079
| 165.0515 | 6.795759 | 106.6 | 152058.3 | 11.23788 | 185.7718
| 166.8502 | 6.937912 | 107 | 154714.7 | 11.21402 | 187.0694
| 168.6871 | 7.082116 | 107.4 | 157107.3 | 11.19543 | 188.0054
| 171.3241 | 7.228283 | 107.8 | 158019.1 | 11.10821 | 186.1658
| 173.7863 | 7.379017 | 108.2 | 158682.4 | 11.06357 | 184.389
| 176.1598 | 7.531812 | 108.6 | 160854.9 | 10.98741 | 184.3666
| 178.5005 | 7.689162 | 109 | 164104.6 | 10.89263 | 185.5273
| 180.6422 | 7.848977 | 109.4 | 167358.9 | 10.83021 | 186.949
| 183.1788 | 8.011825 | 109.8 | 170163.6 | 10.73354 | 187.3614
| 185.4143 | 8.17921 | 110.2 | 172846.6 | 10.68781 | 188.0638
| 187.7126 | 8.348585 | 110.6 | 173830.5 | 10.68043 | 186.976
| 189.9287 | 8.521842 | 111 | 174419 | 10.69815 | 185.645
| 191.9221 | 8.69881 | 111.4 | 178128.7 | 10.66577 | 187.6812
| 194.6763 | 8.879598 | 111.8 | 181628.7 | 10.55125 | 188.5194
| 197.5021 | 9.064348 | 112.2 | 184071.2 | 10.4616 | 188.2516
| 200.3526 | 9.251326 | 112.6 | 184166.7 | 10.42773 | 185.757
| 203.4032 | 9.443604 | 113 | 184284.6 | 10.37748 | 183.1394
| 205.8386 | 9.639049 | 113.4 | 187485 | 10.32805 | 184.1301
| 208.1808 | 9.839461 | 113.8 | 192997.8 | 10.24412 | 187.3267
| 211.964 | 10.04479 | 114.2 | 199438.1 | 9.99848 | 189.6328
| 215.0525 | 10.25325 | 114.6 | 201938.3 | 9.915487 | 189.1897
| 218.583 | 10.46573 | 115 | 202689.9 | 9.826716 | 186.7414
| 221.0118 | 10.68264 | 115.4 | 205298.1 | 9.817264 | 187.1929
| 224.4235 | 10.90494 | 115.8 | 208345.3 | 9.709116 | 186.9496
| 227.4716 | 11.13082 | 116.2 | 211609.1 | 9.636957 | 187.2945
| 230.9777 | 11.36215 | 116.6 | 214390.9 | 9.537213 | 186.7593
| 235.0178 | 11.5962 | 117 | 214064.2 | 9.445789 | 183.1588
| 238.6722 | 11.83623 | 117.4 | 215505.8 | 9.366403 | 181.4985
| 241.9922 | 12.08206 | 117.8 | 219807.5 | 9.275592 | 182.4847
| 245.0582 | 12.33214 | 118.2 | 224320.3 | 9.208187 | 183.8699
| 249.3011 | 12.58756 | 118.6 | 225360 | 9.102546 | 181.4243
| 253.2457 | 12.84718 | 119 | 226077 | 9.030921 | 179.1029
| 256.9433 | 13.11321 | 119.4 | 229586.3 | 8.943875 | 179.1685
END
Unloading Marker

## Test 030
Segment | Displacement Into Surface | Load On Sample | Time On Sample | Harmonic Contact Stiffness | Hardness | Modulus
| nm | mN | s | N/m | GPa | GPa
Surface Marker | 3.325949 | 0.002924336 | 0 | 164.6553 | 1.7977e+308 | 1.7977e+308
| 3.571605 | 0.003034427 | 0.2 | 200.1729 | 1.7977e+308 | 1.20402e-158
| 3.934304 | 0.003139143 | 0.4 | 202.8356 | 1.7977e+308 | 1.220037e-158
| 4.38314 | 0.003244571 | 0.6 | 190.1888 | 1.7977e+308 | 1.143967e-158
| 2.594758 | 0.00351569 | 0.8 | 200.0863 | 1.7977e+308 | 1.2035e-158
| 5.213724 | 0.003461442 | 1 | 222.1179 | 1.7977e+308 | 1.336017e-158
| 3.694957 | 0.003705018 | 1.2 | 263.3667 | 1.7977e+308 | 1.584125e-158
| 4.698879 | 0.00375974 | 1.4 | 341.5711 | 1.7977e+308 | 2.054517e-158
| 3.526067 | 0.003966848 | 1.6 | 419.0301 | 1.7977e+308 | 2.520425e-158
| 5.264305 | 0.003949338 | 1.8 | 508.044 | 1.7977e+308 | 3.055835e-158
| 6.717157 | 0.003959344 | 2 | 584.7952 | 219.8453 | 124.3787
| 5.515339 | 0.004152676 | 2.2 | 666.4639 | 10.01159 | 27.07547
| 3.957899 | 0.004380121 | 2.4 | 707.7066 | 1.7977e+308 | 4.256786e-158
| 6.775663 | 0.004291612 | 2.6 | 740.4859 | -362.4332 | 1.7977e+308
| 6.10092 | 0.004466478 | 2.8 | 780.4469 | -380.71 | 1.7977e+308
| 4.277069 | 0.004657123 | 2.888 | 789.213 | 1.7977e+308 | 4.747039e-158
| 6.221079 | 0.004960037 | 3.4 | 869.4569 | -195.9525 | 1.7977e+308
| 3.814909 | 0.005517256 | 3.8 | 896.2471 | 1.7977e+308 | 5.390838e-158
| 6.772152 | 0.005707358 | 4.2 | 850.1054 | -6234.812 | 1.7977e+308
| 5.990861 | 0.006192941 | 4.6 | 914.9744 | 17.42118 | 40.66198
| 6.226369 | 0.006634327 | 5 | 1354.773 | 1211.735 | 845.1426
| 7.657596 | 0.007010617 | 5.4 | 2052.83 | 5.866868 | 50.19612
| 6.807466 | 0.007566807 | 5.8 | 2478.045 | 9.330542 | 75.23679
| 6.734047 | 0.008095464 | 6.2 | 2746.265 | 9.9381 | 83.83439
| 8.656156 | 0.008501813 | 6.6 | 3008.348 | 3.59283 | 52.37792
| 8.226247 | 0.009098559 | 7 | 3166.944 | 4.64888 | 61.11307
| 7.965313 | 0.009677735 | 7.4 | 3073.232 | 6.146779 | 66.43967
| 8.258581 | 0.01023113 | 7.8 | 3074.543 | 6.013682 | 63.78899
| 7.77658 | 0.01088895 | 8.2 | 2912.246 | 9.826175 | 75.6692
| 9.014667 | 0.01140934 | 8.6 | 2628.847 | 6.71638 | 54.10589
| 8.035813 | 0.01212037 | 9 | 2849.782 | 11.85684 | 77.20123
| 9.166687 | 0.01273544 | 9.4 | 3561.792 | 5.490418 | 63.25756
| 9.338685 | 0.01344874 | 9.8 | 4268.432 | 4.842238 | 69.68065
| 9.946657 | 0.01422741 | 10.2 | 4933.583 | 3.959776 | 70.88703
| 9.345193 | 0.01504361 | 10.6 | 4317.659 | 5.907754 | 73.88974
| 11.63211 | 0.01566691 | 11 | 3730.473 | 3.597079 | 47.66883
| 11.25411 | 0.01646891 | 11.4 | 3686.81 | 4.426712 | 51.13566
| 10.69075 | 0.0173328 | 11.8 | 4248.74 | 5.048502 | 61.95009
| 11.69934 | 0.01818585 | 12.2 | 5222.584 | 3.596314 | 62.7933
| 12.20645 | 0.0190946 | 12.6 | 6000.522 | 3.207759 | 66.73365
| 11.21831 | 0.02010447 | 13 | 5825.034 | 4.445059 | 74.86348
| 11.57194 | 0.02100847 | 13.4 | 5531.211 | 4.537231 | 69.94954
| 13.41093 | 0.02183494 | 13.8 | 5539.885 | 3.225195 | 57.27942
| 13.8151 | 0.02285543 | 14.2 | 6264.474 | 3.003976 | 61.32348
| 13.04243 | 0.02404222 | 14.6 | 7113.477 | 3.515157 | 74.30702
| 15.0678 | 0.0250399 | 15 | 7722.397 | 2.54335 | 66.7834
| 15.36616 | 0.02628589 | 15.4 | 8023.612 | 2.562428 | 68.05519
| 15.10178 | 0.02747012 | 15.8 | 7642.854 | 2.890824 | 67.3087
| 15.08086 | 0.02880288 | 16.2 | 7898.049 | 3.059847 | 70.05848
| 16.20917 | 0.03007825 | 16.6 | 8363.096 | 2.687928 | 67.90767
| 14.28161 | 0.03174114 | 17 | 9635.37 | 3.675889 | 90.90844
| 16.7976 | 0.03309399 | 17.4 | 10655.27 | 2.600287 | 82.16893
| 17.08154 | 0.03458509 | 17.8 | 11029.3 | 2.628154 | 83.76262
| 16.93596 | 0.03636178 | 18.2 | 12132.43 | 2.777749 | 93.15288
| 18.0157 | 0.03803501 | 18.6 | 13720.37 | 2.498916 | 98.12258
| 18.4172 | 0.03995823 | 19 | 15187.11 | 2.478986 | 106.2986
| 19.3606 | 0.04184845 | 19.4 | 15634.62 | 2.354411 | 104.0013
| 19.66428 | 0.04380967 | 19.8 | 16608.99 | 2.381575 | 109.0837
| 18.97845 | 0.04629827 | 20.2 | 19475.91 | 2.648134 | 134.0484
| 19.38914 | 0.04863255 | 20.6 | 21220.49 | 2.647989 | 143.668
| 20.15687 | 0.05092292 | 21 | 20802.48 | 2.59802 | 135.3773
| 20.14958 | 0.0535557 | 21.4 | 20462.49 | 2.768683 | 133.8768
| 19.72527 | 0.05612691 | 21.8 | 21873.36 | 3.015776 | 147.5958
| 20.65153 | 0.05892401 | 22.2 | 22558.37 | 2.899952 | 145.4136
| 21.69098 | 0.06164445 | 22.6 | 22231.48 | 2.784836 | 136.2402
| 22.28965 | 0.06461089 | 23 | 22177.61 | 2.792825 | 132.525
| 22.7978 | 0.06778775 | 23.4 | 24313.65 | 2.780943 | 142.7756
| 23.17044 | 0.07084403 | 23.8 | 25544.81 | 2.813585 | 148.2771
| 22.84051 | 0.07429908 | 24.2 | 26383.6 | 3.042435 | 156.5904
| 23.2256 | 0.07768685 | 24.6 | 27238.83 | 3.086354 | 159.6443
| 23.36647 | 0.08125042 | 25 | 28774.33 | 3.18461 | 168.7804
| 23.56876 | 0.08489939 | 25.4 | 29054.55 | 3.292448 | 169.6411
| 23.72581 | 0.08853398 | 25.8 | 28787.52 | 3.421538 | 167.4944
| 23.67842 | 0.09234618 | 26.2 | 28556.82 | 3.618184 | 167.2645
| 24.56579 | 0.0960757 | 26.6 | 28575.71 | 3.529816 | 161.2764
| 24.51492 | 0.0999235 | 27 | 29223.11 | 3.698781 | 166.2297
| 24.53368 | 0.1039451 | 27.4 | 29676.72 | 3.861139 | 169.5731
| 25.24988 | 0.1079867 | 27.8 | 30392.58 | 3.802205 | 168.9971
| 25.86547 | 0.1122241 | 28.2 | 31273.39 | 3.777249 | 170.1863
| 25.77157 | 0.1164376 | 28.6 | 31400.77 | 3.973989 | 172.3843
| 26.72116 | 0.1205979 | 29 | 30744.69 | 3.880373 | 162.5559
| 26.58756 | 0.1248909 | 29.4 | 30758.23 | 4.089387 | 164.2916
| 26.85391 | 0.1292108 | 29.8 | 31801.14 | 4.149171 | 168.8497
| 27.06668 | 0.1340571 | 30.2 | 33430.42 | 4.226289 | 177.0666
| 26.68576 | 0.1388211 | 30.6 | 34588.12 | 4.500904 | 187.3497
| 27.39804 | 0.1438205 | 31 | 36039.94 | 4.422693 | 190.6225
| 27.1113 | 0.1489157 | 31.4 | 37118.56 | 4.680053 | 199.9787
| 27.60393 | 0.1538168 | 31.8 | 37589.72 | 4.6866 | 199.294
| 27.59151 | 0.1589742 | 32.2 | 37220.86 | 4.894598 | 198.1966
| 28.58605 | 0.1640138 | 32.6 | 36979.34 | 4.750647 | 189.6795
| 29.44657 | 0.1692386 | 33 | 37209.07 | 4.651317 | 185.2455
| 29.41457 | 0.1747666 | 33.4 | 38159.72 | 4.821102 | 191.2634
| 30.16418 | 0.1801966 | 33.8 | 39304.83 | 4.732984 | 192.4091
| 30.62871 | 0.186004 | 34.2 | 40435.07 | 4.745536 | 195.5873
| 31.37448 | 0.1920591 | 34.6 | 41567.65 | 4.680536 | 196.6851
| 31.49373 | 0.1978973 | 35 | 41957.03 | 4.80881 | 198.5347
| 31.94453 | 0.2039454 | 35.4 | 42260.87 | 4.844916 | 197.5694
| 33.04748 | 0.2100223 | 35.8 | 42867.69 | 4.686447 | 193.6093
| 33.76616 | 0.2165346 | 36.2 | 44361.2 | 4.631232 | 196.6323
| 33.73597 | 0.2232445 | 36.6 | 45698.64 | 4.783808 | 203.9491
| 34.12532 | 0.2300873 | 37 | 46591.13 | 4.833436 | 206.2576
| 34.31066 | 0.2367963 | 37.4 | 46683.59 | 4.950593 | 206.1555
| 34.82308 | 0.2436202 | 37.8 | 46678.54 | 4.979802 | 203.37
| 34.87392 | 0.2508116 | 38.2 | 47674.07 | 5.121261 | 208.4392
| 36.52019 | 0.2581894 | 38.6 | 49490.33 | 4.814334 | 206.4478
| 37.22191 | 0.2659871 | 39 | 51575.26 | 4.770856 | 211.9351
| 38.06534 | 0.2739321 | 39.4 | 53295.65 | 4.704381 | 214.7826
| 38.7513 | 0.2819231 | 39.8 | 55057.29 | 4.676362 | 218.7502
| 39.87689 | 0.2903482 | 40.2 | 56468.82 | 4.564813 | 218.3589
| 39.95662 | 0.298953 | 40.6 | 56694.34 | 4.704291 | 219.5328
| 40.70362 | 0.3072639 | 41 | 56693.23 | 4.692055 | 215.5807
| 40.90868 | 0.3161441 | 41.4 | 57757.39 | 4.790753 | 219.4604
| 41.69872 | 0.3252491 | 41.8 | 59583.06 | 4.750363 | 222.8617
| 41.94658 | 0.3348093 | 42.2 | 61387.57 | 4.834553 | 229.5034
| 42.68895 | 0.3442207 | 42.6 | 62167.03 | 4.821297 | 228.7722
| 42.76217 | 0.3540457 | 43 | 62526.53 | 4.963484 | 230.5169
| 43.5417 | 0.3639571 | 43.4 | 63748.18 | 4.93805 | 231.3563
| 44.24819 | 0.3742067 | 43.8 | 65246.74 | 4.928651 | 233.7442
| 44.72299 | 0.3845372 | 44.2 | 65632.66 | 4.982912 | 233.1031
| 45.70407 | 0.3948562 | 44.6 | 65779.84 | 4.932515 | 228.5693
| 46.10841 | 0.4056637 | 45 | 66435.57 | 4.999502 | 229.4525
| 46.36097 | 0.4165349 | 45.4 | 67086.52 | 5.096589 | 231.18
| 47.64052 | 0.4272398 | 45.8 | 67162.83 | 4.986823 | 224.945
| 48.11167 | 0.4386159 | 46.2 | 67770.77 | 5.041279 | 225.3014
| 49.14008 | 0.450274 | 46.6 | 69450.33 | 4.972964 | 226.5499
| 50.15857 | 0.4620984 | 47 | 71109.59 | 4.910815 | 227.7563
| 50.02155 | 0.4744429 | 47.4 | 72550.72 | 5.074146 | 234.3143
| 50.67614 | 0.4871444 | 47.8 | 74453.77 | 5.083588 | 238.2589
| 51.35469 | 0.500233 | 48.2 | 76186.79 | 5.093521 | 241.4236
| 52.85791 | 0.5132868 | 48.6 | 77485.31 | 4.956637 | 238.5893
| 53.71291 | 0.5267598 | 49 | 79178.95 | 4.93854 | 240.604
| 54.14618 | 0.5408902 | 49.4 | 81696.56 | 4.990477 | 247.6208
| 55.58063 | 0.5548554 | 49.8 | 83395.85 | 4.877162 | 246.5077
| 56.33121 | 0.5695271 | 50.2 | 84308.19 | 4.893765 | 246.3646
| 56.72977 | 0.5843663 | 50.6 | 85312.67 | 4.966675 | 248.3159
| 57.80735 | 0.5996904 | 51 | 86661.64 | 4.927743 | 247.9507
| 58.53662 | 0.6151 | 51.4 | 87495.07 | 4.949492 | 247.6708
| 59.7232 | 0.6306711 | 51.8 | 87924.61 | 4.902897 | 243.9257
| 59.56903 | 0.6470145 | 52.2 | 89362.02 | 5.062683 | 249.8665
| 60.66466 | 0.6634782 | 52.6 | 90600.64 | 5.025536 | 249.0997
| 62.00165 | 0.6800068 | 53 | 91521.7 | 4.9551 | 246.2661
| 62.22514 | 0.6970194 | 53.4 | 92099.35 | 5.060562 | 247.6302
| 62.31307 | 0.7143978 | 53.8 | 93736 | 5.179174 | 252.8689
| 63.54583 | 0.7324016 | 54.2 | 95476.97 | 5.122135 | 253.0012
| 64.65385 | 0.7507332 | 54.6 | 97084.51 | 5.088363 | 253.3247
| 64.63726 | 0.7695082 | 55 | 97794.54 | 5.233745 | 256.1842
| 66.11674 | 0.7883644 | 55.4 | 98557.21 | 5.15149 | 252.3088
| 66.79028 | 0.807377 | 55.8 | 99501.44 | 5.188085 | 252.6723
| 68.1388 | 0.8273495 | 56.2 | 101128.9 | 5.125911 | 252.0385
| 68.88513 | 0.8475448 | 56.6 | 102389.2 | 5.153994 | 252.9978
| 69.7538 | 0.8677889 | 57 | 102788.5 | 5.170544 | 251.0245
| 71.13411 | 0.8884227 | 57.4 | 102611.6 | 5.122316 | 245.4451
| 72.1317 | 0.9096779 | 57.8 | 104107.4 | 5.115919 | 246.0602
| 72.89847 | 0.9320389 | 58.2 | 107266.5 | 5.132459 | 252.0336
| 74.0791 | 0.9547164 | 58.6 | 109831.4 | 5.099744 | 254.6827
| 75.15292 | 0.9770669 | 59 | 109427.1 | 5.101357 | 249.9516
| 75.43709 | 0.9998132 | 59.4 | 108590.4 | 5.210166 | 247.295
| 76.86478 | 1.023389 | 59.8 | 109823.3 | 5.156529 | 245.6078
| 78.1122 | 1.047597 | 60.2 | 112517.4 | 5.118257 | 248.3018
| 79.24724 | 1.07224 | 60.6 | 114176.8 | 5.104106 | 248.8033
| 79.48491 | 1.097401 | 61 | 114305.6 | 5.213779 | 248.8527
| 80.58813 | 1.122671 | 61.4 | 114182.3 | 5.216807 | 245.1347
| 81.57047 | 1.148317 | 61.8 | 115410.2 | 5.224625 | 245.1805
| 83.5386 | 1.175251 | 62.2 | 117891.3 | 5.110593 | 244.7707
| 84.28111 | 1.202771 | 62.6 | 120314.1 | 5.145027 | 248.4681
| 86.05964 | 1.230524 | 63 | 121824.1 | 5.066699 | 246.4464
| 87.12662 | 1.259151 | 63.4 | 123569.8 | 5.071375 | 247.4207
| 88.3738 | 1.288373 | 63.8 | 125311.4 | 5.05755 | 247.7759
| 89.31324 | 1.318715 | 64.2 | 128095.5 | 5.074179 | 251.4807
| 90.11254 | 1.34966 | 64.6 | 131337.3 | 5.104085 | 256.6406
| 91.07392 | 1.381221 | 65 | 134532.4 | 5.117886 | 261.1087
| 91.93008 | 1.413529 | 65.4 | 136347.8 | 5.152921 | 262.8305
| 92.39095 | 1.445965 | 65.8 | 137401.4 | 5.233755 | 264.1958
| 93.08001 | 1.47994 | 66.2 | 139586.4 | 5.287566 | 267.2899
| 93.83808 | 1.514744 | 66.6 | 143350.4 | 5.325698 | 273.6165
| 94.68064 | 1.550591 | 67 | 146600.4 | 5.360199 | 278.4871
| 95.18439 | 1.5867 | 67.4 | 148491.8 | 5.438554 | 281.5289
| 96.75697 | 1.623017 | 67.8 | 149907.8 | 5.402726 | 279.7023
| 97.43169 | 1.660777 | 68.2 | 150951.5 | 5.4695 | 280.2637
| 98.37678 | 1.698785 | 68.6 | 151364 | 5.509937 | 278.5272
| 99.12266 | 1.737059 | 69 | 150626.5 | 5.578015 | 275.0655
| 100.1064 | 1.776247 | 69.4 | 150262.9 | 5.619917 | 271.6745
| 100.9601 | 1.816252 | 69.8 | 151883.7 | 5.664382 | 272.8874
| 102.4072 | 1.858026 | 70.2 | 155924.5 | 5.63453 | 277.1426
| 104.0277 | 1.90015 | 70.6 | 157808.6 | 5.600335 | 276.3576
| 103.9611 | 1.942916 | 71 | 159250.9 | 5.746185 | 280.1729
| 104.8538 | 1.986702 | 71.4 | 160817.2 | 5.791821 | 281.0987
| 105.9254 | 2.031694 | 71.8 | 163219 | 5.815302 | 283.1237
| 107.3535 | 2.077558 | 72.2 | 164901.1 | 5.806591 | 282.5275
| 108.0081 | 2.124224 | 72.6 | 167738.2 | 5.872808 | 286.7377
| 108.8616 | 2.172283 | 73 | 170446.8 | 5.921357 | 290.0318
| 109.8742 | 2.220727 | 73.4 | 170529.7 | 5.96787 | 287.5871
| 110.5841 | 2.268885 | 73.8 | 167564.5 | 6.062872 | 280.2304
| 111.835 | 2.318027 | 74.2 | 165253.2 | 6.098886 | 272.663
| 112.7045 | 2.368189 | 74.6 | 164859.8 | 6.164494 | 270.0173
| 113.4386 | 2.419768 | 75 | 166982.2 | 6.229543 | 272.501
| 114.4424 | 2.473042 | 75.4 | 170793.7 | 6.257105 | 277.3247
| 115.2257 | 2.528064 | 75.8 | 175636.8 | 6.304768 | 284.7274
| 116.2548 | 2.58417 | 76.2 | 179138.9 | 6.336365 | 288.8469
| 117.3902 | 2.640595 | 76.6 | 179390.1 | 6.376468 | 286.555
| 118.513 | 2.697726 | 77 | 179200.2 | 6.420876 | 283.546
| 119.0562 | 2.756261 | 77.4 | 179859.4 | 6.523447 | 283.8573
| 119.835 | 2.81539 | 77.8 | 179774.4 | 6.605963 | 282.1304
| 121.8382 | 2.875965 | 78.2 | 180045.3 | 6.55666 | 277.5581
| 122.7407 | 2.937359 | 78.6 | 179133 | 6.633878 | 274.1445
| 123.6444 | 3.000528 | 79 | 180346.1 | 6.698438 | 274.4748
| 125.3917 | 3.064816 | 79.4 | 182236.9 | 6.669217 | 273.6594
| 126.3877 | 3.130409 | 79.8 | 184478.3 | 6.718231 | 275.4969
| 128.1371 | 3.197536 | 80.2 | 185958 | 6.695898 | 274.0097
| 129.395 | 3.266702 | 80.6 | 190279.2 | 6.707775 | 278.6079
| 130.4701 | 3.337866 | 81 | 194689.3 | 6.740948 | 283.8212
| 132.0872 | 3.410191 | 81.4 | 198012.7 | 6.727309 | 285.7044
| 133.1448 | 3.483426 | 81.8 | 199935.6 | 6.779508 | 286.764
| 134.9205 | 3.558839 | 82.2 | 202288.8 | 6.759891 | 286.597
| 135.9769 | 3.635793 | 82.6 | 204824.8 | 6.81208 | 288.6544
| 136.7951 | 3.713704 | 83 | 205862.2 | 6.897559 | 288.9074
| 138.3538 | 3.792425 | 83.4 | 203765.7 | 6.929908 | 282.2208
| 139.899 | 3.87243 | 83.8 | 201866.2 | 6.963981 | 276.0816
| 141.3103 | 3.954061 | 84.2 | 201311.5 | 7.003905 | 272.5055
| 142.7406 | 4.038501 | 84.6 | 205630.1 | 7.010971 | 276.3753
| 144.1568 | 4.124557 | 85 | 209269.2 | 7.025787 | 279.2088
| 145.8126 | 4.212581 | 85.4 | 212029.4 | 7.025517 | 280.1044
| 147.1737 | 4.301871 | 85.8 | 212962.4 | 7.06648 | 278.974
| 148.2216 | 4.393383 | 86.2 | 215240.9 | 7.130432 | 280.6139
| 151.0278 | 4.487049 | 86.6 | 218897.9 | 7.020492 | 280.0912
| 152.3028 | 4.58314 | 87 | 222356.2 | 7.059214 | 282.8901
| 153.9411 | 4.68049 | 87.4 | 223991.5 | 7.076168 | 282.1785
| 155.8248 | 4.779684 | 87.8 | 226616.4 | 7.065708 | 282.3309
| 157.312 | 4.882149 | 88.2 | 231072.5 | 7.083721 | 285.9971
| 158.976 | 4.986146 | 88.6 | 233118.7 | 7.101329 | 285.8219
| 160.9057 | 5.091653 | 89 | 232931.1 | 7.10963 | 281.9611
| 162.4493 | 5.199108 | 89.4 | 233198.4 | 7.150767 | 279.6764
| 164.5121 | 5.308852 | 89.8 | 234932.3 | 7.138658 | 278.3032
| 165.9851 | 5.421714 | 90.2 | 238503 | 7.169669 | 280.6893
| 167.7902 | 5.536594 | 90.6 | 241380.8 | 7.177213 | 281.4157
| 169.5649 | 5.652747 | 91 | 240933.3 | 7.207878 | 277.8329
| 171.4695 | 5.771086 | 91.4 | 239929.1 | 7.232558 | 273.3643
| 173.4698 | 5.891333 | 91.8 | 239134.2 | 7.249097 | 269.0969
| 175.339 | 6.015247 | 92.2 | 241803.4 | 7.257779 | 269.5343
| 177.4278 | 6.142192 | 92.6 | 248147.4 | 7.22758 | 274.1156
| 179.327 | 6.272316 | 93 | 252429.6 | 7.22924 | 276.4614
| 182.119 | 6.403894 | 93.4 | 253002.9 | 7.181498 | 272.5007
| 184.5914 | 6.537558 | 93.8 | 253623.5 | 7.161237 | 269.33
| 186.4363 | 6.675315 | 94.2 | 257661.1 | 7.173777 | 271.4553
| 188.4059 | 6.81614 | 94.6 | 263757.2 | 7.16688 | 275.7599
| 190.4603 | 6.960741 | 95 | 268466.3 | 7.16469 | 278.2301
| 192.6427 | 7.107309 | 95.4 | 271827.6 | 7.160943 | 278.852
| 194.9119 | 7.256836 | 95.8 | 274358.9 | 7.157047 | 278.3532
| 198.0669 | 7.410594 | 96.2 | 279091.1 | 7.080094 | 278.7812
| 200.2417 | 7.567113 | 96.6 | 283133.3 | 7.08067 | 280.1878
| 202.6133 | 7.726446 | 97 | 286487.3 | 7.072102 | 280.4554
| 204.929 | 7.889092 | 97.4 | 289087.3 | 7.073216 | 279.9923
| 207.6623 | 8.055143 | 97.8 | 291645.4 | 7.047489 | 278.7785
| 210.2162 | 8.224779 | 98.2 | 294138.9 | 7.036914 | 277.8416
| 212.864 | 8.397353 | 98.6 | 295324.9 | 7.027822 | 275.3902
| 214.9468 | 8.573137 | 99 | 297185.9 | 7.054867 | 274.6409
| 217.9328 | 8.752694 | 99.4 | 299142.5 | 7.023295 | 272.5535
| 220.8393 | 8.936827 | 99.8 | 303955 | 6.98687 | 273.5699
| 223.0935 | 9.124393 | 100.2 | 308198.5 | 6.997131 | 275.0292
| 225.9938 | 9.315534 | 100.6 | 309822.2 | 6.979844 | 272.8337
| 228.7378 | 9.509896 | 101 | 310940.3 | 6.976236 | 270.4437
| 231.9683 | 9.708952 | 101.4 | 313995.6 | 6.936498 | 269.2768
| 235.1449 | 9.912079 | 101.8 | 317943.6 | 6.898936 | 269.0828
| 238.4676 | 10.11976 | 102.2 | 321104.3 | 6.859316 | 267.9498
| 241.7085 | 10.33101 | 102.6 | 325759.8 | 6.820405 | 268.3611
| 244.8044 | 10.54742 | 103 | 330169.3 | 6.79425 | 268.7523
END
Unloading Marker

## Test 029
Segment | Displacement Into Surface | Load On Sample | Time On Sample | Harmonic Contact Stiffness | Hardness | Modulus
| nm | mN | s | N/m | GPa | GPa
Surface Marker | 3.140688 | 0.002902697 | 0 | 139.211 | 1.7977e+308 | 1.7977e+308
| 0.9476761 | 0.003193289 | 0.2 | 187.7557 | 1.7977e+308 | 1.129332e-158
| 2.017867 | 0.003240924 | 0.4 | 244.0093 | 1.7977e+308 | 1.467692e-158
| 3.054919 | 0.003289047 | 0.6 | 290.6098 | 1.7977e+308 | 1.74799e-158
| 0.9845627 | 0.003562949 | 0.8 | 344.1795 | 1.7977e+308 | 2.070206e-158
| 5.60371 | 0.003343005 | 1 | 400.0106 | 1.7977e+308 | 2.406025e-158
| 7.001153 | 0.003356301 | 1.2 | 432.8324 | 18.49073 | 26.56886
| 5.497335 | 0.00358905 | 1.4 | 452.4605 | 1.7977e+308 | 2.721506e-158
| 6.132726 | 0.003662596 | 1.6 | 472.4714 | 3.32282 | 11.60444
| 6.866766 | 0.003728525 | 1.8 | 472.855 | 11.42142 | 21.54173
| 4.366108 | 0.004038857 | 2 | 458.9344 | 1.7977e+308 | 2.760445e-158
| 5.907044 | 0.00405371 | 2.2 | 467.4283 | 1.7977e+308 | 2.811536e-158
| 7.172318 | 0.004092059 | 2.4 | 482.9699 | 9.381757 | 18.98936
| 7.637547 | 0.004202036 | 2.6 | 521.3092 | 144.919 | 84.39004
| 6.123483 | 0.004460818 | 2.8 | 611.1463 | 7.352506 | 20.40099
| 5.069628 | 0.00468509 | 3 | 763.5425 | 5.542005 | 21.61721
| 3.676479 | 0.004850276 | 3.082 | 839.7669 | 1.7977e+308 | 5.051115e-158
| 5.325273 | 0.005008716 | 3.4 | 1057.244 | -765.1699 | 1.7977e+308
| 7.913131 | 0.004986282 | 3.6 | 1101.861 | 6.140034 | 32.14303
| 7.631647 | 0.00517666 | 3.8 | 1127.079 | 8.381651 | 37.9033
| 8.209201 | 0.005307467 | 4 | 1124.25 | 5.858771 | 31.01927
| 9.511484 | 0.00538662 | 4.2 | 1120.262 | 2.963394 | 21.62984
| 9.222642 | 0.005590578 | 4.4 | 1129.233 | 3.723877 | 24.04549
| 6.7955 | 0.005964313 | 4.6 | 1150.869 | 73.32745 | 114.1726
| 9.228125 | 0.005983592 | 4.8 | 1168.41 | 4.249752 | 25.73134
| 7.531729 | 0.006305997 | 5 | 1235.647 | 16.92582 | 54.31464
| 6.879082 | 0.006557026 | 5.2 | 1342.795 | 37.30104 | 88.61424
| 11.15628 | 0.006443185 | 5.4 | 1399.764 | 1.836102 | 19.41083
| 6.792916 | 0.006966987 | 5.6 | 1485.419 | 35.4628 | 93.0924
| 9.68757 | 0.006972674 | 5.8 | 1634.43 | 3.002538 | 28.08884
| 7.084064 | 0.007391555 | 6 | 1806.362 | 14.07669 | 67.69778
| 10.20752 | 0.0073964 | 6.2 | 1952.504 | 2.338786 | 28.77246
| 8.649665 | 0.007776516 | 6.4 | 2336.89 | 3.835387 | 43.60297
| 9.029296 | 0.008012569 | 6.6 | 2482.867 | 3.294052 | 42.24303
| 9.982774 | 0.008209745 | 6.8 | 2578.501 | 2.4177 | 36.94902
| 8.065458 | 0.008627072 | 7 | 2691.734 | 5.324204 | 56.86708
| 8.834683 | 0.008836868 | 7.2 | 2836.433 | 3.790403 | 49.62868
| 9.51759 | 0.009079544 | 7.4 | 2910.101 | 3.052767 | 44.88493
| 11.11177 | 0.009248451 | 7.6 | 3011.197 | 1.955898 | 36.55255
| 10.76789 | 0.009545833 | 7.8 | 2981.928 | 2.258827 | 38.35261
| 10.04506 | 0.009875639 | 8 | 2915.67 | 2.989879 | 42.58346
| 10.88817 | 0.01011131 | 8.2 | 2953.632 | 2.4222 | 38.21788
| 10.24105 | 0.01045395 | 8.4 | 3107.362 | 2.966772 | 43.99636
| 9.992835 | 0.01079645 | 8.6 | 3390.507 | 3.170034 | 49.05637
| 10.26325 | 0.01109465 | 8.8 | 3725.731 | 2.877484 | 50.74227
| 11.49506 | 0.01134951 | 9 | 4120.381 | 2.075512 | 46.95869
| 8.588214 | 0.01188292 | 9.2 | 4226.129 | 5.134117 | 76.00388
| 10.65928 | 0.01207664 | 9.4 | 4095.316 | 2.797881 | 52.81531
| 9.954667 | 0.01246108 | 9.6 | 3969.366 | 3.663712 | 57.93745
| 11.09827 | 0.01270849 | 9.8 | 3605.261 | 2.938964 | 46.17191
| 10.7048 | 0.0130534 | 10 | 3409.064 | 3.581174 | 47.61592
| 12.13841 | 0.01329519 | 10.2 | 3386.404 | 2.564905 | 39.36371
| 13.4182 | 0.01357058 | 10.4 | 3688.803 | 1.927456 | 36.701
| 11.84394 | 0.01407547 | 10.6 | 3982.524 | 2.715847 | 46.6062
| 11.62778 | 0.01448132 | 10.8 | 4582.918 | 2.752862 | 53.57497
| 10.6963 | 0.01498765 | 11 | 5691.238 | 3.238601 | 72.13336
| 6.734037 | 0.01569156 | 11.2 | 6457.984 | 14.7118 | 188.2414
| 11.50811 | 0.01582688 | 11.4 | 6853.231 | 2.683597 | 77.30021
| 11.59212 | 0.01628662 | 11.6 | 6376.114 | 2.821122 | 72.37046
| 11.05728 | 0.01673597 | 11.8 | 5005.59 | 3.776449 | 64.38143
| 13.30619 | 0.01697795 | 12 | 3936.047 | 2.707079 | 41.68373
| 12.71036 | 0.0174169 | 12.2 | 3919.892 | 3.221875 | 44.84401
| 11.96505 | 0.0179469 | 12.4 | 4386.492 | 3.714699 | 53.50423
| 12.61547 | 0.01830979 | 12.6 | 4502.98 | 3.248666 | 50.72387
| 13.45872 | 0.0187231 | 12.8 | 4802.092 | 2.723281 | 48.8948
| 12.34029 | 0.01928338 | 13 | 5275.155 | 3.396972 | 59.69494
| 13.08315 | 0.01977352 | 13.2 | 5976.096 | 2.83934 | 61.13632
| 13.61923 | 0.02026333 | 13.4 | 6463.625 | 2.57498 | 62.26838
| 13.46522 | 0.02083353 | 13.6 | 7081.418 | 2.651771 | 68.67113
| 14.12158 | 0.02128633 | 13.8 | 7178.009 | 2.43015 | 65.74994
| 14.86895 | 0.02174596 | 14 | 6922.509 | 2.250829 | 60.06758
| 14.7222 | 0.02225678 | 14.2 | 6861.663 | 2.385455 | 60.61702
| 14.8423 | 0.02282094 | 14.4 | 6786.492 | 2.434079 | 59.76127
| 15.54309 | 0.02330127 | 14.6 | 6771.977 | 2.253608 | 56.62421
| 15.5534 | 0.02390298 | 14.8 | 7027.992 | 2.298179 | 58.70215
| 15.98835 | 0.02442439 | 15 | 7143.915 | 2.209773 | 57.83816
| 14.30901 | 0.0251193 | 15.2 | 7074.408 | 2.990501 | 66.20028
| 16.21885 | 0.02560636 | 15.4 | 7117.448 | 2.28547 | 57.20091
| 14.67089 | 0.02636429 | 15.6 | 7327.526 | 2.973158 | 66.77022
| 16.54189 | 0.02683243 | 15.8 | 7458.565 | 2.290311 | 58.69863
| 16.78125 | 0.02749391 | 16 | 7938.384 | 2.242102 | 61.2045
| 15.72777 | 0.02824966 | 16.2 | 8741.418 | 2.599913 | 72.31758
| 15.82465 | 0.02894919 | 16.4 | 9672.389 | 2.562482 | 78.94159
| 16.21349 | 0.02967961 | 16.6 | 10341.53 | 2.460139 | 81.89077
| 15.26165 | 0.03050036 | 16.8 | 10904.66 | 2.864233 | 92.80127
| 16.96493 | 0.03109844 | 17 | 10900.15 | 2.334979 | 82.16971
| 17.44712 | 0.03174535 | 17.2 | 10583.41 | 2.276383 | 77.65513
| 19.03294 | 0.03243942 | 17.4 | 10526.75 | 1.952009 | 70.29078
| 19.65017 | 0.03314511 | 17.6 | 10591.24 | 1.874531 | 68.44849
| 19.7956 | 0.03395948 | 17.8 | 10766.09 | 1.895384 | 69.165
| 19.59124 | 0.03484688 | 18 | 11425.82 | 1.970609 | 74.22252
| 19.2071 | 0.03574589 | 18.2 | 12301.44 | 2.081249 | 81.62065
| 20.25153 | 0.03656466 | 18.4 | 13264.23 | 1.890774 | 83.0455
| 20.80978 | 0.03754946 | 18.6 | 14706.05 | 1.812756 | 89.47026
| 20.51759 | 0.03853144 | 18.8 | 15817.67 | 1.896668 | 97.89565
| 20.31735 | 0.03953036 | 19 | 16445.97 | 1.979099 | 103.1203
| 20.93693 | 0.0404385 | 19.2 | 16748.83 | 1.910249 | 101.903
| 20.55922 | 0.0415352 | 19.4 | 17306.12 | 2.031165 | 107.6716
| 20.47961 | 0.04271816 | 19.6 | 17867.5 | 2.103586 | 111.9676
| 21.00468 | 0.04373213 | 19.8 | 18349.42 | 2.048397 | 112.1652
| 20.88721 | 0.04494161 | 20 | 19377.75 | 2.118684 | 119.5985
| 21.22846 | 0.04603319 | 20.2 | 20465.62 | 2.092833 | 124.573
| 21.28874 | 0.04741133 | 20.4 | 21074.64 | 2.143764 | 128.3437
| 22.32184 | 0.0485326 | 20.6 | 21487.4 | 2.004505 | 124.6739
| 22.52463 | 0.04989083 | 20.8 | 21830.89 | 2.028713 | 125.8046
| 22.91361 | 0.05103795 | 21 | 21622.83 | 2.018045 | 122.5287
| 24.06248 | 0.05220029 | 21.2 | 20843.99 | 1.896624 | 112.2241
| 26.61107 | 0.05346418 | 21.4 | 19937.92 | 1.621502 | 96.76288
| 26.52896 | 0.05475854 | 21.6 | 19442.35 | 1.682524 | 94.81151
| 27.01819 | 0.05613384 | 21.8 | 19159.72 | 1.676191 | 91.86973
| 26.8156 | 0.0575521 | 22 | 19381.93 | 1.746885 | 93.86298
| 27.50413 | 0.05897556 | 22.2 | 20432.2 | 1.698897 | 96.63039
| 27.2146 | 0.06061925 | 22.4 | 22514.54 | 1.763627 | 108.0819
| 26.91661 | 0.06231596 | 22.6 | 24446.93 | 1.837051 | 119.2838
| 27.37797 | 0.0638517 | 22.8 | 26265.87 | 1.812527 | 126.5459
| 27.12563 | 0.06561023 | 23 | 27852.73 | 1.887486 | 136.2056
| 27.725 | 0.06715731 | 23.2 | 28789.81 | 1.853114 | 138.1064
| 27.0972 | 0.06893637 | 23.4 | 29382.49 | 1.986075 | 144.8447
| 27.18178 | 0.07079763 | 23.6 | 29586.04 | 2.032796 | 145.7067
| 27.50601 | 0.07239395 | 23.8 | 29358.6 | 2.040871 | 142.9332
| 27.44713 | 0.07424796 | 24 | 29348.02 | 2.108363 | 143.4646
| 26.89973 | 0.07592565 | 24.2 | 28927.48 | 2.249764 | 144.5876
| 27.74448 | 0.07771564 | 24.4 | 27583.88 | 2.194637 | 133.3182
| 28.0467 | 0.07934767 | 24.6 | 26833.31 | 2.211084 | 128.2781
| 27.54446 | 0.08115709 | 24.8 | 26640.26 | 2.350698 | 130.0373
| 27.88453 | 0.08290519 | 25 | 26133.62 | 2.36132 | 126.0693
| 28.32344 | 0.08456967 | 25.2 | 25714.75 | 2.352181 | 122.1759
| 28.39716 | 0.08644194 | 25.4 | 26599.23 | 2.387745 | 126.3999
| 27.85375 | 0.08855116 | 25.6 | 27621.68 | 2.531756 | 134.4596
| 28.26259 | 0.09028814 | 25.8 | 27681.07 | 2.51808 | 132.9103
| 28.40534 | 0.09228834 | 26 | 28027.43 | 2.55334 | 134.1804
| 28.5495 | 0.09421373 | 26.2 | 28797.32 | 2.578959 | 137.5222
| 29.02362 | 0.09610991 | 26.4 | 28916.77 | 2.556574 | 135.9474
| 28.65784 | 0.09824363 | 26.6 | 29254.86 | 2.681537 | 139.772
| 29.02349 | 0.1002147 | 26.8 | 30199.98 | 2.665095 | 142.7855
| 28.86292 | 0.1024902 | 27 | 31505.04 | 2.745582 | 150.469
| 28.68748 | 0.1046853 | 27.2 | 32545.29 | 2.831815 | 157.0575
| 29.07031 | 0.1067565 | 27.4 | 33427.28 | 2.813261 | 159.5474
| 29.31675 | 0.1090723 | 27.6 | 34059.52 | 2.830094 | 161.5836
| 29.59121 | 0.1111394 | 27.8 | 34208.7 | 2.839862 | 160.9701
| 29.9057 | 0.1132481 | 28 | 33968.27 | 2.848137 | 158.211
| 29.94227 | 0.1153144 | 28.2 | 33562.85 | 2.907398 | 156.2658
| 30.16429 | 0.1176073 | 28.4 | 33469.7 | 2.934849 | 154.8492
| 30.37334 | 0.1198652 | 28.6 | 33925.31 | 2.95503 | 156.1785
| 30.42166 | 0.1222111 | 28.8 | 34660.81 | 3.002793 | 159.7751
| 30.38612 | 0.1245128 | 29 | 35601.95 | 3.062037 | 164.8825
| 30.66918 | 0.1269006 | 29.2 | 36799.27 | 3.059668 | 169.3793
| 30.22143 | 0.1296322 | 29.4 | 38126.67 | 3.2062 | 179.175
| 30.265 | 0.1323045 | 29.6 | 39001.84 | 3.262231 | 183.6801
| 30.50393 | 0.1346845 | 29.8 | 39453.21 | 3.275325 | 184.6758
| 30.07448 | 0.1373545 | 30 | 39702.98 | 3.438219 | 189.2533
| 30.68781 | 0.1397831 | 30.2 | 39610.19 | 3.378939 | 184.8857
| 31.18419 | 0.1421763 | 30.4 | 39369.17 | 3.346791 | 180.7243
| 30.58528 | 0.1448426 | 30.6 | 39266.48 | 3.549692 | 184.4849
| 31.19717 | 0.1474268 | 30.8 | 39209.09 | 3.491194 | 180.4943
| 31.13022 | 0.1498754 | 31 | 39361.29 | 3.571449 | 181.9837
| 31.45439 | 0.1524562 | 31.2 | 39740.67 | 3.566819 | 182.0707
| 31.31477 | 0.155425 | 31.4 | 40502.68 | 3.667307 | 187.1198
| 31.54364 | 0.1580082 | 31.6 | 40903.02 | 3.681325 | 187.8943
| 31.65837 | 0.1609316 | 31.8 | 41586.3 | 3.72483 | 190.8644
| 32.00737 | 0.1635557 | 32 | 41939.3 | 3.712614 | 190.5764
| 31.70546 | 0.166493 | 32.2 | 42165.4 | 3.856316 | 194.099
| 32.03139 | 0.1692042 | 32.4 | 42202.15 | 3.854099 | 192.383
| 32.2642 | 0.1721197 | 32.6 | 42262.02 | 3.877747 | 191.4591
| 32.71958 | 0.1748016 | 32.8 | 42291.77 | 3.844765 | 188.9188
| 32.68298 | 0.1778284 | 33 | 42734.27 | 3.924476 | 191.6376
| 32.91693 | 0.1808199 | 33.2 | 43417.25 | 3.937296 | 193.7251
| 33.11779 | 0.1837445 | 33.4 | 44280.07 | 3.95241 | 196.8715
| 33.27447 | 0.1870255 | 33.6 | 45663.21 | 3.97793 | 202.8549
| 33.1585 | 0.1901509 | 33.8 | 46763.79 | 4.066108 | 209.3936
| 33.4117 | 0.1933904 | 34 | 47532.33 | 4.076651 | 211.7087
| 33.6246 | 0.1965294 | 34.2 | 47992.65 | 4.097892 | 212.7778
| 33.99701 | 0.1999203 | 34.4 | 48222.72 | 4.09133 | 211.6103
| 34.42752 | 0.2029571 | 34.6 | 48259.27 | 4.06585 | 209.1069
| 34.37561 | 0.2063762 | 34.8 | 48537.47 | 4.154102 | 211.1598
| 34.76742 | 0.2095606 | 35 | 49109.04 | 4.131279 | 211.4892
| 35.28088 | 0.2128718 | 35.2 | 49677.98 | 4.084803 | 210.9871
| 35.42512 | 0.2165668 | 35.4 | 50340.4 | 4.126621 | 213.4732
| 36.24319 | 0.2198544 | 35.6 | 50690.84 | 4.018241 | 209.9328
| 36.5038 | 0.2233994 | 35.8 | 50823.71 | 4.037421 | 209.178
| 37.43083 | 0.2268335 | 36 | 50645.5 | 3.922758 | 202.8763
| 37.22471 | 0.2302588 | 36.2 | 50788.82 | 4.032012 | 205.0874
| 37.26019 | 0.2338176 | 36.4 | 51273.54 | 4.091101 | 207.3358
| 37.53561 | 0.2376152 | 36.6 | 52138.66 | 4.099745 | 209.771
| 38.23838 | 0.2411701 | 36.8 | 53029.31 | 4.016807 | 209.5933
| 38.16696 | 0.2452044 | 37 | 54590.89 | 4.089887 | 217.2381
| 38.42664 | 0.2489767 | 37.2 | 55584.65 | 4.098384 | 220.2664
| 38.99339 | 0.253143 | 37.4 | 56619.49 | 4.052891 | 221.4888
| 39.34516 | 0.2569864 | 37.6 | 57352.64 | 4.047234 | 222.7368
| 39.20973 | 0.2612033 | 37.8 | 58287.54 | 4.140359 | 228.0553
| 39.44125 | 0.2651627 | 38 | 58915.18 | 4.159927 | 229.6027
| 39.66368 | 0.2695262 | 38.2 | 60056.77 | 4.182198 | 233.4786
| 39.56983 | 0.2738473 | 38.4 | 61250.9 | 4.265559 | 239.7492
| 40.16469 | 0.2780296 | 38.6 | 62166.31 | 4.211808 | 240.0193
| 39.54155 | 0.2825663 | 38.8 | 62875.64 | 4.410881 | 247.9489
| 39.96609 | 0.2870067 | 39 | 63213.54 | 4.398719 | 246.7809
| 40.618 | 0.2913056 | 39.2 | 63311.87 | 4.340676 | 242.9951
| 40.50255 | 0.295629 | 39.4 | 63501.69 | 4.436964 | 244.9812
| 40.44523 | 0.3002682 | 39.6 | 63948.77 | 4.524849 | 247.7332
| 40.59317 | 0.3046493 | 39.8 | 64601.58 | 4.562774 | 249.9173
| 40.90239 | 0.3093658 | 40 | 65370.25 | 4.570602 | 251.4731
| 41.18747 | 0.3139058 | 40.2 | 65930.66 | 4.582198 | 252.2607
| 41.62334 | 0.318535 | 40.4 | 66256.05 | 4.566162 | 250.9649
| 42.03941 | 0.3234038 | 40.6 | 66440.75 | 4.559532 | 249.2511
| 42.19458 | 0.3279459 | 40.8 | 66345.85 | 4.603319 | 248.135
| 42.90526 | 0.3327664 | 41 | 66418.23 | 4.537005 | 244.0413
| 43.62626 | 0.3373932 | 41.2 | 66478.05 | 4.468042 | 239.9682
| 44.19113 | 0.3424291 | 41.4 | 66696.7 | 4.435055 | 237.6705
| 44.06395 | 0.3471454 | 41.6 | 66825.83 | 4.529255 | 239.3123
| 44.3158 | 0.3521186 | 41.8 | 67055.3 | 4.553427 | 239.0116
| 44.6212 | 0.3571682 | 42 | 67382.67 | 4.566689 | 238.7782
| 44.62748 | 0.362252 | 42.2 | 68011.07 | 4.634235 | 241.6021
| 45.0594 | 0.3672898 | 42.4 | 68698.69 | 4.617343 | 241.9977
| 45.58591 | 0.3723116 | 42.6 | 69263.51 | 4.583623 | 241.3231
| 45.74715 | 0.3778031 | 42.8 | 70264.28 | 4.620745 | 244.6354
| 45.91834 | 0.3829865 | 43 | 70835.5 | 4.655687 | 246.1663
| 46.35521 | 0.3881781 | 43.2 | 70922.78 | 4.645102 | 244.1562
| 46.86859 | 0.3936938 | 43.4 | 70866.05 | 4.626166 | 241.1958
| 47.33611 | 0.3988876 | 43.6 | 70995.03 | 4.60932 | 239.2575
| 47.4031 | 0.4044015 | 43.8 | 70931.25 | 4.672128 | 238.9648
| 47.81068 | 0.4096676 | 44 | 71031.82 | 4.666487 | 237.3105
| 48.14601 | 0.4151193 | 44.2 | 71462.82 | 4.672516 | 237.3352
| 48.26898 | 0.4210421 | 44.4 | 72385.34 | 4.71757 | 240.4297
| 48.8161 | 0.4265889 | 44.6 | 73104.38 | 4.682013 | 240.2989
| 49.19657 | 0.4324717 | 44.8 | 73844.25 | 4.68067 | 241.2111
| 49.76498 | 0.4381563 | 45 | 74425.53 | 4.64499 | 240.4657
| 49.9544 | 0.4439664 | 45.2 | 74987.9 | 4.677517 | 241.7808
| 50.20012 | 0.4498733 | 45.4 | 75294.95 | 4.703429 | 241.8522
| 50.78071 | 0.4558203 | 45.6 | 75411.03 | 4.672776 | 239.396
| 51.00676 | 0.4617247 | 45.8 | 75934.71 | 4.698634 | 240.3531
| 52.05418 | 0.4679865 | 46 | 76844.17 | 4.585089 | 238.2759
| 52.11461 | 0.4741763 | 46.2 | 77701.13 | 4.63719 | 241.2747
| 51.53968 | 0.4806392 | 46.4 | 79157.17 | 4.795361 | 249.9414
| 52.04696 | 0.4874175 | 46.6 | 81078.09 | 4.766597 | 254.3137
| 52.5287 | 0.4938936 | 46.8 | 82357.24 | 4.745353 | 256.482
| 52.51956 | 0.5008334 | 47 | 83791.42 | 4.811048 | 262.0367
| 53.15757 | 0.5075732 | 47.2 | 84692.61 | 4.768818 | 261.9075
| 53.63273 | 0.514153 | 47.4 | 85006.21 | 4.757744 | 260.6313
| 54.13619 | 0.5210409 | 47.6 | 85225.56 | 4.745927 | 258.9053
| 54.55985 | 0.5276908 | 47.8 | 85380.39 | 4.745013 | 257.4168
| 55.32293 | 0.5346568 | 48 | 85626.9 | 4.691784 | 254.4481
| 55.09452 | 0.5416951 | 48.2 | 86101.68 | 4.796327 | 257.6397
| 55.63011 | 0.5485607 | 48.4 | 86410.92 | 4.776692 | 256.1149
| 55.52095 | 0.5559223 | 48.6 | 86966.72 | 4.864093 | 258.9444
| 56.27484 | 0.5628873 | 48.8 | 87122.61 | 4.810209 | 255.7349
| 56.12257 | 0.5698874 | 49 | 86890.37 | 4.906901 | 256.0861
| 56.72278 | 0.5770163 | 49.2 | 86540.29 | 4.883146 | 252.0801
| 57.61286 | 0.5843208 | 49.4 | 86346.03 | 4.813997 | 247.2327
| 58.03283 | 0.5913719 | 49.6 | 85916.56 | 4.819529 | 244.0737
| 58.5134 | 0.5987231 | 49.8 | 85527.82 | 4.817851 | 240.8211
| 59.16441 | 0.6059481 | 50 | 85735.47 | 4.783014 | 238.6979
| 59.42782 | 0.6132841 | 50.2 | 85683.99 | 4.810813 | 237.6097
| 59.65751 | 0.6209025 | 50.4 | 85633.1 | 4.845947 | 236.6991
| 60.05266 | 0.6283955 | 50.6 | 86194.49 | 4.848169 | 236.9216
| 60.12674 | 0.6363589 | 50.8 | 87215.05 | 4.898873 | 240.0496
| 60.3655 | 0.6440375 | 51 | 87792.76 | 4.925552 | 241.0325
| 60.64833 | 0.6519998 | 51.2 | 88956.65 | 4.941834 | 243.6233
| 60.67853 | 0.6604847 | 51.4 | 90549.03 | 4.99733 | 248.7535
| 61.32464 | 0.6684716 | 51.6 | 91332.7 | 4.960458 | 248.4164
| 61.32273 | 0.6765689 | 51.8 | 91837.29 | 5.026405 | 250.2987
| 62.08167 | 0.6850341 | 52 | 92591.18 | 4.976003 | 249.3448
| 62.31185 | 0.6932984 | 52.2 | 92851.82 | 5.008727 | 249.3733
| 62.87578 | 0.7016571 | 52.4 | 93200.24 | 4.990506 | 248.12
| 63.53506 | 0.7103421 | 52.6 | 93696.25 | 4.959518 | 246.908
| 63.72912 | 0.7188358 | 52.8 | 94261.51 | 4.994933 | 248.0192
| 63.98113 | 0.7278125 | 53 | 95246.61 | 5.021424 | 250.1283
| 64.6334 | 0.7366728 | 53.2 | 96318.25 | 4.986802 | 250.6496
| 64.91068 | 0.7457282 | 53.4 | 97577.22 | 5.006793 | 253.4275
| 65.50077 | 0.7552653 | 53.6 | 99463.67 | 4.979611 | 256.6241
| 66.34079 | 0.7644473 | 53.8 | 100610.7 | 4.920938 | 256.4636
| 67.36135 | 0.7740063 | 54 | 101488.9 | 4.84403 | 254.7455
| 67.50487 | 0.7833314 | 54.2 | 101839.9 | 4.889446 | 255.422
| 68.19395 | 0.7926823 | 54.4 | 101729.9 | 4.864071 | 252.3865
| 68.5777 | 0.8022244 | 54.6 | 101134.9 | 4.884897 | 249.3638
| 68.98758 | 0.8116335 | 54.8 | 101225.2 | 4.89549 | 248.1764
| 69.42288 | 0.8211554 | 55 | 101513.3 | 4.901481 | 247.4471
| 70.08153 | 0.8313248 | 55.2 | 102366.9 | 4.877497 | 247.3756
| 70.86869 | 0.8411174 | 55.4 | 103203.4 | 4.834623 | 246.7246
| 71.16945 | 0.8511105 | 55.6 | 104057.2 | 4.855868 | 248.1097
| 71.32009 | 0.8614523 | 55.8 | 104532.5 | 4.901273 | 249.0863
| 71.8169 | 0.8717946 | 56 | 105050.1 | 4.900997 | 248.7608
| 71.75918 | 0.8822423 | 56.2 | 105604.9 | 4.972727 | 250.7963
| 72.83807 | 0.8924156 | 56.4 | 105943.1 | 4.896554 | 247.6309
| 73.27256 | 0.9031446 | 56.6 | 106530.9 | 4.905077 | 247.7618
| 73.04892 | 0.913816 | 56.8 | 107278.7 | 4.995787 | 250.9388
| 73.69636 | 0.9247349 | 57 | 107827.9 | 4.97719 | 250.1008
| 74.66758 | 0.935566 | 57.2 | 108021.1 | 4.920014 | 247.0814
| 75.07564 | 0.946319 | 57.4 | 108280.7 | 4.932731 | 246.464
| 76.12801 | 0.9574844 | 57.6 | 108878.4 | 4.86583 | 244.2856
| 76.99425 | 0.9685314 | 57.8 | 109479.6 | 4.822147 | 242.862
| 77.15637 | 0.9802071 | 58 | 110714.9 | 4.861446 | 245.6615
| 77.83145 | 0.9917021 | 58.2 | 111988.2 | 4.838022 | 246.6323
| 78.31223 | 1.003505 | 58.4 | 113664.2 | 4.83642 | 249.3249
| 78.58381 | 1.015801 | 58.6 | 115473.7 | 4.860859 | 253.1356
| 79.07743 | 1.027785 | 58.8 | 116766.2 | 4.860667 | 254.7925
| 78.88844 | 1.040281 | 59 | 117618.7 | 4.945894 | 257.9615
| 79.62853 | 1.05236 | 59.2 | 118212.8 | 4.920641 | 256.9047
| 79.55177 | 1.064815 | 59.4 | 118761.1 | 4.993677 | 258.8703
| 80.51621 | 1.077242 | 59.6 | 119154.2 | 4.944342 | 256.4729
| 81.92535 | 1.089688 | 59.8 | 119152 | 4.848369 | 251.5575
| 82.44106 | 1.102434 | 60 | 119468.5 | 4.853927 | 250.7508
| 82.68581 | 1.115225 | 60.2 | 119861.3 | 4.889122 | 251.1015
| 83.85539 | 1.127944 | 60.4 | 119831.8 | 4.823583 | 247.193
| 83.78335 | 1.140717 | 60.6 | 119538.2 | 4.897007 | 247.0312
| 84.2347 | 1.15398 | 60.8 | 119666.9 | 4.911921 | 246.0607
| 84.87473 | 1.167038 | 61 | 119725.3 | 4.905024 | 244.2923
| 84.84247 | 1.180168 | 61.2 | 119568.1 | 4.974076 | 244.317
| 85.47793 | 1.193885 | 61.4 | 120018.3 | 4.967188 | 243.5009
| 85.79723 | 1.207359 | 61.6 | 120542.9 | 4.993333 | 243.9142
| 86.40096 | 1.221348 | 61.8 | 121491.4 | 4.987067 | 244.351
| 86.99973 | 1.235201 | 62 | 122284 | 4.98151 | 244.4431
| 87.64484 | 1.249227 | 62.2 | 123470.6 | 4.96884 | 245.271
| 87.99147 | 1.264086 | 62.4 | 125617 | 4.985759 | 249.2537
| 88.52918 | 1.278689 | 62.6 | 127554.2 | 4.981979 | 252.1082
| 89.26739 | 1.293941 | 62.8 | 129561.3 | 4.959213 | 254.4354
| 89.40079 | 1.308897 | 63 | 131472.8 | 4.999764 | 258.5806
| 89.91703 | 1.32405 | 63.2 | 133025.8 | 5.002283 | 260.6034
| 90.58474 | 1.339294 | 63.4 | 133638.5 | 4.99446 | 259.982
| 91.18296 | 1.35486 | 63.6 | 133753.5 | 4.997973 | 258.5042
| 91.91139 | 1.370242 | 63.8 | 133699.3 | 4.987852 | 256.2379
| 92.07508 | 1.385835 | 64 | 133150.7 | 5.039989 | 254.7842
| 92.99771 | 1.401211 | 64.2 | 132714.1 | 5.011343 | 251.1225
| 94.12748 | 1.416878 | 64.4 | 132731.5 | 4.96053 | 247.8691
| 95.1807 | 1.43302 | 64.6 | 133307.5 | 4.916929 | 246.1132
| 95.67702 | 1.449149 | 64.8 | 134205.3 | 4.926596 | 246.7524
| 96.13884 | 1.465882 | 65 | 135542.1 | 4.939013 | 248.4158
| 96.40287 | 1.482612 | 65.2 | 136841.8 | 4.970673 | 250.5996
| 96.75768 | 1.499395 | 65.4 | 137897.1 | 4.994589 | 251.9883
| 97.07513 | 1.516411 | 65.6 | 138693.3 | 5.024169 | 252.9503
| 97.90127 | 1.533644 | 65.8 | 139539.7 | 5.003663 | 252.4446
| 98.46391 | 1.550833 | 66 | 140354.3 | 5.008795 | 252.6833
| 99.34983 | 1.568277 | 66.2 | 141423.8 | 4.981824 | 252.4632
| 100.148 | 1.586575 | 66.4 | 143075.3 | 4.963261 | 253.7032
| 100.7709 | 1.604517 | 66.6 | 144452.5 | 4.961432 | 254.8964
| 101.6104 | 1.623103 | 66.8 | 145656.8 | 4.942285 | 255.0903
| 102.4608 | 1.641316 | 67 | 146531.1 | 4.922584 | 254.5855
| 102.6773 | 1.659815 | 67.2 | 147576.5 | 4.961166 | 256.3055
| 103.4278 | 1.678712 | 67.4 | 148665.6 | 4.951187 | 256.5245
| 103.3864 | 1.698061 | 67.6 | 150132.4 | 5.013396 | 259.8517
| 104.1806 | 1.717327 | 67.8 | 151619.3 | 4.997557 | 260.7078
| 104.6658 | 1.737188 | 68 | 153324.5 | 5.010786 | 262.9203
| 105.3506 | 1.75681 | 68.2 | 154569.8 | 5.006884 | 263.6075
| 105.8653 | 1.776682 | 68.4 | 155551.1 | 5.02026 | 264.2817
| 106.3039 | 1.797123 | 68.6 | 156045.2 | 5.044398 | 264.232
| 106.7124 | 1.817016 | 68.8 | 155781.4 | 5.072908 | 262.7868
| 108.4935 | 1.837246 | 69 | 155108.8 | 4.980917 | 256.6204
| 108.9326 | 1.85739 | 69.2 | 154627.4 | 5.007659 | 254.7475
| 109.5756 | 1.877793 | 69.4 | 154156.6 | 5.016834 | 252.3535
| 110.0462 | 1.898895 | 69.6 | 154398.6 | 5.039293 | 251.7946
| 110.2243 | 1.919792 | 69.8 | 155119 | 5.084072 | 252.9247
| 111.2771 | 1.941371 | 70 | 156274.9 | 5.050911 | 252.4737
| 111.8514 | 1.962909 | 70.2 | 157137.3 | 5.061019 | 252.7832
| 112.1282 | 1.984614 | 70.4 | 158402.6 | 5.095104 | 254.637
| 113.0882 | 2.00689 | 70.6 | 159180.1 | 5.073368 | 253.7449
| 113.878 | 2.028918 | 70.8 | 159941.1 | 5.065643 | 253.2878
| 114.7471 | 2.051253 | 71 | 161093 | 5.049861 | 253.3325
| 115.1153 | 2.074072 | 71.2 | 163018.1 | 5.073902 | 256.0966
| 116.1561 | 2.097787 | 71.4 | 165399.3 | 5.041042 | 257.8799
| 116.2226 | 2.121385 | 71.6 | 167601.4 | 5.090487 | 261.9422
| 117.2424 | 2.145577 | 71.8 | 169852.3 | 5.060947 | 263.5081
| 117.9986 | 2.169292 | 72 | 170904.9 | 5.057639 | 263.6251
| 118.2586 | 2.193251 | 72.2 | 171440.2 | 5.098081 | 264.16
| 119.2563 | 2.218014 | 72.4 | 171999.5 | 5.079047 | 262.7653
| 119.6468 | 2.242525 | 72.6 | 172549.1 | 5.109118 | 262.9781
| 120.3596 | 2.267803 | 72.8 | 174226.6 | 5.109006 | 264.3187
| 121.32 | 2.29291 | 73 | 175864.8 | 5.088191 | 264.92
| 122.3553 | 2.318315 | 73.2 | 177701.5 | 5.061334 | 265.6633
| 123.0134 | 2.344876 | 73.4 | 179755.4 | 5.066494 | 267.775
| 123.5487 | 2.370733 | 73.6 | 180373 | 5.085483 | 267.7133
| 123.7681 | 2.39707 | 73.8 | 179655.6 | 5.136347 | 266.1936
| 124.8114 | 2.422924 | 74 | 178778.3 | 5.120651 | 262.2895
| 125.9784 | 2.448915 | 74.2 | 177454.1 | 5.097706 | 257.4164
| 126.7499 | 2.475847 | 74.4 | 176339.6 | 5.107178 | 253.9652
| 126.8661 | 2.502488 | 74.6 | 176534.8 | 5.160974 | 254.2793
| 127.8009 | 2.530011 | 74.8 | 177485.8 | 5.148505 | 253.8668
| 128.1952 | 2.5576 | 75 | 179155.5 | 5.17483 | 255.9254
| 128.811 | 2.585686 | 75.2 | 181635.2 | 5.180811 | 258.7687
| 129.9448 | 2.614721 | 75.4 | 184345.5 | 5.147579 | 260.7186
| 130.5791 | 2.643521 | 75.6 | 186115.6 | 5.156454 | 262.3345
| 130.7426 | 2.672568 | 75.8 | 187901.2 | 5.201605 | 265.1242
| 131.8996 | 2.702347 | 76 | 189521 | 5.172396 | 265.1998
| 132.8434 | 2.73176 | 76.2 | 190184.7 | 5.162754 | 264.2539
| 133.5842 | 2.761905 | 76.4 | 191531.3 | 5.166835 | 264.9051
| 133.9076 | 2.792763 | 76.6 | 193468.2 | 5.200935 | 267.5098
| 135.4445 | 2.823154 | 76.8 | 194587 | 5.146319 | 265.861
| 135.4601 | 2.854444 | 77 | 195603.2 | 5.206932 | 267.7211
| 136.2314 | 2.885104 | 77.2 | 196343.7 | 5.210731 | 267.3181
| 137.3296 | 2.917066 | 77.4 | 197330.2 | 5.191719 | 266.5389
| 137.5472 | 2.948699 | 77.6 | 197861.6 | 5.238553 | 267.1376
| 138.4367 | 2.981174 | 77.8 | 198683 | 5.23584 | 266.6037
| 139.355 | 3.013594 | 78 | 200147.1 | 5.227934 | 266.9987
| 139.2154 | 3.046461 | 78.2 | 201607 | 5.298282 | 269.8765
| 140.5503 | 3.080374 | 78.4 | 203126.6 | 5.261536 | 269.3656
| 141.3505 | 3.113831 | 78.6 | 204315.8 | 5.264293 | 269.6022
| 142.1053 | 3.148358 | 78.8 | 206378.7 | 5.268518 | 271.2823
| 142.8869 | 3.182496 | 79 | 207500.7 | 5.273454 | 271.4524
| 144.0387 | 3.21711 | 79.2 | 208787.2 | 5.251833 | 271.0143
| 144.7649 | 3.252511 | 79.4 | 209779.8 | 5.262914 | 271.1252
| 145.7265 | 3.287828 | 79.6 | 210587.1 | 5.257521 | 270.4187
| 146.7352 | 3.323688 | 79.8 | 210833.6 | 5.251764 | 268.7897
| 147.1167 | 3.359539 | 80 | 211667.8 | 5.287206 | 269.4488
| 147.9344 | 3.395903 | 80.2 | 213110.7 | 5.290196 | 270.0238
| 148.6293 | 3.433352 | 80.4 | 214604 | 5.303115 | 270.9497
| 149.583 | 3.47035 | 80.6 | 215522.6 | 5.299054 | 270.4482
| 150.3424 | 3.508091 | 80.8 | 217114.6 | 5.306799 | 271.3633
| 151.2922 | 3.546203 | 81 | 218111.3 | 5.303991 | 270.9918
| 152.592 | 3.584262 | 81.2 | 218269.3 | 5.280215 | 268.6622
| 153.5208 | 3.623005 | 81.4 | 219525.1 | 5.278446 | 268.7276
| 153.8247 | 3.662867 | 81.6 | 221816.7 | 5.316366 | 271.6163
| 154.9442 | 3.702342 | 81.8 | 223199.9 | 5.301669 | 271.4358
| 155.6333 | 3.742912 | 82 | 224944.7 | 5.315984 | 272.7001
| 156.1161 | 3.783385 | 82.2 | 226376.1 | 5.344674 | 273.9614
| 157.2834 | 3.824151 | 82.4 | 227193.5 | 5.329946 | 272.8799
| 158.1879 | 3.865548 | 82.6 | 227302 | 5.336068 | 271.3935
| 159.0668 | 3.906741 | 82.8 | 227214.4 | 5.343929 | 269.7074
| 159.8193 | 3.948966 | 83 | 227601.4 | 5.359602 | 268.9587
| 161.0491 | 3.991491 | 83.2 | 228735.2 | 5.341259 | 268.2493
| 162.1493 | 4.034125 | 83.4 | 229918.1 | 5.331232 | 267.8808
| 163.3026 | 4.077848 | 83.6 | 231536.7 | 5.317663 | 267.9989
| 164.0022 | 4.121581 | 83.8 | 233321.3 | 5.332258 | 269.2538
| 165.0601 | 4.166435 | 84 | 235607.2 | 5.323504 | 270.448
| 165.7717 | 4.211353 | 84.2 | 237335.1 | 5.338463 | 271.5912
| 166.7506 | 4.256369 | 84.4 | 238721.3 | 5.33748 | 271.7335
| 167.5646 | 4.30278 | 84.6 | 241183.6 | 5.344756 | 273.6321
| 168.4432 | 4.349044 | 84.8 | 243437.4 | 5.348131 | 275.1116
| 169.2779 | 4.396301 | 85 | 245704.4 | 5.355248 | 276.6921
| 170.2029 | 4.443244 | 85.2 | 247169.1 | 5.358646 | 277.0249
| 170.8493 | 4.492019 | 85.4 | 250173.4 | 5.376268 | 279.9406
| 172.1928 | 4.540257 | 85.6 | 251863.4 | 5.354218 | 279.7054
| 173.5637 | 4.589434 | 85.8 | 252910.6 | 5.333905 | 278.5951
| 174.5741 | 4.638123 | 86 | 253346 | 5.33655 | 277.4303
| 175.6417 | 4.687844 | 86.2 | 253367.3 | 5.338151 | 275.6469
| 176.4007 | 4.738197 | 86.4 | 252794.3 | 5.360677 | 273.7381
| 177.6415 | 4.78833 | 86.6 | 252650.8 | 5.352363 | 271.4667
| 178.6761 | 4.839869 | 86.8 | 253965.5 | 5.352991 | 271.4311
| 179.4075 | 4.891119 | 87 | 255492.8 | 5.370078 | 272.2269
| 180.3189 | 4.943764 | 87.2 | 258114.9 | 5.374276 | 274.0357
| 181.4661 | 4.997525 | 87.4 | 261098 | 5.364569 | 275.8348
| 182.2957 | 5.050947 | 87.6 | 263358.6 | 5.375012 | 277.3312
| 183.598 | 5.10545 | 87.8 | 265029.8 | 5.360879 | 277.2058
| 184.3362 | 5.159538 | 88 | 266302.6 | 5.379724 | 277.6542
| 185.6316 | 5.21458 | 88.2 | 266666 | 5.370162 | 275.9619
| 185.9762 | 5.270234 | 88.4 | 267640.8 | 5.413518 | 276.7873
| 187.3678 | 5.326689 | 88.6 | 268111.2 | 5.398986 | 275.0724
| 188.2831 | 5.382988 | 88.8 | 268438.9 | 5.411619 | 274.078
| 189.3851 | 5.44032 | 89 | 269791.1 | 5.4112 | 273.9703
| 190.3926 | 5.498468 | 89.2 | 271670.4 | 5.415038 | 274.6564
| 191.3734 | 5.55711 | 89.4 | 273991.5 | 5.419178 | 275.9037
| 192.4102 | 5.616909 | 89.6 | 276702.4 | 5.419933 | 277.5013
| 193.526 | 5.676514 | 89.8 | 278424.9 | 5.41877 | 277.7898
| 194.4895 | 5.736787 | 90 | 278878.3 | 5.430292 | 276.8799
| 195.3499 | 5.797413 | 90.2 | 277885.1 | 5.451979 | 274.4991
| 196.5651 | 5.858124 | 90.4 | 276195.5 | 5.456056 | 270.7395
| 198.1242 | 5.919826 | 90.6 | 274888.2 | 5.44099 | 266.8971
| 198.7615 | 5.98152 | 90.8 | 274999.4 | 5.47155 | 266.235
| 200.0214 | 6.045119 | 91 | 277198.3 | 5.462958 | 266.8674
| 200.723 | 6.109274 | 91.2 | 280317.8 | 5.482039 | 269.448
| 201.7481 | 6.174432 | 91.4 | 284060.5 | 5.482301 | 272.1708
| 202.6106 | 6.240764 | 91.6 | 288552.1 | 5.49 | 275.9939
| 203.0819 | 6.306647 | 91.8 | 291522 | 5.522624 | 278.7859
| 204.3229 | 6.37401 | 92 | 293566.5 | 5.517608 | 279.218
| 205.552 | 6.441875 | 92.2 | 294598.5 | 5.516437 | 278.5492
| 206.5677 | 6.509608 | 92.4 | 294994.5 | 5.528055 | 277.5511
| 207.1905 | 6.57786 | 92.6 | 294740.2 | 5.562684 | 276.5151
| 208.3871 | 6.647002 | 92.8 | 294351.1 | 5.567602 | 274.3887
| 209.2159 | 6.716688 | 93 | 295074.9 | 5.588852 | 274.0929
| 210.3193 | 6.787679 | 93.2 | 296218.3 | 5.595023 | 273.8032
| 211.8361 | 6.860132 | 93.4 | 299382.3 | 5.574245 | 275.0008
| 212.994 | 6.932494 | 93.6 | 302181.1 | 5.573187 | 276.3823
| 213.7903 | 7.006221 | 93.8 | 306202.9 | 5.588322 | 279.6525
| 215.0023 | 7.08001 | 94 | 308169 | 5.587508 | 280.039
| 215.6671 | 7.155098 | 94.2 | 310029.1 | 5.616169 | 281.2146
| 217.0055 | 7.230843 | 94.4 | 309628.4 | 5.616631 | 278.8994
| 218.3219 | 7.306265 | 94.6 | 309268.9 | 5.61754 | 276.6942
| 219.1683 | 7.382623 | 94.8 | 308118 | 5.645496 | 274.4492
| 220.5562 | 7.459541 | 95 | 308229.4 | 5.641979 | 272.677
| 222.0991 | 7.537915 | 95.2 | 308897.7 | 5.629923 | 271.2612
| 223.4404 | 7.617769 | 95.4 | 311778.4 | 5.622531 | 272.4114
| 224.2113 | 7.697607 | 95.6 | 314283.4 | 5.64465 | 274.0499
| 225.3921 | 7.77879 | 95.8 | 317438.3 | 5.64496 | 275.7066
| 226.7358 | 7.860172 | 96 | 319460.8 | 5.640249 | 275.9611
| 227.5909 | 7.943161 | 96.2 | 321586.6 | 5.660556 | 277.0727
| 229.0687 | 8.026978 | 96.4 | 323586.3 | 5.650548 | 277.0958
| 230.3237 | 8.110885 | 96.6 | 325352.1 | 5.651998 | 277.2259
| 231.6449 | 8.195875 | 96.8 | 327638.1 | 5.649266 | 277.7696
| 233.2229 | 8.282453 | 97 | 330458.3 | 5.63355 | 278.4473
| 234.6937 | 8.370152 | 97.2 | 333726.2 | 5.622549 | 279.7196
| 236.1113 | 8.45962 | 97.4 | 337343.7 | 5.614353 | 281.4055
| 237.2213 | 8.547351 | 97.6 | 338543.5 | 5.625587 | 281.1881
| 238.1506 | 8.636821 | 97.8 | 339773.8 | 5.646225 | 281.2781
| 239.7081 | 8.727935 | 98 | 341164.8 | 5.637473 | 280.5873
| 240.9927 | 8.819376 | 98.2 | 340429.6 | 5.647198 | 278.2822
| 242.112 | 8.911021 | 98.4 | 339095.7 | 5.666151 | 275.6817
| 243.6989 | 9.004305 | 98.6 | 341009.1 | 5.655193 | 275.4907
END
Unloading Marker

## Test 028
Segment | Displacement Into Surface | Load On Sample | Time On Sample | Harmonic Contact Stiffness | Hardness | Modulus
| nm | mN | s | N/m | GPa | GPa
Surface Marker | 3.530841 | 0.002901366 | 0 | 178.6393 | 1.7977e+308 | 1.7977e+308
| 4.89851 | 0.002914724 | 0.2 | 210.916 | 1.7977e+308 | 1.268639e-158
| 4.528659 | 0.003055238 | 0.4 | 225.9217 | 1.7977e+308 | 1.358897e-158
| 1.416995 | 0.00340328 | 0.6 | 248.8715 | 1.7977e+308 | 1.496938e-158
| 5.738988 | 0.00320634 | 0.8 | 278.1549 | 1.7977e+308 | 1.673074e-158
| 6.26458 | 0.003287284 | 1 | 299.4234 | 1.7977e+308 | 1.801002e-158
| 3.37722 | 0.003622943 | 1.2 | 348.2758 | 1.7977e+308 | 2.094845e-158
| 6.676526 | 0.003505185 | 1.4 | 408.4082 | 2.757372 | 9.320413
| 4.931197 | 0.003756858 | 1.6 | 455.1034 | 1.7977e+308 | 2.737402e-158
| 3.972083 | 0.003954369 | 1.8 | 499.867 | 1.7977e+308 | 3.006651e-158
| 5.149508 | 0.003993283 | 2 | 563.3374 | 1.7977e+308 | 3.388419e-158
| 6.810466 | 0.00399232 | 2.2 | 589.1705 | 7368.627 | 1692.733
| 5.872814 | 0.004186307 | 2.4 | 604.8505 | 7.341228 | 20.83481
| 5.896018 | 0.00430109 | 2.6 | 623.6853 | 8.176563 | 22.4013
| 8.50922 | 0.004227761 | 2.8 | 645.7124 | 12.99264 | 29.68956
| 6.285404 | 0.004512816 | 3 | 658.2603 | 22.12332 | 38.54236
| 5.253829 | 0.004719743 | 3.2 | 724.9384 | 4.699298 | 18.77984
| 5.686383 | 0.004824696 | 3.4 | 825.3491 | 38.26411 | 62.84715
| 6.998839 | 0.004868635 | 3.6 | 948.4024 | 31.86129 | 65.77418
| 6.469306 | 0.004968035 | 3.684 | 995.8405 | 130.8383 | 148.9353
| 6.065281 | 0.005437412 | 4.2 | 1202.691 | 201.0416 | 227.095
| 4.000698 | 0.005941964 | 4.6 | 1209.851 | 5.376097 | 30.19794
| 8.679137 | 0.005951039 | 5 | 1218.496 | 5.226605 | 29.95832
| 7.771783 | 0.006379772 | 5.4 | 1277.955 | 11.99969 | 46.69805
| 7.328874 | 0.006798659 | 5.8 | 1436.688 | 16.67143 | 60.71359
| 6.043475 | 0.007307359 | 6.2 | 1700.797 | 123.4623 | 215.032
| 8.660427 | 0.00755061 | 6.6 | 1853.429 | 4.792161 | 39.06609
| 8.649488 | 0.007985034 | 7 | 1768.393 | 6.070474 | 40.86215
| 8.740982 | 0.008433916 | 7.4 | 1851.576 | 6.196255 | 42.1075
| 8.809217 | 0.008944916 | 7.8 | 2527.711 | 4.409237 | 47.31141
| 7.215916 | 0.009606637 | 8.2 | 3163.938 | 8.853732 | 83.67446
| 9.645291 | 0.009970215 | 8.6 | 2891.998 | 3.487687 | 45.52473
| 9.352936 | 0.01052853 | 9 | 2742.868 | 4.558413 | 48.15119
| 10.3251 | 0.01104363 | 9.4 | 2929.402 | 3.350847 | 42.84122
| 8.252386 | 0.01181775 | 9.8 | 3397.448 | 7.35852 | 73.16431
| 9.235901 | 0.01239741 | 10.2 | 3660.751 | 4.933644 | 62.41761
| 8.905208 | 0.01308191 | 10.6 | 3601.058 | 6.379483 | 68.33169
| 9.63968 | 0.01366717 | 11 | 3278.884 | 5.827339 | 57.61703
| 10.87702 | 0.01425962 | 11.4 | 3115.718 | 4.398986 | 46.08247
| 10.8905 | 0.01495302 | 11.8 | 3153.773 | 4.776694 | 47.5293
| 11.05853 | 0.01572128 | 12.2 | 3934.047 | 4.041683 | 53.47734
| 11.53804 | 0.01647988 | 12.6 | 4755.185 | 3.376411 | 57.93944
| 11.64285 | 0.01721933 | 13 | 4333.82 | 3.775487 | 54.45387
| 11.31199 | 0.01803755 | 13.4 | 4137.791 | 4.661568 | 56.55289
| 12.2573 | 0.01878687 | 13.8 | 4314.003 | 3.801095 | 51.95126
| 12.16857 | 0.01962062 | 14.2 | 4392.588 | 4.139024 | 54.12036
| 13.09973 | 0.02037565 | 14.6 | 4120.537 | 3.758121 | 47.1707
| 12.97203 | 0.02120439 | 15 | 4085.114 | 4.201806 | 48.53338
| 14.5577 | 0.02200231 | 15.4 | 4518.168 | 2.984576 | 44.23731
| 13.56714 | 0.02307341 | 15.8 | 5325.424 | 3.501099 | 55.72939
| 14.95507 | 0.02396592 | 16.2 | 5639.106 | 2.795527 | 51.54324
| 15.00931 | 0.02493057 | 16.6 | 5220.341 | 3.080985 | 48.9998
| 15.12257 | 0.02583134 | 17 | 4734.3 | 3.424914 | 45.89747
| 15.38892 | 0.02674833 | 17.4 | 4548.589 | 3.580127 | 44.23816
| 14.97346 | 0.0278471 | 17.8 | 5049.29 | 3.825304 | 50.01417
| 15.55246 | 0.02890827 | 18.2 | 5586.423 | 3.426847 | 51.47169
| 15.63429 | 0.03005695 | 18.6 | 6156.871 | 3.389314 | 55.53282
| 14.81348 | 0.03129602 | 19 | 6790.654 | 3.915397 | 65.07525
| 15.96286 | 0.03242385 | 19.4 | 6583.796 | 3.486264 | 58.12368
| 16.67165 | 0.03349583 | 19.8 | 5914.132 | 3.515199 | 51.26078
| 15.85505 | 0.03466859 | 20.2 | 5565.503 | 4.472247 | 53.59689
| 17.6958 | 0.03577093 | 20.6 | 5940.703 | 3.351456 | 48.53107
| 18.11561 | 0.03707477 | 21 | 6688.283 | 3.115852 | 51.90811
| 18.31863 | 0.03838525 | 21.4 | 6841.901 | 3.160663 | 52.59281
| 19.39988 | 0.03962572 | 21.8 | 6663.401 | 2.93296 | 48.37589
| 19.26112 | 0.04095999 | 22.2 | 6540.258 | 3.178899 | 48.63219
| 19.40889 | 0.04238005 | 22.6 | 6953.651 | 3.176962 | 50.92359
| 19.31719 | 0.04389435 | 23 | 7636.119 | 3.222366 | 55.57489
| 18.65494 | 0.04552054 | 23.4 | 8272.07 | 3.549342 | 62.4322
| 19.91927 | 0.04704248 | 23.8 | 8567.405 | 3.139532 | 59.67271
| 19.86306 | 0.04866198 | 24.2 | 8834.199 | 3.273968 | 61.90514
| 20.61158 | 0.05027233 | 24.6 | 9041.962 | 3.119644 | 60.78961
| 20.6666 | 0.05203047 | 25 | 9653.374 | 3.164403 | 64.46404
| 21.63903 | 0.05378517 | 25.4 | 9930.425 | 2.956705 | 62.96111
| 21.4048 | 0.05564814 | 25.8 | 10151.45 | 3.15036 | 65.46299
| 22.17948 | 0.05751625 | 26.2 | 10844.5 | 2.969015 | 66.86227
| 22.47283 | 0.05950536 | 26.6 | 11392.62 | 2.967405 | 69.18336
| 22.8644 | 0.06151874 | 27 | 11415.07 | 2.990342 | 68.39008
| 23.42389 | 0.06348314 | 27.4 | 11418.89 | 2.963324 | 66.9547
| 24.16032 | 0.0655692 | 27.8 | 11758.91 | 2.866154 | 66.70624
| 24.22567 | 0.06788156 | 28.2 | 12739.88 | 2.90217 | 71.80249
| 24.52996 | 0.070178 | 28.6 | 13256.12 | 2.915587 | 73.77967
| 24.82183 | 0.07245422 | 29 | 13571.92 | 2.944384 | 74.77405
| 24.99325 | 0.07496382 | 29.4 | 14215.05 | 2.990291 | 77.8034
| 25.41748 | 0.0774979 | 29.8 | 14875.61 | 2.97276 | 79.99784
| 26.3256 | 0.08004802 | 30.2 | 14909.51 | 2.882228 | 77.51
| 26.38298 | 0.08260617 | 30.6 | 14447.62 | 3.022755 | 75.58779
| 26.6581 | 0.08513663 | 31 | 14428.46 | 3.081503 | 75.03958
| 27.2542 | 0.08789882 | 31.4 | 15054.52 | 3.026486 | 76.46171
| 27.57999 | 0.09077497 | 31.8 | 15927.68 | 3.025239 | 79.82739
| 27.65887 | 0.09375007 | 32.2 | 16436.2 | 3.10681 | 82.32669
| 28.23177 | 0.09660881 | 32.6 | 15996.41 | 3.126149 | 78.9363
| 28.6826 | 0.09936732 | 33 | 15497.57 | 3.175206 | 75.78148
| 28.60673 | 0.1023855 | 33.4 | 15570.7 | 3.319703 | 76.7635
| 28.89339 | 0.1055027 | 33.8 | 16157.76 | 3.341303 | 78.87539
| 29.3923 | 0.108683 | 34.2 | 16991.79 | 3.297332 | 81.36476
| 29.56475 | 0.1119668 | 34.6 | 17461.08 | 3.358772 | 83.28234
| 30.0533 | 0.1152551 | 35 | 17645.01 | 3.362648 | 82.97566
| 30.29175 | 0.1186062 | 35.4 | 17577.97 | 3.442142 | 82.39967
| 30.63419 | 0.1220095 | 35.8 | 17810.15 | 3.477224 | 82.76028
| 31.00739 | 0.1255632 | 36.2 | 18625.26 | 3.470364 | 85.43248
| 31.28784 | 0.129276 | 36.6 | 19426.56 | 3.491974 | 88.31714
| 31.22644 | 0.1330016 | 37 | 19882.68 | 3.6134 | 90.85524
| 31.99665 | 0.1368897 | 37.4 | 20393.2 | 3.541097 | 90.93816
| 32.82267 | 0.1407867 | 37.8 | 20848.01 | 3.463361 | 90.63457
| 32.38735 | 0.144845 | 38.2 | 21171.32 | 3.677291 | 93.75976
| 33.0071 | 0.1488505 | 38.6 | 21151.77 | 3.668295 | 92.16138
| 33.59711 | 0.1528831 | 39 | 21352.38 | 3.653672 | 91.56937
| 33.99878 | 0.1571558 | 39.4 | 21629.31 | 3.682947 | 91.87816
| 34.88555 | 0.1614207 | 39.8 | 21842.77 | 3.608301 | 90.50916
| 35.24603 | 0.1658798 | 40.2 | 22241.42 | 3.641592 | 91.40443
| 35.93613 | 0.1704381 | 40.6 | 22889.84 | 3.594577 | 92.27222
| 36.04536 | 0.1751067 | 41 | 23851.68 | 3.654104 | 95.95117
| 36.33553 | 0.1800592 | 41.4 | 24847.54 | 3.682227 | 99.23712
| 36.67865 | 0.1850047 | 41.8 | 25428.24 | 3.716691 | 100.7947
| 37.16898 | 0.1900359 | 42.2 | 25611.61 | 3.738828 | 100.4349
| 38.27241 | 0.1949694 | 42.6 | 25334.23 | 3.656058 | 96.67134
| 38.28326 | 0.2000653 | 43 | 25241.45 | 3.783881 | 96.73608
| 39.30727 | 0.2052614 | 43.4 | 25390.94 | 3.702518 | 94.8759
| 39.79975 | 0.2106491 | 43.8 | 25858.99 | 3.713869 | 95.58691
| 40.2339 | 0.2161273 | 44.2 | 26518.15 | 3.728308 | 97.08899
| 40.56349 | 0.2218664 | 44.6 | 27221.69 | 3.764803 | 99.01451
| 40.67701 | 0.227608 | 45 | 27913.24 | 3.841059 | 101.4688
| 41.54664 | 0.2336037 | 45.4 | 28697.69 | 3.776034 | 102.1591
| 42.07192 | 0.2397218 | 45.8 | 29063.57 | 3.793144 | 102.3841
| 43.61815 | 0.2456222 | 46.2 | 28849.36 | 3.648941 | 98.10678
| 44.51918 | 0.2516881 | 46.6 | 28695.63 | 3.6204 | 95.83176
| 45.63048 | 0.2579422 | 47 | 28988.53 | 3.546341 | 94.53854
| 46.76205 | 0.26449 | 47.4 | 29808.72 | 3.459749 | 94.84903
| 47.92927 | 0.2711002 | 47.8 | 30478.66 | 3.378683 | 94.64527
| 48.36033 | 0.2780305 | 48.2 | 31286.71 | 3.403128 | 96.43375
| 48.85216 | 0.2851107 | 48.6 | 32264.17 | 3.415306 | 98.56332
| 49.19259 | 0.2923743 | 49 | 33356.08 | 3.447095 | 101.3381
| 50.45235 | 0.299874 | 49.4 | 33959.39 | 3.370035 | 100.6687
| 51.81439 | 0.3072066 | 49.8 | 33899.52 | 3.297972 | 97.98723
| 52.55845 | 0.3148418 | 50.2 | 34195.02 | 3.299823 | 97.63256
| 54.13281 | 0.3226407 | 50.6 | 34875.06 | 3.194674 | 96.70483
| 54.96761 | 0.330722 | 51 | 35801.5 | 3.176642 | 97.87672
| 58.20637 | 0.3387599 | 51.4 | 36146.66 | 2.919371 | 93.22181
| 59.11362 | 0.3470523 | 51.8 | 36433.57 | 2.913075 | 92.68876
| 60.272 | 0.3556113 | 52.2 | 37231.24 | 2.875888 | 92.99736
| 61.29105 | 0.3645173 | 52.6 | 38638.04 | 2.845306 | 94.98246
| 62.82845 | 0.3734909 | 53 | 39985.53 | 2.772581 | 95.93838
| 64.1517 | 0.3828638 | 53.4 | 41029.13 | 2.729363 | 96.51822
| 64.59467 | 0.3925078 | 53.8 | 42210.05 | 2.759174 | 98.8003
| 66.23721 | 0.4024289 | 54.2 | 43486.09 | 2.692662 | 99.35369
| 67.61759 | 0.4126149 | 54.6 | 45189.05 | 2.646528 | 101.2529
| 69.52968 | 0.4230272 | 55 | 46520.93 | 2.57014 | 101.4689
| 70.28206 | 0.4336834 | 55.4 | 47332.85 | 2.584838 | 102.3318
| 70.94947 | 0.4446556 | 55.8 | 48588.36 | 2.602172 | 104.2649
| 72.19829 | 0.4558925 | 56.2 | 50351.07 | 2.575463 | 106.3515
| 72.65808 | 0.4676726 | 56.6 | 52028.55 | 2.606846 | 109.4556
| 73.77995 | 0.4794412 | 57 | 53532.86 | 2.593916 | 111.1128
| 74.68399 | 0.4917368 | 57.4 | 54796.61 | 2.600374 | 112.5883
| 76.04898 | 0.5041994 | 57.8 | 56232.44 | 2.575637 | 113.6632
| 77.87845 | 0.5170904 | 58.2 | 57740.46 | 2.52435 | 114.1413
| 78.44152 | 0.5303705 | 58.6 | 59573.27 | 2.551581 | 117.2168
| 79.27491 | 0.5439919 | 59 | 61013.65 | 2.565787 | 119.0563
| 80.28561 | 0.5577773 | 59.4 | 61901.07 | 2.572698 | 119.4912
| 81.06985 | 0.5717805 | 59.8 | 62447.24 | 2.59573 | 119.6035
| 82.61835 | 0.5860747 | 60.2 | 62967.67 | 2.573471 | 118.4957
| 84.56425 | 0.6006213 | 60.6 | 63803.85 | 2.527793 | 117.4424
| 84.94921 | 0.6155183 | 61 | 65374.84 | 2.568301 | 120.0911
| 85.85007 | 0.6313427 | 61.4 | 68147.83 | 2.575618 | 124.2215
| 86.77407 | 0.6475212 | 61.8 | 70980.66 | 2.582533 | 128.3864
| 87.67266 | 0.6641111 | 62.2 | 72841.01 | 2.597322 | 130.7279
| 88.21563 | 0.6808109 | 62.6 | 73679.87 | 2.636913 | 131.7024
| 89.23503 | 0.6974559 | 63 | 74442.67 | 2.648662 | 131.7684
| 91.00623 | 0.7149363 | 63.4 | 75358.14 | 2.620603 | 130.958
| 92.10153 | 0.7328301 | 63.8 | 77054.19 | 2.626888 | 132.6047
| 93.16844 | 0.751349 | 64.2 | 78864.15 | 2.635759 | 134.4763
| 93.95483 | 0.7702301 | 64.6 | 81220.44 | 2.657516 | 137.7288
| 94.84433 | 0.78937 | 65 | 84123.53 | 2.67137 | 141.7607
| 95.39932 | 0.8096786 | 65.4 | 87556.78 | 2.704528 | 147.2664
| 96.9946 | 0.8299926 | 65.8 | 89372.46 | 2.688373 | 148.133
| 97.40015 | 0.8504755 | 66.2 | 89929.23 | 2.739862 | 148.7275
| 97.98832 | 0.8717678 | 66.6 | 91476.11 | 2.779567 | 150.7626
| 98.51174 | 0.8935381 | 67 | 93000.26 | 2.823554 | 152.8566
| 99.30039 | 0.9157482 | 67.4 | 94093.59 | 2.855432 | 153.7401
| 100.4326 | 0.9381983 | 67.8 | 95171.24 | 2.868326 | 154.0104
| 101.135 | 0.9609223 | 68.2 | 96030.35 | 2.905275 | 154.6162
| 102.7217 | 0.9842945 | 68.6 | 96716.69 | 2.896097 | 153.4713
| 104.0305 | 1.007968 | 69 | 96876.57 | 2.904276 | 151.9272
| 104.7724 | 1.032124 | 69.4 | 97158.79 | 2.942669 | 151.516
| 105.5183 | 1.056678 | 69.8 | 98126.75 | 2.978073 | 152.2359
| 106.371 | 1.082011 | 70.2 | 100939.9 | 3.001011 | 155.8162
| 107.0971 | 1.108321 | 70.6 | 104462 | 3.02992 | 160.7522
| 108.1999 | 1.135169 | 71 | 106781.7 | 3.044173 | 163.0604
| 109.3809 | 1.162109 | 71.4 | 107362.2 | 3.060358 | 162.373
| 110.5254 | 1.189203 | 71.8 | 107015.8 | 3.081629 | 160.2699
| 111.3663 | 1.217245 | 72.2 | 107198.2 | 3.118675 | 159.5366
| 112.6857 | 1.245858 | 72.6 | 108988.1 | 3.123872 | 160.6028
| 113.0244 | 1.274993 | 73 | 111540.2 | 3.178595 | 164.4099
| 114.551 | 1.305395 | 73.4 | 114574.4 | 3.170402 | 167.0537
| 115.6908 | 1.336125 | 73.8 | 116686 | 3.18641 | 168.8371
| 117.2776 | 1.36711 | 74.2 | 117925.4 | 3.181962 | 168.5244
| 118.1151 | 1.399085 | 74.6 | 119253.8 | 3.217755 | 169.5527
| 119.4967 | 1.431795 | 75 | 121061.3 | 3.224101 | 170.437
| 120.2645 | 1.465394 | 75.4 | 123027.5 | 3.262773 | 172.5284
| 121.5973 | 1.499174 | 75.8 | 123723.5 | 3.276157 | 171.785
| 122.982 | 1.533261 | 76.2 | 123891.4 | 3.288552 | 170.1934
| 124.1711 | 1.568239 | 76.6 | 124424.3 | 3.310684 | 169.4761
| 125.4913 | 1.60368 | 77 | 125788.2 | 3.322824 | 169.7835
| 126.603 | 1.640455 | 77.4 | 127430.8 | 3.346512 | 170.8114
| 127.9692 | 1.677756 | 77.8 | 128902.9 | 3.357933 | 171.1991
| 129.4583 | 1.716222 | 78.2 | 132197.3 | 3.357881 | 173.9937
| 130.1622 | 1.755365 | 78.6 | 134740.7 | 3.400469 | 176.8797
| 131.2186 | 1.795152 | 79 | 135500.3 | 3.432107 | 176.6825
| 132.6817 | 1.83573 | 79.4 | 136263.2 | 3.443768 | 175.8858
| 133.5538 | 1.877896 | 79.8 | 140776.7 | 3.473563 | 181.2259
| 134.6278 | 1.921307 | 80.2 | 146959.1 | 3.48935 | 188.5863
| 135.7158 | 1.965854 | 80.6 | 151371.6 | 3.512049 | 193.4138
| 137.372 | 2.010438 | 81 | 152218.1 | 3.516912 | 192.2841
| 138.6697 | 2.055861 | 81.4 | 152148 | 3.543008 | 190.4868
| 139.3552 | 2.102185 | 81.8 | 152820.9 | 3.597611 | 190.6938
| 140.9868 | 2.150041 | 82.2 | 155150.1 | 3.601397 | 191.6886
| 142.0516 | 2.198687 | 82.6 | 157378.8 | 3.633856 | 193.4135
| 143.2729 | 2.247459 | 83 | 157955.5 | 3.662989 | 192.6541
| 144.8824 | 2.298048 | 83.4 | 159830 | 3.670751 | 193.0485
| 146.1124 | 2.349872 | 83.8 | 163142.1 | 3.693463 | 195.9197
| 147.2998 | 2.40265 | 84.2 | 166181.3 | 3.719613 | 198.4705
| 148.7306 | 2.45641 | 84.6 | 167610.9 | 3.739441 | 198.5083
| 150.1851 | 2.511035 | 85 | 168288.9 | 3.760753 | 197.538
| 151.1519 | 2.567265 | 85.4 | 170425.3 | 3.802567 | 199.2073
| 152.7418 | 2.62414 | 85.8 | 172288.6 | 3.814631 | 199.5638
| 154.0963 | 2.682482 | 86.2 | 175000.4 | 3.836574 | 201.3538
| 155.336 | 2.742086 | 86.6 | 177251.6 | 3.866285 | 202.7165
| 156.6991 | 2.802495 | 87 | 178483.3 | 3.89321 | 202.5953
| 158.1711 | 2.864483 | 87.4 | 179866.8 | 3.915564 | 202.5096
| 159.7694 | 2.927649 | 87.8 | 183740 | 3.924475 | 205.3215
| 160.7669 | 2.993212 | 88.2 | 187752.5 | 3.964257 | 209.1899
| 161.9685 | 3.05974 | 88.6 | 191161.1 | 3.996245 | 211.9786
| 163.932 | 3.126818 | 89 | 193416.9 | 3.994692 | 212.1556
| 164.7463 | 3.196488 | 89.4 | 196922.8 | 4.046765 | 215.6147
| 166.805 | 3.267428 | 89.8 | 201798.5 | 4.036065 | 218.8054
| 167.9145 | 3.340558 | 90.2 | 204960.6 | 4.077161 | 221.3493
| 169.1485 | 3.413689 | 90.6 | 204939.5 | 4.120066 | 219.827
| 170.6116 | 3.487288 | 91 | 202463.2 | 4.15887 | 215.0621
| 171.9632 | 3.563598 | 91.4 | 203728.5 | 4.194249 | 214.9693
| 173.9678 | 3.641438 | 91.8 | 207675.1 | 4.191028 | 217.0549
| 175.3546 | 3.721635 | 92.2 | 213099.2 | 4.214657 | 221.7551
| 176.431 | 3.803238 | 92.6 | 216610.7 | 4.259022 | 224.6638
| 178.0434 | 3.88664 | 93 | 219007.5 | 4.282119 | 225.4468
| 179.5314 | 3.970649 | 93.4 | 217354.6 | 4.322262 | 221.7536
| 181.1804 | 4.056358 | 93.8 | 217867.7 | 4.349271 | 220.3591
| 183.0235 | 4.144353 | 94.2 | 221211.1 | 4.360033 | 221.896
| 184.7416 | 4.234971 | 94.6 | 227914.7 | 4.368761 | 227.3661
| 186.6229 | 4.326785 | 95 | 231410.2 | 4.379376 | 228.9537
| 188.1622 | 4.420904 | 95.4 | 233356.1 | 4.411425 | 229.3057
| 189.6398 | 4.516341 | 95.8 | 235209 | 4.446618 | 229.6424
| 190.7727 | 4.614826 | 96.2 | 238633.9 | 4.495306 | 232.2132
| 192.4693 | 4.71432 | 96.6 | 240711.8 | 4.521269 | 232.4643
| 193.8009 | 4.815184 | 97 | 241067.1 | 4.569152 | 231.3751
| 195.4771 | 4.91881 | 97.4 | 243426.9 | 4.596773 | 231.9721
| 196.7303 | 5.025104 | 97.8 | 247932.4 | 4.639258 | 235.4763
| 198.5466 | 5.134684 | 98.2 | 254277 | 4.652403 | 240.118
| 200.6433 | 5.245841 | 98.6 | 259741.7 | 4.6555 | 243.3595
| 201.9854 | 5.35854 | 99 | 262208.5 | 4.701511 | 244.4856
| 203.8908 | 5.473958 | 99.4 | 263588 | 4.725747 | 243.6312
| 205.1949 | 5.591356 | 99.8 | 265103.9 | 4.777723 | 243.8098
| 207.3156 | 5.711254 | 100.2 | 267448.9 | 4.790726 | 243.6766
| 208.8936 | 5.834011 | 100.6 | 272247.8 | 4.823171 | 246.8651
| 210.7833 | 5.96 | 101 | 277751 | 4.84104 | 250.3058
| 212.3895 | 6.088808 | 101.4 | 282915.1 | 4.873894 | 253.7833
| 214.2711 | 6.218984 | 101.8 | 286342.9 | 4.898417 | 255.0413
| 215.8087 | 6.352588 | 102.2 | 287528.4 | 4.945909 | 254.5114
| 217.914 | 6.488587 | 102.6 | 290625.6 | 4.963125 | 255.1011
| 219.4308 | 6.627712 | 103 | 294639.6 | 5.005793 | 257.4601
| 221.367 | 6.770183 | 103.4 | 299749.6 | 5.027902 | 260.2917
| 222.5131 | 6.915098 | 103.8 | 302376.2 | 5.092679 | 261.7718
| 224.8002 | 7.061897 | 104.2 | 303438.5 | 5.109632 | 260.032
| 226.7591 | 7.211922 | 104.6 | 304218.7 | 5.143372 | 258.526
| 229.5598 | 7.364231 | 105 | 304577 | 5.140669 | 255.4719
| 231.1339 | 7.519907 | 105.4 | 305699.5 | 5.192269 | 254.9044
| 233.637 | 7.679067 | 105.8 | 308530 | 5.198772 | 254.7046
| 235.786 | 7.842156 | 106.2 | 312695.3 | 5.219031 | 256.2461
| 237.5284 | 8.008937 | 106.6 | 319225.5 | 5.252292 | 260.541
| 239.9921 | 8.178854 | 107 | 325664.1 | 5.254842 | 263.7272
| 242.2703 | 8.352496 | 107.4 | 328873.3 | 5.275066 | 264.1315
| 244.6371 | 8.528044 | 107.8 | 326387.5 | 5.305829 | 259.1963
END
Unloading Marker

## Test 027
Segment | Displacement Into Surface | Load On Sample | Time On Sample | Harmonic Contact Stiffness | Hardness | Modulus
| nm | mN | s | N/m | GPa | GPa
Surface Marker | 3.409521 | 0.002845913 | 0 | 175.3531 | 1.7977e+308 | 1.7977e+308
| -0.008673253 | 0.003219377 | 0.2 | 218.9256 | 1.7977e+308 | 1.7977e+308
| 0.1907834 | 0.003326409 | 0.4 | 277.0908 | 1.7977e+308 | 1.666674e-158
| 1.789501 | 0.00333473 | 0.6 | 308.4886 | 1.7977e+308 | 1.855529e-158
| -0.1371857 | 0.003598412 | 0.8 | 335.4659 | 1.7977e+308 | 1.7977e+308
| -1.402054 | 0.003815239 | 1 | 378.824 | 1.7977e+308 | 1.7977e+308
| 2.888313 | 0.003619585 | 1.2 | 421.4585 | 1.7977e+308 | 2.535032e-158
| 5.244878 | 0.003567941 | 1.4 | 451.1761 | 1.7977e+308 | 2.71378e-158
| 4.766946 | 0.003721002 | 1.6 | 496.3721 | 1.7977e+308 | 2.985629e-158
| 4.097652 | 0.003883528 | 1.8 | 544.6801 | 1.7977e+308 | 3.276197e-158
| 4.896653 | 0.003940083 | 2 | 587.4705 | 1.7977e+308 | 3.533577e-158
| 4.890944 | 0.004064931 | 2.2 | 646.3833 | 2.834399 | 13.94915
| 4.706309 | 0.004207734 | 2.4 | 723.0993 | 3.979518 | 18.24756
| 6.253391 | 0.004228016 | 2.6 | 819.6431 | -252.7227 | 1.7977e+308
| 5.162049 | 0.004443005 | 2.8 | 936.5341 | 170.0938 | 172.1636
| 3.562541 | 0.004694698 | 3 | 1020.224 | 2.900358 | 20.85933
| 7.245924 | 0.004555158 | 3.2 | 1046.762 | 8.966561 | 38.84824
| 4.843216 | 0.004861188 | 3.4 | 1053.214 | 51.66624 | 95.58789
| 4.346666 | 0.005021153 | 3.6 | 1023.399 | 8.55793 | 35.22351
| 5.689553 | 0.005041764 | 3.8 | 979.6926 | -349.215 | 1.7977e+308
| 6.301604 | 0.005120526 | 4 | 960.0753 | -212.9498 | 1.7977e+308
| 6.838912 | 0.005212697 | 4.2 | 978.7434 | 80.34367 | 108.1512
| 6.36715 | 0.00538703 | 4.4 | 1010.031 | -291.4293 | 1.7977e+308
| 4.363657 | 0.005599635 | 4.492 | 1047.702 | 5.421003 | 26.96909
| 5.665422 | 0.005787429 | 4.8 | 1324.63 | -354.667 | 1.7977e+308
| 5.142246 | 0.006020121 | 5 | 1603.204 | -271.7923 | 1.7977e+308
| 5.813612 | 0.006169879 | 5.2 | 1797.618 | 33.58619 | 119.178
| 5.003195 | 0.006434195 | 5.4 | 1992.417 | 644.072 | 991.4181
| 4.425468 | 0.006680273 | 5.6 | 2075.211 | -229.1943 | 1.7977e+308
| 5.40273 | 0.006814865 | 5.8 | 2119.452 | 65.41827 | 199.4845
| 6.048217 | 0.006980138 | 6 | 2194.819 | 19.72472 | 103.4194
| 6.164912 | 0.007191344 | 6.2 | 2279.338 | 17.25335 | 98.54144
| 7.510264 | 0.007323864 | 6.4 | 2274.752 | 6.131676 | 55.92618
| 5.667492 | 0.007689157 | 6.6 | 2189.277 | 65.97154 | 193.9375
| 5.612434 | 0.007936468 | 6.8 | 2199.065 | 98.5365 | 243.7785
| 6.935142 | 0.008077032 | 7 | 2196.804 | 13.18777 | 76.86084
| 8.796675 | 0.008177135 | 7.2 | 2235.542 | 4.211264 | 42.58406
| 8.193218 | 0.008492503 | 7.4 | 2435.175 | 5.464369 | 52.31357
| 8.066801 | 0.008758932 | 7.6 | 2567.249 | 5.839132 | 56.3434
| 5.029861 | 0.009260847 | 7.8 | 2731.639 | -2109.808 | 1.7977e+308
| 9.277794 | 0.009234738 | 8 | 2673.886 | 3.686524 | 44.94063
| 7.238962 | 0.009658054 | 8.2 | 2389.773 | 15.34702 | 82.93258
| 6.890271 | 0.009960269 | 8.4 | 2213.11 | 34.38334 | 116.5807
| 6.347077 | 0.0102894 | 8.6 | 2130.6 | 275.0648 | 384.4501
| 9.986431 | 0.01029864 | 8.8 | 2137.46 | 4.640998 | 37.92315
| 9.391763 | 0.01064323 | 9 | 2526.952 | 5.078049 | 46.49748
| 10.47927 | 0.01086518 | 9.2 | 3029.027 | 3.019403 | 42.37606
| 10.01077 | 0.01122529 | 9.4 | 3660.18 | 3.192536 | 52.27428
| 11.28916 | 0.01148274 | 9.6 | 4510.43 | 2.123261 | 51.92481
| 9.283063 | 0.01198829 | 9.8 | 5314.019 | 3.534483 | 79.16903
| 8.550661 | 0.01239566 | 10 | 5822.364 | 4.496848 | 97.8188
| 9.286998 | 0.0126971 | 10.2 | 6101.255 | 3.594449 | 89.92317
| 10.23863 | 0.01300443 | 10.4 | 6051.878 | 2.877261 | 78.02606
| 10.35748 | 0.01336468 | 10.6 | 5471.419 | 3.034497 | 71.01427
| 9.850596 | 0.01375803 | 10.8 | 4899.453 | 3.873691 | 70.79945
| 9.660742 | 0.01414893 | 11 | 4706.442 | 4.418062 | 71.67818
| 8.961137 | 0.01460007 | 11.2 | 4919.483 | 5.726757 | 84.97361
| 10.1255 | 0.01492106 | 11.4 | 5232.014 | 3.917308 | 73.16112
| 9.494487 | 0.01541215 | 11.6 | 5781.167 | 4.680136 | 88.10585
| 12.84019 | 0.01562559 | 11.8 | 6403.44 | 2.079426 | 63.18077
| 10.82666 | 0.01621992 | 12 | 6667.907 | 3.273058 | 82.42269
| 11.18447 | 0.01660352 | 12.2 | 6558.952 | 3.136148 | 78.1417
| 11.20313 | 0.01709672 | 12.4 | 6456.495 | 3.280626 | 77.48443
| 11.52927 | 0.01752832 | 12.6 | 6353.458 | 3.183433 | 73.94521
| 10.95362 | 0.01803258 | 12.8 | 6409.721 | 3.780713 | 80.63262
| 11.58023 | 0.01846149 | 13 | 6328.644 | 3.404054 | 74.23531
| 12.52311 | 0.01885833 | 13.2 | 6442.54 | 2.855799 | 68.11112
| 13.00037 | 0.01937217 | 13.4 | 6677.001 | 2.667447 | 67.25991
| 12.4399 | 0.01991611 | 13.6 | 6928.502 | 3.042224 | 73.9534
| 12.73059 | 0.02044323 | 13.8 | 7163.384 | 2.941888 | 74.23183
| 12.96275 | 0.02099815 | 14 | 7725.7 | 2.838497 | 77.84427
| 12.6653 | 0.02153894 | 14.2 | 7834.16 | 3.091835 | 81.61735
| 14.03573 | 0.02204329 | 14.4 | 8053.577 | 2.481613 | 73.78673
| 12.81171 | 0.02270482 | 14.6 | 7954.814 | 3.217495 | 82.39975
| 13.25544 | 0.02320576 | 14.8 | 7777.984 | 3.083837 | 77.69482
| 13.62237 | 0.02375042 | 15 | 7514.6 | 3.026666 | 73.21334
| 13.65876 | 0.02430927 | 15.2 | 7404.646 | 3.128445 | 72.4473
| 14.82526 | 0.02478918 | 15.4 | 7292.517 | 2.662614 | 64.73325
| 14.01176 | 0.025477 | 15.6 | 7217.909 | 3.183208 | 69.39358
| 12.60305 | 0.02615015 | 15.8 | 7146.691 | 4.357147 | 80.10882
| 16.11655 | 0.02648573 | 16 | 6807.578 | 2.47478 | 55.9128
| 15.16043 | 0.02711833 | 16.2 | 6711.399 | 2.981233 | 60.01406
| 16.01212 | 0.02761436 | 16.4 | 6557.891 | 2.71411 | 55.20615
| 15.39536 | 0.02824409 | 16.6 | 6479.059 | 3.107017 | 57.84121
| 17.40925 | 0.02867657 | 16.8 | 6525.112 | 2.360534 | 50.03303
| 17.32264 | 0.02935113 | 17 | 7060.926 | 2.386823 | 54.00858
| 17.25842 | 0.03002445 | 17.2 | 7641.288 | 2.407647 | 58.26532
| 16.81229 | 0.0308992 | 17.4 | 9010.916 | 2.500991 | 69.74928
| 17.05647 | 0.0316499 | 17.6 | 10326.99 | 2.396574 | 77.88113
| 15.91298 | 0.03261587 | 17.8 | 12522.06 | 2.740637 | 101.583
| 17.43653 | 0.033364 | 18 | 14110.75 | 2.262837 | 102.9665
| 17.71275 | 0.03415215 | 18.2 | 15257.43 | 2.21889 | 109.5982
| 17.51453 | 0.03514591 | 18.4 | 16398.09 | 2.31697 | 119.6919
| 17.64965 | 0.03602881 | 18.6 | 17125.87 | 2.330722 | 124.3216
| 16.84399 | 0.03705838 | 18.8 | 17089.71 | 2.65085 | 131.2254
| 16.80973 | 0.03792909 | 19 | 16963.59 | 2.741357 | 130.896
| 17.23729 | 0.03875646 | 19.2 | 16324.43 | 2.693637 | 122.6562
| 17.48306 | 0.03980915 | 19.4 | 15405.5 | 2.73789 | 114.3224
| 17.9189 | 0.04068236 | 19.6 | 14578.34 | 2.707249 | 105.616
| 18.28513 | 0.04166514 | 19.8 | 14047.07 | 2.698805 | 99.90365
| 18.63463 | 0.0425841 | 20 | 13962.51 | 2.67049 | 97.50319
| 18.56355 | 0.04360948 | 20.2 | 14434.48 | 2.750008 | 101.4267
| 18.69798 | 0.04481778 | 20.4 | 15317.76 | 2.762157 | 106.9169
| 18.11158 | 0.04601076 | 20.6 | 16355.26 | 3.000413 | 118.6226
| 18.53973 | 0.04726808 | 20.8 | 17732.04 | 2.901335 | 125.5135
| 18.84039 | 0.04838632 | 21 | 18533.73 | 2.861421 | 129.1713
| 19.14765 | 0.0494789 | 21.2 | 18783.17 | 2.837096 | 128.872
| 19.12824 | 0.05079658 | 21.4 | 18851.13 | 2.932654 | 129.895
| 19.55443 | 0.05189577 | 21.6 | 18558.92 | 2.888263 | 125.039
| 19.24083 | 0.05318342 | 21.8 | 18140.23 | 3.091821 | 124.8963
| 19.68557 | 0.05430332 | 22 | 18103.83 | 3.02894 | 121.7656
| 19.34693 | 0.05562303 | 22.2 | 18461.02 | 3.21815 | 127.0317
| 20.31612 | 0.05698093 | 22.4 | 19300.78 | 2.970581 | 125.9538
| 20.40805 | 0.05833443 | 22.6 | 20454.19 | 2.991325 | 133.2037
| 20.21128 | 0.05991218 | 22.8 | 22157.91 | 3.098293 | 146.5537
| 20.60218 | 0.06127509 | 23 | 23532.4 | 3.028178 | 152.9734
| 20.23218 | 0.06286734 | 23.2 | 24867.23 | 3.202648 | 165.8962
| 20.7173 | 0.06441516 | 23.4 | 25755.89 | 3.125459 | 167.9784
| 20.88466 | 0.06588104 | 23.6 | 26145.83 | 3.150624 | 169.5046
| 21.26773 | 0.06746541 | 23.8 | 26138.26 | 3.126701 | 166.3883
| 20.86139 | 0.06909458 | 24 | 25936.73 | 3.345565 | 169.1454
| 21.30841 | 0.07053298 | 24.2 | 25778.38 | 3.291782 | 164.4011
| 21.75368 | 0.07211352 | 24.4 | 25958.96 | 3.240466 | 162.1436
| 21.25957 | 0.07392845 | 24.6 | 26526.95 | 3.478209 | 170.7523
| 21.05072 | 0.07557188 | 24.8 | 27132.32 | 3.625349 | 177.3077
| 21.43876 | 0.07716305 | 25 | 27491.01 | 3.575573 | 176.4394
| 21.93495 | 0.07879997 | 25.2 | 27848.22 | 3.495764 | 174.62
| 21.80428 | 0.08072222 | 25.4 | 27806.81 | 3.641497 | 176.0295
| 22.05368 | 0.08233771 | 25.6 | 27350.15 | 3.658262 | 171.1364
| 21.5516 | 0.08415686 | 25.8 | 26849.38 | 3.947889 | 172.8776
| 21.43566 | 0.0858316 | 26 | 26874.44 | 4.087227 | 174.5847
| 22.15783 | 0.08748528 | 26.2 | 26890.45 | 3.91435 | 168.4826
| 22.33543 | 0.089478 | 26.4 | 27430.87 | 3.942474 | 170.8927
| 22.69678 | 0.09126026 | 26.6 | 28096.09 | 3.891044 | 172.3987
| 22.35275 | 0.09328893 | 26.8 | 28740.73 | 4.099631 | 180.1873
| 23.04123 | 0.09503902 | 27 | 28909.04 | 3.942978 | 175.415
| 22.6304 | 0.09691481 | 27.2 | 29193.21 | 4.175924 | 181.4123
| 22.30716 | 0.09905495 | 27.4 | 29465.53 | 4.404936 | 186.84
| 23.03819 | 0.1008311 | 27.6 | 29247.05 | 4.227936 | 178.9245
| 23.41872 | 0.1028081 | 27.8 | 28941.71 | 4.200479 | 174.0832
| 23.54971 | 0.1046411 | 28 | 28880.28 | 4.247222 | 172.9847
| 23.24307 | 0.106516 | 28.2 | 28652.66 | 4.465367 | 174.6579
| 23.30316 | 0.1085767 | 28.4 | 28429.82 | 4.558117 | 173.2152
| 23.38873 | 0.1105024 | 28.6 | 28829.1 | 4.608916 | 175.3913
| 23.45839 | 0.1126389 | 28.8 | 29377.37 | 4.670292 | 178.6793
| 23.50856 | 0.1146179 | 29 | 29840.34 | 4.734004 | 181.5736
| 23.52726 | 0.1166973 | 29.2 | 30575.76 | 4.804641 | 186.5012
| 23.68503 | 0.1190451 | 29.4 | 31591.2 | 4.820995 | 191.9577
| 23.53914 | 0.121118 | 29.6 | 32016.88 | 4.970826 | 196.5791
| 23.6346 | 0.123388 | 29.8 | 32566.8 | 5.02484 | 199.679
| 23.78426 | 0.1255267 | 30 | 32940.13 | 5.054602 | 201.0545
| 24.40546 | 0.1276129 | 30.2 | 33054.66 | 4.895225 | 196.14
| 24.09197 | 0.1300044 | 30.4 | 33111.09 | 5.138713 | 200.0749
| 24.48136 | 0.1321018 | 30.6 | 33198.04 | 5.072819 | 197.2764
| 24.60625 | 0.1344388 | 30.8 | 33439.73 | 5.12303 | 198.0784
| 24.98301 | 0.1368448 | 31 | 33933.4 | 5.062208 | 198.0346
| 24.74805 | 0.139244 | 31.2 | 34513.43 | 5.249884 | 204.3846
| 24.83711 | 0.141527 | 31.4 | 34976.54 | 5.301492 | 206.868
| 25.00782 | 0.1439943 | 31.6 | 35530.11 | 5.322507 | 209.1229
| 26.02644 | 0.1464284 | 31.8 | 35944.87 | 5.004929 | 202.3415
| 26.1475 | 0.1488914 | 32 | 35955.03 | 5.061877 | 201.7626
| 25.97709 | 0.1512249 | 32.2 | 35972.65 | 5.227287 | 203.8925
| 26.34004 | 0.1536141 | 32.4 | 35940.95 | 5.185857 | 200.8247
| 26.30166 | 0.15616 | 32.6 | 35994 | 5.306545 | 201.9681
| 26.67959 | 0.1586832 | 32.8 | 36116.91 | 5.257301 | 199.7485
| 27.55893 | 0.1611491 | 33 | 36494.63 | 5.011934 | 194.7753
| 27.16517 | 0.1637095 | 33.2 | 36989.53 | 5.241913 | 201.3783
| 27.156 | 0.1665676 | 33.4 | 37788.77 | 5.331745 | 206.552
| 28.01972 | 0.169113 | 33.6 | 38209.98 | 5.092768 | 201.8096
| 27.50183 | 0.1719982 | 33.8 | 38773.87 | 5.377253 | 210.0359
| 28.08544 | 0.17455 | 34 | 39073.14 | 5.243683 | 206.971
| 28.49375 | 0.1771716 | 34.2 | 39208.5 | 5.186889 | 204.6448
| 28.40063 | 0.18011 | 34.4 | 39491 | 5.318742 | 207.484
| 28.9414 | 0.1828356 | 34.6 | 39983.06 | 5.205246 | 206.0196
| 29.01816 | 0.1858213 | 34.8 | 40589.48 | 5.264137 | 209.1503
| 29.39267 | 0.1886166 | 35 | 41070.81 | 5.214074 | 209.0361
| 29.29464 | 0.1915215 | 35.2 | 41695.07 | 5.329486 | 213.7106
| 29.01147 | 0.1946954 | 35.4 | 42294.54 | 5.525133 | 220.0183
| 30.11733 | 0.1975458 | 35.6 | 42639.88 | 5.216702 | 212.7417
| 30.51367 | 0.2006767 | 35.8 | 43062.56 | 5.172454 | 212.1644
| 30.31357 | 0.2038539 | 36 | 43603.3 | 5.326235 | 217.1525
| 30.33232 | 0.2069837 | 36.2 | 44154.48 | 5.404745 | 220.3969
| 30.57047 | 0.210145 | 36.4 | 44763.62 | 5.405774 | 222.0641
| 30.67 | 0.2134966 | 36.6 | 45377.15 | 5.459926 | 224.9639
| 30.98052 | 0.2166427 | 36.8 | 45865.71 | 5.437246 | 225.3234
| 31.62429 | 0.2199703 | 37 | 46183.11 | 5.3137 | 222.0051
| 32.88625 | 0.2230825 | 37.2 | 46408.78 | 5.004819 | 213.5582
| 33.2852 | 0.2263603 | 37.4 | 46597.24 | 4.972384 | 211.8958
| 33.709 | 0.2297803 | 37.6 | 46825.81 | 4.936127 | 210.306
| 34.03647 | 0.233158 | 37.8 | 47138.86 | 4.924269 | 209.8427
| 34.53944 | 0.2366198 | 38 | 47672.26 | 4.861532 | 209.2066
| 34.71303 | 0.2399884 | 38.2 | 47979.93 | 4.89117 | 209.8114
| 34.64499 | 0.2437776 | 38.4 | 48586.14 | 4.990464 | 213.5727
| 34.9394 | 0.2472968 | 38.6 | 49134.66 | 4.983841 | 214.4485
| 35.33316 | 0.2510623 | 38.8 | 49737.43 | 4.954737 | 214.8908
| 35.27481 | 0.2546844 | 39 | 50312.1 | 5.045186 | 218.3888
| 35.75548 | 0.2583705 | 39.2 | 51198.7 | 4.983583 | 219.4857
| 37.10623 | 0.2623973 | 39.4 | 52247.32 | 4.709954 | 215.3627
| 37.15389 | 0.2662406 | 39.6 | 53078.75 | 4.766098 | 219.1536
| 37.05156 | 0.2703641 | 39.8 | 54047.13 | 4.862903 | 224.6561
| 37.5003 | 0.2742451 | 40 | 54717.59 | 4.822558 | 224.9394
| 37.87094 | 0.2781486 | 40.2 | 55146.17 | 4.806225 | 224.6769
| 38.408 | 0.2824344 | 40.4 | 55835.12 | 4.753844 | 224.4834
| 38.35818 | 0.2866764 | 40.6 | 56103.21 | 4.846432 | 226.3972
| 38.65637 | 0.2907003 | 40.8 | 56301.4 | 4.852151 | 225.6126
| 39.10731 | 0.2948257 | 41 | 56539.9 | 4.822616 | 224.0083
| 39.33966 | 0.2990184 | 41.2 | 56703.08 | 4.84674 | 223.5507
| 39.55062 | 0.3031577 | 41.4 | 56699.04 | 4.876969 | 222.5122
| 39.62809 | 0.3076053 | 41.6 | 56974.02 | 4.939407 | 223.5725
| 39.60433 | 0.3117376 | 41.8 | 57022.83 | 5.023796 | 224.2945
| 39.75092 | 0.3160995 | 42 | 56948.21 | 5.073571 | 223.3899
| 40.20417 | 0.3203686 | 42.2 | 57128.72 | 5.04213 | 221.5945
| 40.82718 | 0.3249313 | 42.4 | 57580.96 | 4.972036 | 219.9401
| 41.0065 | 0.3293259 | 42.6 | 58019.87 | 5.003065 | 221.0049
| 41.26629 | 0.3340554 | 42.8 | 58845.83 | 5.014214 | 223.1919
| 41.36883 | 0.3385538 | 43 | 59649.93 | 5.057532 | 226.2466
| 42.04262 | 0.3431841 | 43.2 | 60574.29 | 4.96953 | 226.194
| 41.96815 | 0.3482624 | 43.4 | 61670.65 | 5.056957 | 231.5839
| 42.1846 | 0.3532731 | 43.6 | 62519.66 | 5.080343 | 234.1007
| 42.70281 | 0.3580646 | 43.8 | 63183.27 | 5.033886 | 233.8799
| 43.09469 | 0.3631031 | 44 | 63697.94 | 5.022452 | 233.8768
| 43.24594 | 0.36798 | 44.2 | 64012.69 | 5.064186 | 234.5639
| 43.42093 | 0.3730894 | 44.4 | 64450.01 | 5.101999 | 235.6105
| 43.32558 | 0.3782387 | 44.6 | 64934.82 | 5.200254 | 238.5718
| 44.00255 | 0.3833341 | 44.8 | 65345.69 | 5.124097 | 236.3101
| 44.0203 | 0.3885375 | 45 | 65958.81 | 5.193768 | 239.0385
| 44.19108 | 0.3937237 | 45.2 | 66371.04 | 5.231504 | 239.9869
| 43.86654 | 0.3992942 | 45.4 | 66714.61 | 5.389755 | 243.8728
| 44.22853 | 0.4044797 | 45.6 | 66978.25 | 5.384306 | 242.9681
| 44.70744 | 0.4099912 | 45.8 | 67416.01 | 5.354127 | 242.0527
| 44.85443 | 0.4152995 | 46 | 67702.24 | 5.398704 | 242.6351
| 45.18669 | 0.4207616 | 46.2 | 68211.64 | 5.399178 | 242.9364
| 45.72716 | 0.4265756 | 46.4 | 68698.3 | 5.358072 | 241.8689
| 45.67024 | 0.4321099 | 46.6 | 68950.34 | 5.450289 | 243.589
| 46.22647 | 0.4378711 | 46.8 | 69056.45 | 5.409335 | 240.9454
| 45.91861 | 0.4434343 | 47 | 69009.82 | 5.563048 | 243.0387
| 46.4542 | 0.449014 | 47.2 | 69065.01 | 5.522521 | 240.3275
| 46.84718 | 0.4550368 | 47.4 | 69548.1 | 5.514236 | 240.1967
| 47.06683 | 0.4608062 | 47.6 | 69999.22 | 5.541258 | 240.9694
| 47.32293 | 0.4668218 | 47.8 | 70326.04 | 5.564947 | 241.0602
| 47.53325 | 0.4726899 | 48 | 70755.5 | 5.59453 | 241.8014
| 47.51951 | 0.4786319 | 48.2 | 70938.52 | 5.67939 | 242.9556
| 47.62883 | 0.4848176 | 48.4 | 70909.76 | 5.743103 | 242.5821
| 47.97985 | 0.4908146 | 48.6 | 71055.61 | 5.744997 | 241.4113
| 49.07889 | 0.4968441 | 48.8 | 71502 | 5.575384 | 237.0513
| 49.10288 | 0.5032929 | 49 | 72113.28 | 5.647509 | 239.5368
| 49.69521 | 0.5095873 | 49.2 | 72746.23 | 5.592557 | 238.8416
| 50.09336 | 0.5160087 | 49.4 | 73445.38 | 5.580559 | 239.4971
| 50.07811 | 0.5226373 | 49.6 | 73743.47 | 5.665514 | 241.041
| 50.82358 | 0.5288994 | 49.8 | 73519.82 | 5.5904 | 236.4452
| 51.25512 | 0.5354081 | 50 | 73135.68 | 5.58816 | 233.1221
| 51.28995 | 0.5418134 | 50.2 | 72919.23 | 5.665045 | 232.5303
| 51.93225 | 0.5482876 | 50.4 | 72933.43 | 5.610993 | 229.5565
| 52.06024 | 0.5551808 | 50.6 | 73428.8 | 5.6615 | 230.9627
| 52.52684 | 0.5618285 | 50.8 | 74157.55 | 5.634313 | 231.3912
| 52.63485 | 0.5688887 | 51 | 75106.89 | 5.682386 | 234.4466
| 53.07926 | 0.5757835 | 51.2 | 75690.28 | 5.664232 | 234.4794
| 53.24588 | 0.5827553 | 51.4 | 75977.93 | 5.708152 | 234.9501
| 54.09401 | 0.5898261 | 51.6 | 76129.7 | 5.616439 | 231.488
| 55.0371 | 0.5966662 | 51.8 | 76067.44 | 5.510171 | 226.9771
| 54.7387 | 0.6039164 | 52 | 76086.69 | 5.64949 | 228.8373
| 55.34222 | 0.611055 | 52.2 | 76227.69 | 5.608605 | 226.7129
| 55.52348 | 0.6182396 | 52.4 | 76608.68 | 5.646891 | 227.4158
| 55.72215 | 0.6258271 | 52.6 | 77301.82 | 5.680852 | 229.0587
| 55.92928 | 0.6332382 | 52.8 | 78122.69 | 5.708692 | 231.0581
| 56.98818 | 0.640975 | 53 | 78994.22 | 5.575083 | 229.1431
| 57.0947 | 0.6486163 | 53.2 | 79523.59 | 5.627326 | 230.6629
| 56.80213 | 0.656316 | 53.4 | 79760.18 | 5.761184 | 233.1642
| 57.44059 | 0.6641875 | 53.6 | 79868.98 | 5.718841 | 230.8145
| 57.69883 | 0.6717709 | 53.8 | 79662.42 | 5.751213 | 229.2861
| 57.64182 | 0.679639 | 54 | 79687.32 | 5.843739 | 229.9782
| 58.76408 | 0.6875188 | 54.2 | 80034.61 | 5.704413 | 226.2312
| 59.15381 | 0.6955801 | 54.4 | 80412.29 | 5.706602 | 225.9756
| 59.51044 | 0.7036229 | 54.6 | 80682.21 | 5.715915 | 225.5413
| 60.67363 | 0.7118813 | 54.8 | 81204.88 | 5.577318 | 222.3722
| 60.68024 | 0.7200911 | 55 | 81567.48 | 5.648746 | 223.7488
| 60.63172 | 0.7284393 | 55.2 | 82065.55 | 5.729632 | 225.7795
| 61.54313 | 0.7372362 | 55.4 | 83320.1 | 5.63068 | 225.9055
| 61.78687 | 0.7459376 | 55.6 | 84538.94 | 5.650684 | 228.7931
| 62.56998 | 0.7548883 | 55.8 | 85660.82 | 5.580184 | 229.056
| 62.94815 | 0.7636751 | 56 | 86306.76 | 5.584722 | 229.6526
| 64.26039 | 0.7724344 | 56.2 | 86484.95 | 5.439434 | 224.9963
| 64.0217 | 0.7815796 | 56.4 | 86168.4 | 5.560705 | 225.3996
| 64.48327 | 0.7904002 | 56.6 | 85886.36 | 5.562738 | 223.0279
| 64.53115 | 0.7995877 | 56.8 | 86033.57 | 5.63083 | 223.5748
| 65.50735 | 0.8086772 | 57 | 86636.99 | 5.537268 | 221.6731
| 66.17373 | 0.8181431 | 57.2 | 87973.7 | 5.48979 | 223.0723
| 66.28977 | 0.8282308 | 57.4 | 89880.75 | 5.528517 | 228.241
| 66.89964 | 0.8379589 | 57.6 | 91246.3 | 5.492144 | 229.9003
| 66.71175 | 0.8481478 | 57.8 | 92799.55 | 5.583742 | 235.3354
| 67.3806 | 0.8580034 | 58 | 93500.94 | 5.545853 | 234.8597
| 67.54902 | 0.8678639 | 58.2 | 93293.12 | 5.597809 | 233.9193
| 68.3752 | 0.8780799 | 58.4 | 93054.47 | 5.548563 | 230.279
| 68.88342 | 0.8880381 | 58.6 | 93010.4 | 5.545086 | 228.481
| 68.86081 | 0.898103 | 58.8 | 93117.87 | 5.622917 | 229.1755
| 69.70093 | 0.9084779 | 59 | 93252.08 | 5.56778 | 226.6127
| 69.86002 | 0.9189377 | 59.2 | 94033.31 | 5.610707 | 228.4026
| 69.94421 | 0.929618 | 59.4 | 94881.58 | 5.665705 | 230.6652
| 70.77386 | 0.9405364 | 59.6 | 95749.54 | 5.606323 | 230.1026
| 71.8623 | 0.95114 | 59.8 | 96198.3 | 5.512428 | 227.4875
| 72.17258 | 0.9622865 | 60 | 97061.8 | 5.533916 | 228.8935
| 72.44991 | 0.973284 | 60.2 | 97639.82 | 5.561947 | 229.6716
| 72.97202 | 0.9845182 | 60.4 | 98344.74 | 5.553554 | 229.8679
| 73.58789 | 0.996108 | 60.6 | 99425.83 | 5.529531 | 230.6869
| 74.06872 | 1.007445 | 60.8 | 100192.1 | 5.526703 | 231.1844
| 74.32042 | 1.019275 | 61 | 101041.9 | 5.558707 | 232.7424
| 74.99828 | 1.031062 | 61.2 | 101768.3 | 5.530202 | 232.4136
| 75.3255 | 1.042832 | 61.4 | 102113.2 | 5.555267 | 232.4048
| 75.62693 | 1.054971 | 61.6 | 102491.2 | 5.585473 | 232.5811
| 75.92682 | 1.066921 | 61.8 | 103223.6 | 5.610373 | 233.6397
| 76.25631 | 1.079458 | 62 | 104284.9 | 5.630706 | 235.42
| 77.11275 | 1.091528 | 62.2 | 104983.9 | 5.577227 | 234.3692
| 77.02266 | 1.104625 | 62.4 | 106568.7 | 5.653511 | 238.9598
| 77.47317 | 1.117417 | 62.6 | 107529.8 | 5.657853 | 240.0215
| 78.78067 | 1.130145 | 62.8 | 108043.5 | 5.547747 | 236.88
| 79.41881 | 1.143048 | 63 | 108502.8 | 5.532085 | 236.0541
| 80.08999 | 1.155908 | 63.2 | 108826 | 5.513005 | 234.7997
| 80.82283 | 1.169368 | 63.4 | 109164.9 | 5.489026 | 233.4072
| 81.12538 | 1.182597 | 63.6 | 109740.6 | 5.517606 | 234.0457
| 81.53456 | 1.196136 | 63.8 | 110313 | 5.53344 | 234.316
| 82.50374 | 1.209479 | 64 | 110465.5 | 5.479241 | 231.7258
| 82.93806 | 1.223163 | 64.2 | 110877.8 | 5.493293 | 231.5506
| 83.19116 | 1.237315 | 64.4 | 111454.5 | 5.530978 | 232.3598
| 84.29496 | 1.251074 | 64.6 | 111838.4 | 5.459877 | 229.943
| 84.66097 | 1.265393 | 64.8 | 112655.2 | 5.480648 | 230.9234
| 84.82398 | 1.279539 | 65 | 113191.6 | 5.528129 | 231.9142
| 85.37727 | 1.293899 | 65.2 | 113462.5 | 5.529694 | 231.0521
| 86.35373 | 1.30863 | 65.4 | 113555.3 | 5.48207 | 228.4819
| 86.85743 | 1.323074 | 65.6 | 113533.6 | 5.492416 | 227.1673
| 87.4254 | 1.337858 | 65.8 | 113496.6 | 5.496358 | 225.6453
| 88.13889 | 1.352651 | 66 | 114010.8 | 5.477186 | 224.8988
| 88.47346 | 1.36775 | 66.2 | 114465.8 | 5.505455 | 225.1742
| 89.31169 | 1.383295 | 66.4 | 115257 | 5.471818 | 224.6749
| 89.87991 | 1.39863 | 66.6 | 115979.7 | 5.469917 | 224.8291
| 90.72426 | 1.414278 | 66.8 | 116978.3 | 5.43438 | 224.7612
| 91.06436 | 1.430178 | 67 | 117904.4 | 5.459215 | 226.0151
| 91.8496 | 1.446165 | 67.2 | 119121.5 | 5.429951 | 226.5726
| 92.3248 | 1.462393 | 67.4 | 120300.3 | 5.437578 | 227.9479
| 93.26319 | 1.479009 | 67.6 | 121336.8 | 5.395381 | 227.68
| 93.72196 | 1.495297 | 67.8 | 121797.3 | 5.410516 | 227.6002
| 94.61123 | 1.512202 | 68 | 122274.5 | 5.379868 | 226.3424
| 95.31767 | 1.528967 | 68.2 | 122848.1 | 5.368032 | 225.8107
| 95.67475 | 1.546115 | 68.4 | 124103.1 | 5.390006 | 227.6405
| 96.75449 | 1.563979 | 68.6 | 126767.2 | 5.325185 | 230.2779
| 97.10566 | 1.5816 | 68.8 | 129056 | 5.340944 | 234.1873
| 97.84883 | 1.600111 | 69 | 131872.7 | 5.314735 | 238.0418
| 98.49868 | 1.618331 | 69.2 | 133848.7 | 5.303559 | 240.4415
| 99.32002 | 1.636592 | 69.4 | 134683.4 | 5.282729 | 240.0391
| 99.65691 | 1.65499 | 69.6 | 133636.3 | 5.325297 | 237.2881
| 100.9907 | 1.672961 | 69.8 | 132851.9 | 5.26215 | 232.3258
| 102.4171 | 1.691453 | 70 | 131817.7 | 5.195335 | 226.8084
| 102.4925 | 1.709565 | 70.2 | 130825 | 5.261073 | 224.9955
| 103.4913 | 1.728492 | 70.4 | 130237.2 | 5.235073 | 221.6108
| 104.289 | 1.747466 | 70.6 | 131221 | 5.217377 | 221.7112
| 104.9806 | 1.767034 | 70.8 | 132743.2 | 5.208027 | 223.0787
| 105.7492 | 1.786608 | 71 | 134059.8 | 5.192649 | 223.861
| 106.4612 | 1.80653 | 71.2 | 135943 | 5.179798 | 225.8194
| 107.1969 | 1.827163 | 71.4 | 137984.6 | 5.166016 | 228.0006
| 107.4831 | 1.847328 | 71.6 | 138904.1 | 5.200111 | 229.239
| 108.7573 | 1.868107 | 71.8 | 139624.2 | 5.145142 | 227.6419
| 109.0148 | 1.888422 | 72 | 139768.1 | 5.186369 | 227.5345
| 109.5451 | 1.909109 | 72.2 | 139869.4 | 5.203505 | 226.6846
| 110.4224 | 1.930362 | 72.4 | 139761 | 5.19156 | 224.637
| 110.9605 | 1.951129 | 72.6 | 139399.2 | 5.21064 | 222.9767
| 111.6939 | 1.97242 | 72.8 | 138882.6 | 5.214298 | 220.6131
| 112.7359 | 1.99384 | 73 | 139252.3 | 5.184079 | 219.1096
| 113.2566 | 2.015629 | 73.2 | 140326.9 | 5.196856 | 220.0355
| 113.8491 | 2.037841 | 73.4 | 142034.9 | 5.19977 | 221.8826
| 114.981 | 2.060827 | 73.6 | 144771.1 | 5.150486 | 224.2412
| 115.356 | 2.083725 | 73.8 | 147167.8 | 5.169757 | 227.75
| 116.1393 | 2.107192 | 74 | 149044.2 | 5.158147 | 229.4068
| 116.76 | 2.130302 | 74.2 | 149503.6 | 5.168048 | 229.0105
| 117.8632 | 2.153479 | 74.4 | 149781.7 | 5.137579 | 227.2013
| 119.1488 | 2.177318 | 74.6 | 150088.8 | 5.093833 | 225.0739
| 119.7551 | 2.201048 | 74.8 | 150850.1 | 5.103857 | 225.2443
| 120.5061 | 2.225657 | 75 | 152706.1 | 5.097356 | 226.9034
| 121.2272 | 2.25027 | 75.2 | 154955.5 | 5.090852 | 229.2619
| 121.2141 | 2.275456 | 75.4 | 157654 | 5.143408 | 234.0271
| 122.0708 | 2.301351 | 75.6 | 160685.7 | 5.124227 | 237.356
| 123.0954 | 2.326733 | 75.8 | 162287.5 | 5.09805 | 237.9027
| 124.2386 | 2.35294 | 76 | 163984.5 | 5.064235 | 238.334
| 124.7415 | 2.378968 | 76.2 | 165056.3 | 5.084006 | 239.2032
| 125.8938 | 2.405204 | 76.4 | 165479.9 | 5.05604 | 237.5401
| 126.1942 | 2.432143 | 76.6 | 165749.6 | 5.097187 | 237.573
| 127.2259 | 2.4586 | 76.8 | 166416.3 | 5.077371 | 236.6001
| 128.1143 | 2.485443 | 77 | 167044.2 | 5.069731 | 235.9
| 128.9246 | 2.512743 | 77.2 | 168090.6 | 5.066799 | 236.0429
| 129.4008 | 2.541234 | 77.4 | 170336 | 5.085816 | 238.8133
| 130.4302 | 2.569515 | 77.6 | 172830.4 | 5.060644 | 240.7369
| 130.8627 | 2.598538 | 77.8 | 175701 | 5.080473 | 244.5686
| 132.0635 | 2.627261 | 78 | 177706.4 | 5.045766 | 245.302
| 132.664 | 2.656364 | 78.2 | 179197.4 | 5.058981 | 246.5647
| 133.8374 | 2.68582 | 78.4 | 180040.8 | 5.033279 | 245.5414
| 134.569 | 2.715686 | 78.6 | 179964 | 5.044928 | 244.0907
| 135.362 | 2.74532 | 78.8 | 180370.5 | 5.048995 | 243.2589
| 136.4575 | 2.775872 | 79 | 181385.7 | 5.03003 | 242.7188
| 137.5407 | 2.806382 | 79.2 | 182798.5 | 5.010052 | 242.8095
| 137.4747 | 2.837595 | 79.4 | 184956.5 | 5.069969 | 246.4789
| 138.7215 | 2.869673 | 79.6 | 188126.3 | 5.033078 | 248.8449
| 139.3635 | 2.901344 | 79.8 | 190087.5 | 5.043505 | 250.6766
| 140.4343 | 2.933562 | 80 | 191364.3 | 5.027461 | 250.5459
| 141.4844 | 2.965086 | 80.2 | 191829.3 | 5.014797 | 249.2518
| 141.9897 | 2.998452 | 80.4 | 192290.4 | 5.043166 | 249.1363
| 143.0466 | 3.030912 | 80.6 | 191845.1 | 5.03507 | 246.5277
| 143.9486 | 3.06426 | 80.8 | 191695 | 5.037881 | 244.7148
| 144.8607 | 3.097539 | 81 | 192594.8 | 5.035075 | 244.4139
| 145.7591 | 3.131336 | 81.2 | 193814.7 | 5.032525 | 244.6056
| 146.7276 | 3.166203 | 81.4 | 195371.8 | 5.025545 | 245.1411
| 147.1884 | 3.200901 | 81.6 | 197666.1 | 5.048912 | 247.7441
| 148.566 | 3.236495 | 81.8 | 200872.2 | 5.008832 | 249.7697
| 149.519 | 3.272068 | 82 | 202818.3 | 5.001987 | 250.8536
| 150.46 | 3.307824 | 82.2 | 203895.9 | 4.999386 | 250.7307
| 151.0353 | 3.344767 | 82.4 | 205492.6 | 5.020252 | 252.0814
| 152.2605 | 3.381016 | 82.6 | 205907.7 | 5.001987 | 250.462
| 153.1767 | 3.418036 | 82.8 | 205747.3 | 5.006971 | 248.6911
| 153.9698 | 3.454862 | 83 | 205807.1 | 5.018315 | 247.4824
| 155.0116 | 3.492312 | 83.2 | 207002.7 | 5.010092 | 247.3543
| 156.0763 | 3.531071 | 83.4 | 208825.2 | 4.999967 | 248.0396
| 156.9728 | 3.569323 | 83.6 | 210250 | 5.000849 | 248.5008
| 157.921 | 3.608728 | 83.8 | 212034.2 | 4.998693 | 249.3471
| 158.4828 | 3.647914 | 84 | 214041.5 | 5.019 | 251.2243
| 159.5321 | 3.687655 | 84.2 | 215954.6 | 5.009959 | 252.0299
| 160.1773 | 3.728509 | 84.4 | 217642.6 | 5.028078 | 253.3111
| 161.3457 | 3.768899 | 84.6 | 219127.1 | 5.013717 | 253.3049
| 162.2933 | 3.81053 | 84.8 | 221348.4 | 5.0119 | 254.6984
| 163.7305 | 3.85174 | 85 | 222710.8 | 4.982804 | 254.0171
| 164.5391 | 3.893515 | 85.2 | 223801.3 | 4.992969 | 254.1782
| 165.4754 | 3.93587 | 85.4 | 224930.9 | 4.995864 | 254.1513
| 166.5227 | 3.979073 | 85.6 | 225940.2 | 4.993512 | 253.7671
| 167.3219 | 4.021816 | 85.8 | 226017.3 | 5.007984 | 252.6487
| 168.879 | 4.065493 | 86 | 226301.7 | 4.978448 | 250.4319
| 169.5192 | 4.109395 | 86.2 | 227581.1 | 4.9989 | 251.1527
| 170.1045 | 4.154014 | 86.4 | 229693 | 5.020251 | 253.0207
| 171.2059 | 4.199774 | 86.6 | 232810.5 | 5.009545 | 255.2126
| 172.2635 | 4.24548 | 86.8 | 236426.6 | 4.999567 | 258.0917
| 173.2331 | 4.292533 | 87 | 240491.2 | 4.994925 | 261.6854
| 174.1414 | 4.339175 | 87.2 | 242590.4 | 4.999187 | 262.9043
| 175.0911 | 4.386323 | 87.4 | 243925.1 | 5.003814 | 263.084
| 176.227 | 4.433967 | 87.6 | 244626.3 | 5.000281 | 262.1359
| 177.3744 | 4.481744 | 87.8 | 244847.1 | 4.997502 | 260.5885
| 178.2923 | 4.530063 | 88 | 244914.9 | 5.008306 | 259.2881
| 179.4991 | 4.578808 | 88.2 | 245396.9 | 5.002086 | 257.9949
| 180.5215 | 4.628233 | 88.4 | 246331.1 | 5.005143 | 257.5888
| 181.325 | 4.678466 | 88.6 | 247667.5 | 5.019528 | 258.0544
| 182.8148 | 4.728651 | 88.8 | 248414.6 | 4.99806 | 256.6217
| 183.7995 | 4.779344 | 89 | 249999.1 | 5.001708 | 257.0671
| 185.285 | 4.830614 | 89.2 | 251271.1 | 4.979988 | 256.288
| 186.0013 | 4.883478 | 89.4 | 253644.7 | 4.99744 | 258.1183
| 186.9139 | 4.935839 | 89.6 | 255354.6 | 5.005488 | 258.8248
| 187.9048 | 4.98966 | 89.8 | 258043.3 | 5.007826 | 260.5388
| 189.2195 | 5.043014 | 90 | 259344.4 | 4.996458 | 260.0754
| 189.9802 | 5.097163 | 90.2 | 261023.2 | 5.01348 | 260.9913
| 191.1392 | 5.152566 | 90.4 | 261776 | 5.013515 | 260.17
| 191.9034 | 5.207391 | 90.6 | 262389.4 | 5.033408 | 259.8543
| 192.9968 | 5.263429 | 90.8 | 263043.6 | 5.03709 | 259.0457
| 194.2775 | 5.319572 | 91 | 264859.3 | 5.027536 | 259.2478
| 195.5436 | 5.376542 | 91.2 | 267051.5 | 5.01836 | 259.8971
| 196.4543 | 5.435365 | 91.4 | 271148.2 | 5.023538 | 263.2665
| 197.7431 | 5.493816 | 91.6 | 274703.4 | 5.010591 | 265.3826
| 198.8089 | 5.553355 | 91.8 | 278282.3 | 5.009751 | 267.8836
| 199.7187 | 5.61307 | 92 | 279611.4 | 5.022563 | 268.1174
| 201.1359 | 5.672844 | 92.2 | 280023.9 | 5.01239 | 266.4936
| 202.5588 | 5.734074 | 92.4 | 279978.3 | 5.004481 | 264.3891
| 203.2576 | 5.794704 | 92.6 | 279144.6 | 5.033268 | 262.6157
| 204.3364 | 5.855718 | 92.8 | 279165.6 | 5.041158 | 261.181
| 205.5853 | 5.918865 | 93 | 280375.6 | 5.039247 | 260.7805
| 206.8754 | 5.981969 | 93.2 | 282596.4 | 5.032261 | 261.3986
| 208.2031 | 6.045618 | 93.4 | 283907 | 5.026228 | 260.9855
| 209.5823 | 6.110723 | 93.6 | 286252.2 | 5.016134 | 261.5951
| 210.5258 | 6.175688 | 93.8 | 288316.9 | 5.027056 | 262.5745
| 212.1261 | 6.242267 | 94 | 291422.4 | 5.005483 | 263.6293
| 213.609 | 6.308674 | 94.2 | 293207.4 | 4.992639 | 263.4744
| 214.4607 | 6.37602 | 94.4 | 295221.6 | 5.009076 | 264.5263
| 215.7557 | 6.444301 | 94.6 | 296600.8 | 5.007067 | 264.2395
| 217.2842 | 6.51211 | 94.8 | 296085.4 | 4.998471 | 261.6611
| 218.8914 | 6.580844 | 95 | 293561.4 | 4.992178 | 256.9858
| 220.2997 | 6.649084 | 95.2 | 292489.3 | 4.990657 | 254.1323
| 221.1611 | 6.719608 | 95.4 | 292356.4 | 5.013059 | 253.032
| 221.8179 | 6.79024 | 95.6 | 293514.7 | 5.040992 | 253.5054
| 223.192 | 6.862772 | 95.8 | 297016.6 | 5.03153 | 255.28
| 224.2262 | 6.935429 | 96 | 300848.9 | 5.036383 | 257.8488
| 225.6613 | 7.008916 | 96.2 | 304841.1 | 5.023427 | 259.9896
| 226.6002 | 7.084852 | 96.4 | 309086.9 | 5.033697 | 263.0855
| 228.1452 | 7.159787 | 96.6 | 311262.7 | 5.021215 | 263.2545
| 229.1323 | 7.236269 | 96.8 | 313200.8 | 5.034746 | 263.9943
| 230.4783 | 7.31275 | 97 | 315536.3 | 5.031267 | 264.5994
| 231.6795 | 7.390286 | 97.2 | 317743.9 | 5.034924 | 265.2842
| 232.4156 | 7.468525 | 97.4 | 318982.7 | 5.061206 | 265.6935
| 233.9691 | 7.547726 | 97.6 | 319839.4 | 5.053373 | 264.5741
| 235.0173 | 7.627137 | 97.8 | 320893.7 | 5.066696 | 264.3667
| 236.0765 | 7.707714 | 98 | 319954.5 | 5.084849 | 262.257
| 237.088 | 7.788396 | 98.2 | 318868.4 | 5.105194 | 260.0985
| 238.1518 | 7.869957 | 98.4 | 318756.1 | 5.121217 | 258.8045
| 239.343 | 7.952928 | 98.6 | 319408 | 5.130542 | 258.0656
| 240.1565 | 8.036516 | 98.8 | 320503.4 | 5.155034 | 258.2514
| 241.2791 | 8.121153 | 99 | 323195.4 | 5.162603 | 259.4985
| 242.5632 | 8.206551 | 99.2 | 325760.6 | 5.163785 | 260.4044
END
Unloading Marker

## Test 026
Segment | Displacement Into Surface | Load On Sample | Time On Sample | Harmonic Contact Stiffness | Hardness | Modulus
| nm | mN | s | N/m | GPa | GPa
Surface Marker | 3.33532 | 0.002951428 | 0 | 144.351 | 1.7977e+308 | 1.7977e+308
| 3.117784 | 0.003095134 | 0.2 | 188.4264 | 1.7977e+308 | 1.133366e-158
| 6.253365 | 0.002991794 | 0.4 | 247.1482 | 1.7977e+308 | 1.486572e-158
| 7.84375 | 0.003000643 | 0.6 | 284.6097 | 1.7977e+308 | 1.7119e-158
| 7.893129 | 0.003122235 | 0.8 | 294.6329 | 1.7977e+308 | 1.772188e-158
| 6.21588 | 0.00337217 | 1 | 306.4132 | 1.7977e+308 | 1.843045e-158
| 6.989016 | 0.003446672 | 1.2 | 301.6676 | 1.7977e+308 | 1.814501e-158
| 8.387834 | 0.003478959 | 1.4 | 301.4668 | 1.7977e+308 | 1.813293e-158
| 5.261557 | 0.003842848 | 1.6 | 348.6297 | 1.7977e+308 | 2.096973e-158
| 5.907244 | 0.003923972 | 1.8 | 435.5607 | 1.7977e+308 | 2.619855e-158
| 8.446828 | 0.003868358 | 2 | 507.9284 | 97.92526 | 69.51584
| 7.196165 | 0.004090255 | 2.2 | 615.0703 | -139.8583 | 1.7977e+308
| 7.838493 | 0.004098505 | 2.288 | 653.6444 | 27.58344 | 45.11517
| 8.419645 | 0.004470212 | 2.8 | 810.5391 | 6.652258 | 25.84076
| 7.764794 | 0.004873663 | 3.2 | 920.7146 | 11.7449 | 37.77038
| 8.242871 | 0.005220305 | 3.6 | 1045.814 | 6.526687 | 30.69959
| 8.423729 | 0.005597506 | 4 | 1097.567 | 6.496401 | 31.0522
| 8.847777 | 0.005983081 | 4.4 | 1285.078 | 4.321716 | 28.61754
| 9.918565 | 0.006336542 | 4.8 | 1491.496 | 2.488238 | 24.39295
| 9.788655 | 0.006826553 | 5.2 | 1783.498 | 2.50788 | 28.31656
| 9.436828 | 0.007353308 | 5.6 | 2197.617 | 2.692539 | 35.05323
| 10.51159 | 0.007809558 | 6 | 2614.72 | 1.89555 | 33.9203
| 10.25073 | 0.008354939 | 6.4 | 2716.676 | 2.22003 | 36.97916
| 8.404586 | 0.009045493 | 6.8 | 2869.633 | 4.684723 | 55.46669
| 9.968202 | 0.009575594 | 7.2 | 3387.356 | 2.615611 | 47.19128
| 10.68316 | 0.01013515 | 7.6 | 2182.819 | 3.381616 | 33.17763
| 11.47385 | 0.01067208 | 8 | 1887.746 | 3.522281 | 28.41087
| 11.34355 | 0.01129882 | 8.4 | 2336.993 | 3.206908 | 32.7485
| 11.25069 | 0.01199165 | 8.8 | 3264.777 | 2.743594 | 41.40579
| 11.76942 | 0.01268017 | 9.2 | 3915.265 | 2.365598 | 44.98705
| 12.76372 | 0.01334225 | 9.6 | 4116.718 | 2.018388 | 42.49745
| 12.33602 | 0.01416432 | 10 | 4356.927 | 2.340831 | 47.21432
| 12.19918 | 0.01497322 | 10.4 | 4699.723 | 2.520793 | 51.61031
| 11.66276 | 0.01578478 | 10.8 | 4774.688 | 3.052645 | 56.44568
| 13.81805 | 0.01643264 | 11.2 | 4483.08 | 2.163638 | 43.20376
| 11.7503 | 0.01738261 | 11.6 | 4459.387 | 3.659455 | 54.92789
| 12.0668 | 0.0182301 | 12 | 4755.922 | 3.518513 | 56.15272
| 15.21928 | 0.01890625 | 12.4 | 4887.303 | 2.017276 | 42.36631
| 14.45617 | 0.01988383 | 12.8 | 5042.202 | 2.4274 | 46.95071
| 14.16266 | 0.02085411 | 13.2 | 5071.563 | 2.740986 | 49.09698
| 15.9932 | 0.02170851 | 13.6 | 5662.639 | 2.052246 | 46.37573
| 16.5483 | 0.02272391 | 14 | 6320.753 | 1.937455 | 49.29194
| 15.0991 | 0.02395681 | 14.4 | 7629.719 | 2.393736 | 65.35883
| 16.27826 | 0.02499458 | 14.8 | 7904.335 | 2.115284 | 62.13467
| 16.79099 | 0.02606644 | 15.2 | 6860.845 | 2.19562 | 53.37888
| 17.01495 | 0.02706379 | 15.6 | 5914.249 | 2.394589 | 46.88072
| 16.77138 | 0.02832379 | 16 | 6787.475 | 2.485689 | 53.92972
| 18.42349 | 0.02957572 | 16.4 | 8319.309 | 1.983955 | 58.00529
| 18.8322 | 0.03093505 | 16.8 | 9955.056 | 1.906971 | 67.08706
| 17.34758 | 0.03266682 | 17.2 | 12368.22 | 2.294998 | 90.88718
| 18.70886 | 0.03417966 | 17.6 | 14043.7 | 2.02103 | 95.0215
| 18.66303 | 0.03590839 | 18 | 13875.26 | 2.160669 | 94.67677
| 19.21693 | 0.03758725 | 18.4 | 13222.04 | 2.175203 | 87.95527
| 19.1008 | 0.03942539 | 18.8 | 14372.15 | 2.291649 | 96.54419
| 19.73275 | 0.0414741 | 19.2 | 15369.52 | 2.24935 | 100.0336
| 19.8762 | 0.04359383 | 19.6 | 16569.78 | 2.318313 | 107.4874
| 20.34124 | 0.04590054 | 20 | 18293.97 | 2.310348 | 116.3412
| 20.99447 | 0.04823556 | 20.4 | 19104.2 | 2.283961 | 118.0072
| 23.69606 | 0.05032525 | 20.8 | 18975.39 | 1.899741 | 103.3337
| 23.90155 | 0.05306654 | 21.2 | 19650.49 | 1.976054 | 106.5831
| 24.17907 | 0.05576542 | 21.6 | 21660.86 | 2.015941 | 116.787
| 23.54842 | 0.0586886 | 22 | 24704.05 | 2.204772 | 138.2973
| 23.31502 | 0.06180537 | 22.4 | 26623.77 | 2.358485 | 151.9507
| 23.69346 | 0.06495803 | 22.8 | 27542.57 | 2.409471 | 155.4325
| 24.00729 | 0.06827949 | 23.2 | 26900.6 | 2.496745 | 150.0525
| 24.54368 | 0.0713933 | 23.6 | 25339.19 | 2.544197 | 138.141
| 25.11957 | 0.07459194 | 24 | 24704.42 | 2.572274 | 131.772
| 24.59702 | 0.07815176 | 24.4 | 25646.6 | 2.811148 | 140.7849
| 24.27378 | 0.08183024 | 24.8 | 27996.54 | 2.99749 | 157.2443
| 24.87739 | 0.08565729 | 25.2 | 29122.28 | 2.995888 | 160.2255
| 25.41369 | 0.08936947 | 25.6 | 29043.81 | 3.023556 | 156.7003
| 25.04795 | 0.09311087 | 26 | 28953.75 | 3.265497 | 159.4079
| 24.98821 | 0.09712378 | 26.4 | 29667.41 | 3.433617 | 164.7159
| 25.38777 | 0.1010633 | 26.8 | 29357.06 | 3.498299 | 160.7535
| 26.12218 | 0.1050543 | 27.2 | 29113.14 | 3.472376 | 155.0409
| 26.00809 | 0.1090807 | 27.6 | 29581.82 | 3.652575 | 159.0998
| 26.31832 | 0.113333 | 28 | 30764.89 | 3.707314 | 164.2398
| 26.9332 | 0.1175804 | 28.4 | 31168.88 | 3.69485 | 162.9089
| 27.0971 | 0.1217423 | 28.8 | 31514.58 | 3.79925 | 164.3418
| 26.90396 | 0.1264406 | 29.2 | 32307.63 | 4.012427 | 170.8009
| 27.28379 | 0.1310474 | 29.6 | 33505.58 | 4.045687 | 175.3698
| 27.45725 | 0.1356318 | 30 | 34465.37 | 4.141091 | 180.0921
| 27.83166 | 0.140486 | 30.4 | 35199.01 | 4.189884 | 182.0766
| 27.68052 | 0.1453805 | 30.8 | 36187.43 | 4.388223 | 189.4493
| 28.0287 | 0.1504301 | 31.2 | 36645.27 | 4.451606 | 190.0483
| 28.19334 | 0.1553666 | 31.6 | 36464.87 | 4.582392 | 188.5718
| 29.08163 | 0.1604078 | 32 | 36410.83 | 4.485356 | 182.4223
| 28.98507 | 0.1656723 | 32.4 | 36946.52 | 4.681461 | 186.7352
| 29.4845 | 0.1710712 | 32.8 | 38084.85 | 4.676656 | 189.8015
| 29.81974 | 0.1766449 | 33.2 | 39095.62 | 4.729625 | 193.383
| 29.78154 | 0.1823376 | 33.6 | 40044.91 | 4.902741 | 199.4759
| 30.05335 | 0.1880266 | 34 | 40899.94 | 4.977363 | 202.6698
| 30.11866 | 0.1942066 | 34.4 | 41808.35 | 5.131149 | 207.8307
| 30.86818 | 0.1998845 | 34.8 | 41886.54 | 5.064027 | 203.1275
| 31.42021 | 0.2059391 | 35.2 | 41873.85 | 5.074407 | 199.7154
| 31.6437 | 0.2120928 | 35.6 | 41754.35 | 5.192878 | 198.2841
| 33.10613 | 0.2179989 | 36 | 41811.14 | 4.915429 | 189.1386
| 33.65162 | 0.2243715 | 36.4 | 42486.91 | 4.914689 | 189.4856
| 33.73427 | 0.2310914 | 36.8 | 44060.06 | 5.029855 | 197.0865
| 34.5961 | 0.2380341 | 37.2 | 45945.74 | 4.91973 | 200.8864
| 35.01174 | 0.2451955 | 37.6 | 47944.16 | 4.938369 | 208.1368
| 34.87171 | 0.2526886 | 38 | 49458.99 | 5.127711 | 217.0584
| 35.8694 | 0.2601046 | 38.4 | 50421.71 | 5.009012 | 215.2592
| 36.37317 | 0.2675496 | 38.8 | 50562.68 | 5.042587 | 213.199
| 36.42146 | 0.2752039 | 39.2 | 50654.44 | 5.202778 | 214.0603
| 37.44952 | 0.2828596 | 39.6 | 50957.49 | 5.091174 | 209.325
| 38.07636 | 0.2909539 | 40 | 52132.29 | 5.077812 | 211.1873
| 38.06376 | 0.2993614 | 40.4 | 54031.62 | 5.21983 | 220.387
| 38.57115 | 0.3080362 | 40.8 | 55917.85 | 5.229892 | 226.0759
| 39.37443 | 0.3167976 | 41.2 | 56713.01 | 5.184926 | 224.9185
| 40.10652 | 0.3254935 | 41.6 | 56837 | 5.168643 | 221.4163
| 40.58192 | 0.3342066 | 42 | 56859.4 | 5.216354 | 219.2228
| 40.6313 | 0.3434185 | 42.4 | 57342.73 | 5.368758 | 221.6978
| 41.49996 | 0.3526303 | 42.8 | 57919.47 | 5.311423 | 219.4012
| 41.87168 | 0.3622117 | 43.2 | 58858.99 | 5.375157 | 221.7125
| 42.51367 | 0.3718994 | 43.6 | 59685.31 | 5.373924 | 221.8817
| 43.02139 | 0.3818914 | 44 | 60611.28 | 5.406478 | 223.2748
| 43.46757 | 0.3920044 | 44.4 | 61130.38 | 5.460974 | 223.4034
| 43.68573 | 0.4024704 | 44.8 | 62658.77 | 5.554998 | 228.9221
| 44.77752 | 0.4133433 | 45.2 | 64581.26 | 5.437011 | 230.6487
| 44.73882 | 0.4245921 | 45.6 | 66453.78 | 5.592246 | 239.0583
| 45.4437 | 0.4359648 | 46 | 67064.03 | 5.59242 | 237.869
| 45.70322 | 0.4472912 | 46.4 | 67286.26 | 5.701751 | 237.9172
| 46.55098 | 0.45886 | 46.8 | 68564.66 | 5.654434 | 238.4691
| 46.90448 | 0.4709931 | 47.2 | 69844.81 | 5.729359 | 242.0251
| 47.42607 | 0.4831076 | 47.6 | 70143.41 | 5.778677 | 240.7925
| 47.41978 | 0.4952304 | 48 | 70049.01 | 5.958142 | 241.2534
| 48.45337 | 0.5076666 | 48.4 | 70284.81 | 5.8864 | 236.818
| 49.30364 | 0.5204459 | 48.8 | 70945.46 | 5.855219 | 235.1598
| 50.18412 | 0.5335809 | 49.2 | 71939.04 | 5.815551 | 234.5977
| 50.8645 | 0.5470943 | 49.6 | 73842.21 | 5.809032 | 238.3819
| 51.27899 | 0.56107 | 50 | 75975.28 | 5.861314 | 244.4293
| 51.95598 | 0.5753514 | 50.4 | 77634.63 | 5.86544 | 247.2818
| 52.57287 | 0.5893568 | 50.8 | 77448.89 | 5.905862 | 243.9481
| 53.21816 | 0.6038044 | 51.2 | 77188.84 | 5.944741 | 240.3112
| 53.8999 | 0.6186127 | 51.6 | 77962.74 | 5.961109 | 240.0855
| 55.12052 | 0.6339969 | 52 | 79510.69 | 5.857767 | 239.6825
| 55.17269 | 0.6495567 | 52.4 | 80389.31 | 6.007319 | 243.0922
| 55.92887 | 0.6651876 | 52.8 | 81170.05 | 6.010639 | 242.5091
| 57.04993 | 0.6814116 | 53.2 | 81953.17 | 5.944524 | 240.1388
| 58.43304 | 0.6977507 | 53.6 | 82568.43 | 5.832525 | 236.0802
| 59.31575 | 0.7145462 | 54 | 83280.8 | 5.821427 | 234.8523
| 59.74319 | 0.7318912 | 54.4 | 85277.97 | 5.881242 | 239.7504
| 60.74036 | 0.7496495 | 54.8 | 88074.06 | 5.825431 | 244.3749
| 61.26591 | 0.768193 | 55.2 | 90223.08 | 5.872042 | 249.2191
| 62.27086 | 0.7866006 | 55.6 | 90579.09 | 5.851012 | 246.2469
| 63.06307 | 0.8052766 | 56 | 90076.13 | 5.880647 | 241.7985
| 64.24251 | 0.8242023 | 56.4 | 90140.12 | 5.834815 | 237.4329
| 64.51921 | 0.8434912 | 56.8 | 91184.5 | 5.936332 | 239.9486
| 65.7794 | 0.8635598 | 57.2 | 92570.63 | 5.865326 | 239.1573
| 66.91263 | 0.8840343 | 57.6 | 94285.33 | 5.816076 | 239.8703
| 67.43011 | 0.9048218 | 58 | 95652.99 | 5.875686 | 242.2081
| 67.88068 | 0.9262894 | 58.4 | 97156.89 | 5.947874 | 245.2087
| 69.16602 | 0.947973 | 58.8 | 97917.78 | 5.889279 | 242.5852
| 70.59084 | 0.9702777 | 59.2 | 99215.94 | 5.807373 | 240.9592
| 70.892 | 0.9932761 | 59.6 | 101296.7 | 5.899617 | 246.0409
| 72.3522 | 1.016751 | 60 | 104013.3 | 5.80309 | 248.0382
| 73.24782 | 1.040623 | 60.4 | 105127.5 | 5.814646 | 248.0524
| 73.56136 | 1.064838 | 60.8 | 104717.3 | 5.932639 | 246.4113
| 74.59273 | 1.089122 | 61.2 | 104851.4 | 5.932308 | 243.3807
| 75.22365 | 1.114427 | 61.6 | 106969.6 | 5.975749 | 247.0646
| 75.90261 | 1.140963 | 62 | 110583.8 | 6.001307 | 254.402
| 77.89006 | 1.167932 | 62.4 | 113677.8 | 5.840045 | 255.1295
| 78.48426 | 1.194975 | 62.8 | 115342.6 | 5.897891 | 257.6915
| 79.79327 | 1.222906 | 63.2 | 115934.4 | 5.866626 | 254.7897
| 80.52973 | 1.250966 | 63.6 | 115756.2 | 5.923428 | 252.2488
| 81.6655 | 1.279281 | 64 | 115838.1 | 5.92081 | 248.9222
| 82.94108 | 1.308314 | 64.4 | 115825.1 | 5.902477 | 244.9876
| 84.51082 | 1.337672 | 64.8 | 115512.2 | 5.848463 | 239.4965
| 85.24498 | 1.367657 | 65.2 | 115559.9 | 5.905759 | 237.7967
| 86.92237 | 1.39798 | 65.6 | 116181.5 | 5.831878 | 234.3537
| 86.75008 | 1.429628 | 66 | 117906.4 | 5.996257 | 239.4235
| 88.69824 | 1.461993 | 66.4 | 120728.7 | 5.871378 | 239.9947
| 89.95696 | 1.495081 | 66.8 | 124088.3 | 5.836403 | 243.9505
| 91.19129 | 1.529695 | 67.2 | 127721.6 | 5.809124 | 248.5378
| 92.17946 | 1.56408 | 67.6 | 128159.5 | 5.837893 | 246.937
| 92.9202 | 1.599062 | 68 | 127349.9 | 5.90906 | 243.5034
| 94.46818 | 1.634915 | 68.4 | 128970.9 | 5.861432 | 242.7584
| 95.97284 | 1.671355 | 68.8 | 130971 | 5.818243 | 242.9588
| 96.96469 | 1.709362 | 69.2 | 133829.6 | 5.833772 | 246.4878
| 98.1642 | 1.748229 | 69.6 | 137053.6 | 5.824089 | 250.094
| 99.57131 | 1.788099 | 70 | 139629 | 5.798792 | 251.7017
| 101.5669 | 1.827849 | 70.4 | 140345 | 5.721562 | 247.8071
| 102.3946 | 1.868672 | 70.8 | 141371 | 5.773775 | 248.0471
| 103.6366 | 1.910932 | 71.2 | 144068.2 | 5.771229 | 250.3616
| 104.609 | 1.954194 | 71.6 | 147380 | 5.79529 | 254.6308
| 105.8868 | 1.998214 | 72 | 150400.7 | 5.789723 | 257.395
| 107.5418 | 2.043275 | 72.4 | 152622.3 | 5.752483 | 257.4872
| 108.9063 | 2.08854 | 72.8 | 152930.6 | 5.758315 | 254.7976
| 110.1781 | 2.134955 | 73.2 | 152697.2 | 5.779621 | 251.4414
| 111.0748 | 2.182143 | 73.6 | 153082.3 | 5.835696 | 250.3258
| 113.2198 | 2.230944 | 74 | 155970.4 | 5.751164 | 250.4303
| 114.288 | 2.280871 | 74.4 | 159262 | 5.774411 | 254.1377
| 115.5962 | 2.330999 | 74.8 | 160325.8 | 5.787652 | 253.1706
| 117.2659 | 2.382523 | 75.2 | 160793.6 | 5.772231 | 250.2488
| 119.0969 | 2.435252 | 75.6 | 163210.8 | 5.731229 | 250.3766
| 120.0337 | 2.489445 | 76 | 167548.5 | 5.765244 | 256.0989
| 121.444 | 2.544904 | 76.4 | 170498 | 5.76542 | 258.1659
| 122.6838 | 2.600909 | 76.8 | 170856.5 | 5.797014 | 256.2258
| 124.5143 | 2.657841 | 77.2 | 170157.1 | 5.781706 | 251.1019
| 125.3702 | 2.715802 | 77.6 | 170591.2 | 5.849526 | 250.353
| 126.7886 | 2.775231 | 78 | 173646.3 | 5.851127 | 252.5575
| 128.1871 | 2.837027 | 78.4 | 179782 | 5.840402 | 259.831
| 129.1884 | 2.90054 | 78.8 | 186187.9 | 5.867266 | 268.5155
| 130.6879 | 2.964996 | 79.2 | 190428.6 | 5.863122 | 272.3216
| 131.5849 | 3.03098 | 79.6 | 193445.1 | 5.920398 | 275.6328
| 132.9172 | 3.098601 | 80 | 196188.6 | 5.942544 | 277.3524
| 134.1396 | 3.167244 | 80.4 | 199033.7 | 5.974051 | 279.4991
| 135.2467 | 3.237103 | 80.8 | 201551.4 | 6.017951 | 281.3931
| 136.4036 | 3.308861 | 81.2 | 204008.4 | 6.059843 | 283.0507
| 137.2997 | 3.381536 | 81.6 | 204491.6 | 6.134732 | 282.2043
| 138.2699 | 3.455869 | 82 | 205649.4 | 6.201185 | 282.2621
| 139.2946 | 3.531827 | 82.4 | 208232.8 | 6.256463 | 284.442
| 140.3962 | 3.609357 | 82.8 | 213156.7 | 6.29359 | 290.1102
| 141.4297 | 3.689387 | 83.2 | 217589.4 | 6.342502 | 295.1641
| 142.7567 | 3.770289 | 83.6 | 219387.1 | 6.378746 | 295.2518
| 143.913 | 3.851597 | 84 | 217139.9 | 6.450128 | 289.488
| 145.1597 | 3.934765 | 84.4 | 216352.1 | 6.50793 | 285.8711
| 146.081 | 4.020209 | 84.8 | 218509.6 | 6.580668 | 287.6033
| 147.2532 | 4.10734 | 85.2 | 220305 | 6.634161 | 288.1578
| 148.7802 | 4.195879 | 85.6 | 221934.7 | 6.657435 | 287.5913
| 149.4168 | 4.285841 | 86 | 223329.5 | 6.761981 | 288.8601
| 150.7813 | 4.37859 | 86.4 | 227641.2 | 6.787643 | 292.6939
| 151.6616 | 4.473831 | 86.8 | 232709.6 | 6.85491 | 298.8402
| 153.1888 | 4.570166 | 87.2 | 233042.5 | 6.890423 | 296.3012
| 154.054 | 4.667953 | 87.6 | 233363.3 | 6.985963 | 295.4184
| 155.1035 | 4.767663 | 88 | 235349.8 | 7.056639 | 296.5361
| 156.4068 | 4.869661 | 88.4 | 237158.8 | 7.107057 | 296.7772
| 158.0328 | 4.9735 | 88.8 | 238703.2 | 7.130708 | 295.8649
| 159.0836 | 5.080138 | 89.2 | 241827.7 | 7.199426 | 298.6118
| 161.2214 | 5.189273 | 89.6 | 247186.6 | 7.15953 | 301.9029
| 162.3264 | 5.299741 | 90 | 248509.2 | 7.235045 | 301.9226
| 163.5674 | 5.412169 | 90.4 | 246791.8 | 7.317283 | 297.3793
| 164.7506 | 5.526902 | 90.8 | 248755.6 | 7.384572 | 298.1501
| 165.8293 | 5.645593 | 91.2 | 254298.7 | 7.443783 | 304.1288
| 167.5299 | 5.765634 | 91.6 | 258547.7 | 7.454653 | 306.8063
| 168.7374 | 5.887511 | 92 | 258811.8 | 7.533392 | 305.1505
| 170.7074 | 6.012164 | 92.4 | 259895.3 | 7.541079 | 302.8781
| 171.7001 | 6.140057 | 92.8 | 264231.3 | 7.619121 | 307.2818
| 172.8796 | 6.271297 | 93.2 | 269914.5 | 7.675252 | 313.0661
| 174.1422 | 6.404921 | 93.6 | 273809.6 | 7.735391 | 316.2147
| 175.5034 | 6.540232 | 94 | 274388.8 | 7.805726 | 314.6479
| 177.4069 | 6.677348 | 94.4 | 271267.4 | 7.849981 | 306.9883
| 179.2851 | 6.816487 | 94.8 | 267180.9 | 7.904575 | 298.3882
| 180.2739 | 6.959484 | 95.2 | 269267.6 | 8.003321 | 299.7761
| 181.6687 | 7.10612 | 95.6 | 274400.1 | 8.048434 | 304.1628
| 183.3884 | 7.255486 | 96 | 278612.5 | 8.071539 | 306.6369
| 185.0265 | 7.407445 | 96.4 | 279029.6 | 8.126861 | 304.483
| 186.6534 | 7.562333 | 96.8 | 279379.1 | 8.185151 | 302.3205
| 188.321 | 7.720228 | 97.2 | 279776.5 | 8.241064 | 300.1826
| 190.0718 | 7.880544 | 97.6 | 280519.9 | 8.287986 | 298.3403
| 191.8282 | 8.04562 | 98 | 284483.3 | 8.316484 | 300.4134
| 193.4578 | 8.213833 | 98.4 | 287941.5 | 8.360927 | 302.1224
| 195.8208 | 8.38489 | 98.8 | 290499.4 | 8.347716 | 301.2464
| 197.3493 | 8.560078 | 99.2 | 293078.4 | 8.409999 | 302.1084
| 198.9567 | 8.73904 | 99.6 | 296488.8 | 8.461739 | 303.7855
| 200.821 | 8.922208 | 100 | 299125.6 | 8.498362 | 304.0373
| 202.4457 | 9.107802 | 100.4 | 301463.1 | 8.557841 | 304.4214
| 204.2434 | 9.297228 | 100.8 | 303950.3 | 8.602972 | 304.6394
| 206.0036 | 9.491007 | 101.2 | 306125.3 | 8.655583 | 304.586
| 207.8524 | 9.688619 | 101.6 | 309054.8 | 8.697084 | 305.2212
| 210.059 | 9.890491 | 102 | 310787.9 | 8.717652 | 303.8295
| 212.1351 | 10.09573 | 102.4 | 311420.8 | 8.757777 | 301.5105
| 213.9271 | 10.30453 | 102.8 | 311679.5 | 8.825973 | 299.3719
| 215.9012 | 10.5183 | 103.2 | 313570.9 | 8.870143 | 298.7101
| 218.2795 | 10.73723 | 103.6 | 318864.1 | 8.859754 | 300.9694
| 220.3129 | 10.96044 | 104 | 323730.3 | 8.883376 | 303.3814
| 222.3472 | 11.18845 | 104.4 | 327324.4 | 8.917386 | 304.4239
| 224.6508 | 11.4214 | 104.8 | 330840.7 | 8.931699 | 304.8898
| 228.1981 | 11.65812 | 105.2 | 332596 | 8.857388 | 301.3136
| 230.7291 | 11.89986 | 105.6 | 334973.9 | 8.864702 | 300.2577
| 233.3982 | 12.14586 | 106 | 335889.9 | 8.871957 | 297.5311
| 235.1631 | 12.39727 | 106.4 | 337403.8 | 8.949371 | 296.9952
| 237.4948 | 12.65277 | 106.8 | 338772.1 | 8.983769 | 295.3849
| 239.9518 | 12.91484 | 107.2 | 341188.1 | 9.004617 | 294.6338
| 242.7199 | 13.18196 | 107.6 | 344964.7 | 8.994262 | 294.7081
| 245.5946 | 13.45482 | 108 | 347987.1 | 8.983332 | 293.9049
| 248.1929 | 13.73286 | 108.4 | 350993.2 | 8.99569 | 293.5516
END
Unloading Marker

## Test 025
Segment | Displacement Into Surface | Load On Sample | Time On Sample | Harmonic Contact Stiffness | Hardness | Modulus
| nm | mN | s | N/m | GPa | GPa
Surface Marker | 3.336429 | 0.002917617 | 0 | 170.5335 | 1.7977e+308 | 1.7977e+308
| 2.235578 | 0.003125761 | 0.2 | 214.244 | 1.7977e+308 | 1.288657e-158
| 2.348432 | 0.003242997 | 0.4 | 243.5921 | 1.7977e+308 | 1.465183e-158
| 2.240856 | 0.003378807 | 0.6 | 287.7193 | 1.7977e+308 | 1.730603e-158
| 3.623992 | 0.003401931 | 0.8 | 342.4492 | 1.7977e+308 | 2.059799e-158
| 3.708893 | 0.003514697 | 1 | 383.849 | 1.7977e+308 | 2.308814e-158
| 1.350805 | 0.003810065 | 1.2 | 426.2843 | 1.7977e+308 | 2.564058e-158
| 4.837225 | 0.003677862 | 1.4 | 465.5878 | 1.7977e+308 | 2.800465e-158
| 4.873955 | 0.003796449 | 1.6 | 481.8288 | 1.7977e+308 | 2.898153e-158
| 2.924673 | 0.004065937 | 1.8 | 514.2339 | 1.7977e+308 | 3.093066e-158
| 4.044191 | 0.004112621 | 2 | 570.1816 | 1.7977e+308 | 3.429586e-158
| 0.8393754 | 0.004475827 | 2.2 | 629.2869 | 1.7977e+308 | 3.785099e-158
| 5.13828 | 0.004290453 | 2.4 | 710.0082 | 6.526702 | 22.82135
| 3.946408 | 0.004504324 | 2.6 | 788.4155 | 1.7977e+308 | 4.742242e-158
| 6.259967 | 0.004458438 | 2.8 | 831.1336 | -159.168 | 1.7977e+308
| 3.470009 | 0.004787202 | 3 | 868.5229 | 1.7977e+308 | 5.22408e-158
| 5.070833 | 0.004801261 | 3.2 | 908.6626 | 21.39944 | 51.32964
| 6.192683 | 0.00485617 | 3.4 | 954.7508 | -278.9632 | 1.7977e+308
| 4.657742 | 0.005109995 | 3.6 | 998.4127 | 11.74823 | 40.09096
| 5.188053 | 0.005217656 | 3.8 | 1053 | 83.02466 | 119.3783
| 5.689789 | 0.005326523 | 4 | 1086.878 | -181.9755 | 1.7977e+308
| 5.295015 | 0.005503351 | 4.2 | 1148.367 | 999.7417 | 634.9169
| 4.927855 | 0.005680874 | 4.4 | 1219.376 | 75.36553 | 127.0595
| 4.795123 | 0.005758108 | 4.488 | 1254.926 | 54.9627 | 109.2286
| 3.633221 | 0.006315152 | 5 | 1449.333 | 6.22477 | 38.0341
| 5.996341 | 0.00653247 | 5.4 | 1483.904 | 210.1318 | 270.2191
| 5.020519 | 0.007011027 | 5.8 | 1561.48 | 466.1242 | 471.3919
| 6.786306 | 0.007303666 | 6.2 | 1593.705 | 32.63582 | 93.62447
| 6.381114 | 0.007777901 | 6.6 | 1656.027 | 113.7231 | 191.061
| 6.953296 | 0.008176723 | 7 | 1698.816 | 36.89742 | 100.9352
| 7.630596 | 0.00858272 | 7.4 | 1805.943 | 15.5474 | 65.90306
| 7.079914 | 0.009099173 | 7.8 | 2004.486 | 25.3144 | 92.85295
| 7.710129 | 0.009588253 | 8.2 | 2474.506 | 9.643811 | 67.3759
| 7.795773 | 0.01014582 | 8.6 | 2815.385 | 8.507135 | 70.16773
| 7.868805 | 0.01070638 | 9 | 2915.53 | 8.862676 | 72.33963
| 8.521917 | 0.01121433 | 9.4 | 2800.838 | 7.433836 | 61.58862
| 8.489031 | 0.01177729 | 9.8 | 2708.504 | 9.131973 | 64.58915
| 8.519431 | 0.01235417 | 10.2 | 2868.251 | 9.256615 | 67.40783
| 8.910832 | 0.01295667 | 10.6 | 3071.835 | 7.671716 | 63.97764
| 9.706027 | 0.01352931 | 11 | 2993.712 | 6.236707 | 54.54638
| 8.926735 | 0.01421975 | 11.4 | 2949.489 | 10.52648 | 68.99816
| 9.554588 | 0.01481029 | 11.8 | 2936.186 | 8.669273 | 60.61838
| 9.855844 | 0.01545608 | 12.2 | 3090.494 | 7.78391 | 59.10045
| 10.57478 | 0.016086 | 12.6 | 3199.688 | 6.15345 | 53.03478
| 9.932704 | 0.01683476 | 13 | 3379.196 | 8.155649 | 63.64113
| 11.05242 | 0.01749402 | 13.4 | 3614.945 | 5.433566 | 54.03998
| 10.85344 | 0.01826857 | 13.8 | 3813.788 | 5.976533 | 58.76383
| 11.03318 | 0.01901394 | 14.2 | 3928.911 | 5.941804 | 59.18943
| 11.15396 | 0.01982594 | 14.6 | 4074.727 | 6.002312 | 60.49266
| 11.25668 | 0.02063845 | 15 | 4122.807 | 6.253207 | 61.27382
| 11.88102 | 0.02143735 | 15.4 | 4290.344 | 5.402165 | 57.97782
| 12.706 | 0.02225287 | 15.8 | 4386.237 | 4.600949 | 53.47037
| 12.22704 | 0.02317654 | 16.2 | 4503.019 | 5.484398 | 59.02385
| 13.01809 | 0.02403068 | 16.6 | 4572.463 | 4.764772 | 54.64406
| 13.13965 | 0.02492745 | 17 | 4543.692 | 5.00302 | 54.63054
| 13.96392 | 0.02577619 | 17.4 | 4402.092 | 4.566931 | 49.49669
| 14.84907 | 0.02662197 | 17.8 | 4250.412 | 4.175972 | 44.77371
| 15.10864 | 0.027521 | 18.2 | 4246.893 | 4.233775 | 44.28338
| 15.451 | 0.02853446 | 18.6 | 4643.915 | 3.915757 | 45.79829
| 15.35659 | 0.02959857 | 19 | 5055.011 | 3.971293 | 49.45979
| 14.59809 | 0.03070437 | 19.4 | 5210.963 | 4.789828 | 55.26875
| 15.88456 | 0.03170698 | 19.8 | 5148.525 | 4.030809 | 49.01444
| 15.57807 | 0.03279817 | 20.2 | 5212.08 | 4.487635 | 51.59931
| 16.37727 | 0.03386113 | 20.6 | 5197.694 | 4.138907 | 48.49754
| 16.71157 | 0.03497598 | 21 | 5132.5 | 4.196069 | 47.39626
| 16.9633 | 0.03608072 | 21.4 | 5127.767 | 4.266552 | 46.99461
| 16.52156 | 0.03730289 | 21.8 | 5327.903 | 4.738205 | 50.78283
| 18.22339 | 0.03838547 | 22.2 | 5471.988 | 3.712628 | 45.28341
| 18.11176 | 0.03962512 | 22.6 | 5505.619 | 3.977454 | 46.46559
| 19.0969 | 0.04083587 | 23 | 5766.846 | 3.513163 | 44.99759
| 19.41276 | 0.04218834 | 23.4 | 6244.004 | 3.368154 | 47.02105
| 20.30011 | 0.04350169 | 23.8 | 6554.535 | 3.072516 | 46.39998
| 20.28092 | 0.04488105 | 24.2 | 6556.231 | 3.238283 | 46.93256
| 20.16922 | 0.04632396 | 24.6 | 6610.402 | 3.440012 | 48.05585
| 21.36174 | 0.04768328 | 25 | 6732.976 | 3.092272 | 45.63958
| 21.83705 | 0.04912086 | 25.4 | 6681.736 | 3.088626 | 44.55378
| 22.22416 | 0.05055371 | 25.8 | 6582.476 | 3.129297 | 43.50747
| 22.68963 | 0.05202658 | 26.2 | 6648.4 | 3.097268 | 43.07742
| 23.06385 | 0.05358127 | 26.6 | 6875.386 | 3.057159 | 43.63429
| 22.88342 | 0.05520837 | 27 | 7186.068 | 3.182596 | 45.93858
| 23.10446 | 0.05686998 | 27.4 | 7384.719 | 3.207694 | 46.73074
| 23.43776 | 0.05851889 | 27.8 | 7340.465 | 3.256382 | 46.11159
| 24.36582 | 0.06014975 | 28.2 | 7342.162 | 3.098883 | 44.30534
| 24.04221 | 0.0619198 | 28.6 | 7441.763 | 3.326702 | 45.92626
| 24.63999 | 0.06363414 | 29 | 7514.85 | 3.256662 | 45.23547
| 24.48882 | 0.06544357 | 29.4 | 7677.572 | 3.413833 | 46.72204
| 24.94603 | 0.06724793 | 29.8 | 7712.7 | 3.402264 | 46.20124
| 25.43115 | 0.06908555 | 30.2 | 7714.603 | 3.392804 | 45.50121
| 25.60863 | 0.07098621 | 30.6 | 7797.009 | 3.464373 | 45.85845
| 26.60043 | 0.07289823 | 31 | 8043.294 | 3.236771 | 45.09116
| 25.90304 | 0.07496539 | 31.4 | 8286.983 | 3.543792 | 48.06686
| 26.73638 | 0.07697941 | 31.8 | 8484.472 | 3.378889 | 47.3916
| 28.13899 | 0.07893036 | 32.2 | 8472.505 | 3.118671 | 44.79359
| 27.726 | 0.08110969 | 32.6 | 8562.819 | 3.351759 | 46.36439
| 28.91444 | 0.0831998 | 33 | 8666.056 | 3.138954 | 44.76974
| 29.34515 | 0.08542662 | 33.4 | 8873.755 | 3.118463 | 45.10738
| 28.74586 | 0.08779745 | 33.8 | 9217.782 | 3.342611 | 47.9776
| 29.83975 | 0.09005198 | 34.2 | 9467.212 | 3.141253 | 47.13025
| 30.40068 | 0.09250281 | 34.6 | 9932.051 | 3.05758 | 48.17701
| 30.30656 | 0.09507194 | 35 | 10407.01 | 3.133253 | 50.51448
| 31.38832 | 0.09758904 | 35.4 | 10737.5 | 2.965639 | 50.02485
| 31.37994 | 0.1002345 | 35.8 | 10832.45 | 3.074687 | 50.73705
| 31.54759 | 0.1028857 | 36.2 | 10810.77 | 3.162814 | 50.68778
| 32.62374 | 0.1055812 | 36.6 | 11061.09 | 3.015484 | 49.95508
| 32.89586 | 0.1084393 | 37 | 11528.35 | 3.019269 | 51.47846
| 32.6597 | 0.1114045 | 37.4 | 11981.66 | 3.134338 | 53.90135
| 33.66237 | 0.1143666 | 37.8 | 12355.05 | 3.005054 | 53.70364
| 34.05988 | 0.1174439 | 38.2 | 12700.9 | 3.00667 | 54.53478
| 34.20805 | 0.1206282 | 38.6 | 12954.07 | 3.06873 | 55.49481
| 34.05452 | 0.123871 | 39 | 13156.52 | 3.197991 | 56.84873
| 34.74609 | 0.1271034 | 39.4 | 13390.64 | 3.152364 | 56.70346
| 34.92155 | 0.130479 | 39.8 | 13580.81 | 3.218214 | 57.38524
| 35.42246 | 0.1339414 | 40.2 | 13864.52 | 3.21084 | 57.77612
| 35.47919 | 0.1375829 | 40.6 | 14269.21 | 3.283879 | 59.42262
| 35.68243 | 0.1412832 | 41 | 14880.75 | 3.308518 | 61.49688
| 36.05916 | 0.145036 | 41.4 | 15538.84 | 3.296852 | 63.37602
| 36.52129 | 0.1489356 | 41.8 | 16280.48 | 3.268135 | 65.35654
| 36.59424 | 0.1531066 | 42.2 | 17450.62 | 3.291798 | 69.60876
| 36.87427 | 0.157383 | 42.6 | 18601.22 | 3.286218 | 73.36834
| 37.11991 | 0.1617396 | 43 | 19669.84 | 3.297998 | 76.91154
| 37.70261 | 0.1663057 | 43.4 | 21090.2 | 3.23941 | 80.88569
| 37.47594 | 0.1710929 | 43.8 | 22583.07 | 3.331706 | 87.07558
| 37.46704 | 0.1758853 | 44.2 | 23814.21 | 3.400398 | 91.88069
| 38.00528 | 0.1809703 | 44.6 | 24623.45 | 3.394863 | 93.73533
| 38.17922 | 0.1861406 | 45 | 25448.99 | 3.455212 | 96.61211
| 38.30046 | 0.1916601 | 45.4 | 27046.05 | 3.503794 | 102.4131
| 38.89118 | 0.1972069 | 45.8 | 28664.89 | 3.469602 | 106.8992
| 39.43295 | 0.2027728 | 46.2 | 29504.91 | 3.470474 | 108.6942
| 39.83376 | 0.2087463 | 46.6 | 30248.91 | 3.505942 | 110.5685
| 40.30063 | 0.2148449 | 47 | 31214.1 | 3.524276 | 112.9964
| 41.00015 | 0.2213131 | 47.4 | 33128.9 | 3.484536 | 118.0031
| 41.67057 | 0.2278947 | 47.8 | 35170.34 | 3.452271 | 123.4565
| 42.02083 | 0.2344615 | 48.2 | 36540.09 | 3.487027 | 127.5348
| 42.51833 | 0.2414815 | 48.6 | 37667.7 | 3.510037 | 130.2764
| 43.39135 | 0.248524 | 49 | 38126.53 | 3.486132 | 129.4466
| 43.79326 | 0.2559688 | 49.4 | 39146.39 | 3.529704 | 132.0731
| 44.20129 | 0.2635836 | 49.8 | 40894.67 | 3.559527 | 137.1238
| 44.82844 | 0.2713907 | 50.2 | 42458.73 | 3.561069 | 140.7693
| 44.97841 | 0.2795447 | 50.6 | 43734.57 | 3.644673 | 145.0599
| 45.69485 | 0.2877524 | 51 | 44441.5 | 3.649464 | 145.4277
| 46.22777 | 0.2962937 | 51.4 | 45154.77 | 3.685289 | 146.4559
| 47.61106 | 0.3048189 | 51.8 | 45886.86 | 3.592334 | 144.6524
| 48.50423 | 0.3135447 | 52.2 | 47119.65 | 3.567569 | 146.1334
| 49.12238 | 0.3229718 | 52.6 | 49385.66 | 3.575285 | 151.7908
| 49.51768 | 0.3324111 | 53 | 51657.07 | 3.613249 | 158.1701
| 50.02534 | 0.3423633 | 53.4 | 53342.17 | 3.648442 | 162.2723
| 50.50408 | 0.3521879 | 53.8 | 53725.89 | 3.700312 | 162.2873
| 51.50795 | 0.3618357 | 54.2 | 53733.17 | 3.680624 | 159.3098
| 51.41718 | 0.372508 | 54.6 | 54639.86 | 3.810709 | 162.9491
| 51.79581 | 0.3831054 | 55 | 56170.02 | 3.865163 | 166.9001
| 52.32098 | 0.3937754 | 55.4 | 57260.86 | 3.903413 | 168.9318
| 53.06616 | 0.4048417 | 55.8 | 58208.51 | 3.91499 | 169.7264
| 53.88843 | 0.4158836 | 56.2 | 58086.22 | 3.927272 | 166.9908
| 54.06318 | 0.427208 | 56.6 | 58348.85 | 4.026619 | 167.6839
| 54.55706 | 0.4391119 | 57 | 59275.35 | 4.076907 | 169.2921
| 54.96148 | 0.450916 | 57.4 | 60266.32 | 4.135906 | 171.3726
| 55.67479 | 0.4629419 | 57.8 | 60857.56 | 4.156355 | 171.1868
| 55.77546 | 0.475081 | 58.2 | 60732.13 | 4.274286 | 170.9846
| 56.83742 | 0.4875291 | 58.6 | 61321.26 | 4.244431 | 169.6407
| 57.60857 | 0.5001111 | 59 | 61863.81 | 4.257216 | 169.1627
| 58.47981 | 0.5130818 | 59.4 | 62459.28 | 4.257449 | 168.5358
| 59.00474 | 0.5263119 | 59.8 | 63854.44 | 4.295936 | 171.2744
| 60.01801 | 0.5397993 | 60.2 | 65074.54 | 4.269988 | 171.9231
| 60.37714 | 0.553814 | 60.6 | 66606.73 | 4.333091 | 175.5284
| 61.53041 | 0.5678287 | 61 | 67681.34 | 4.292238 | 175.277
| 62.24563 | 0.5824264 | 61.4 | 69043.69 | 4.31085 | 177.2137
| 62.38998 | 0.5973413 | 61.8 | 70525.45 | 4.40516 | 181.2909
| 63.00156 | 0.6122713 | 62.2 | 71895.84 | 4.436433 | 183.5278
| 63.451 | 0.6279006 | 62.6 | 73345.12 | 4.492771 | 186.504
| 64.23222 | 0.6435445 | 63 | 73691.32 | 4.515497 | 185.3926
| 64.95724 | 0.6595125 | 63.4 | 73762.89 | 4.550013 | 183.7685
| 65.68104 | 0.6755893 | 63.8 | 74448.98 | 4.576252 | 183.7882
| 66.76366 | 0.6922178 | 64.2 | 75751.28 | 4.550233 | 184.2932
| 67.46285 | 0.7094768 | 64.6 | 77372.76 | 4.574434 | 186.8104
| 67.77653 | 0.7269022 | 65 | 78366.56 | 4.655729 | 188.9027
| 68.87813 | 0.7443092 | 65.4 | 78864.56 | 4.637612 | 187.2496
| 69.70432 | 0.7622841 | 65.8 | 79240.26 | 4.659543 | 186.1886
| 70.98447 | 0.7806271 | 66.2 | 79814.47 | 4.622588 | 184.3017
| 72.06088 | 0.7991771 | 66.6 | 80319.42 | 4.612954 | 182.9028
| 72.85931 | 0.8179517 | 67 | 81007.74 | 4.635671 | 182.7694
| 73.6776 | 0.8371193 | 67.4 | 81405.19 | 4.660232 | 181.903
| 74.23003 | 0.8567018 | 67.8 | 81650.06 | 4.720176 | 181.4406
| 75.47865 | 0.8767905 | 68.2 | 82785.15 | 4.68642 | 181.1488
| 76.24358 | 0.8972481 | 68.6 | 83747.24 | 4.714146 | 181.7818
| 77.51621 | 0.9181905 | 69 | 84861.01 | 4.681438 | 181.3968
| 79.26171 | 0.939297 | 69.4 | 85934.54 | 4.596463 | 179.7127
| 80.32854 | 0.961372 | 69.8 | 88046.27 | 4.583464 | 182.0998
| 80.93016 | 0.9838053 | 70.2 | 90606.22 | 4.618238 | 186.635
| 81.92387 | 1.007266 | 70.6 | 93330.48 | 4.612956 | 190.4793
| 82.73925 | 1.030929 | 71 | 94740.5 | 4.639273 | 191.8884
| 84.53022 | 1.054947 | 71.4 | 95345.48 | 4.569667 | 189.0262
| 84.94545 | 1.079329 | 71.8 | 95490.77 | 4.650163 | 188.765
| 86.10832 | 1.103847 | 72.2 | 96177.95 | 4.646062 | 187.7646
| 87.01969 | 1.129267 | 72.6 | 96929.68 | 4.670711 | 187.5537
| 87.96228 | 1.155051 | 73 | 97245.61 | 4.696328 | 186.3855
| 89.51159 | 1.181301 | 73.4 | 97955.01 | 4.656953 | 184.599
| 90.67344 | 1.208431 | 73.8 | 99799.76 | 4.649841 | 186.0262
| 91.54749 | 1.235955 | 74.2 | 102372.7 | 4.665439 | 189.5422
| 92.98671 | 1.2646 | 74.6 | 104871.8 | 4.630384 | 191.5457
| 94.31887 | 1.293828 | 75 | 107643.8 | 4.605949 | 194.293
| 95.43129 | 1.323905 | 75.4 | 109446.1 | 4.612726 | 195.6467
| 96.89603 | 1.353804 | 75.8 | 110217.4 | 4.592782 | 194.1869
| 97.69825 | 1.384658 | 76.2 | 111016.6 | 4.636109 | 194.3371
| 99.43179 | 1.4162 | 76.6 | 111681.9 | 4.5968 | 192.1512
| 100.8126 | 1.448144 | 77 | 112604 | 4.588316 | 191.2766
| 101.995 | 1.480736 | 77.4 | 114090.5 | 4.594321 | 191.8754
| 103.0455 | 1.514529 | 77.8 | 116366.8 | 4.608967 | 194.1772
| 104.22 | 1.549143 | 78.2 | 119165 | 4.610721 | 197.117
| 105.1556 | 1.584225 | 78.6 | 121218.6 | 4.638515 | 199.2144
| 106.2673 | 1.620195 | 79 | 123187.5 | 4.653292 | 200.7579
| 108.3565 | 1.656995 | 79.4 | 124330.9 | 4.59332 | 198.7406
| 109.7196 | 1.694352 | 79.8 | 125031.3 | 4.597897 | 197.5543
| 110.6306 | 1.731979 | 80.2 | 126037.6 | 4.63668 | 197.8443
| 111.7778 | 1.771095 | 80.6 | 127591.6 | 4.655617 | 198.5815
| 113.8224 | 1.810762 | 81 | 129763.9 | 4.599179 | 198.5128
| 115.221 | 1.851275 | 81.4 | 131714.2 | 4.597491 | 199.3823
| 116.8984 | 1.892777 | 81.8 | 133528.1 | 4.576986 | 199.4671
| 118.0081 | 1.935235 | 82.2 | 135093.4 | 4.602878 | 200.2729
| 119.5713 | 1.978699 | 82.6 | 136502.2 | 4.596681 | 199.938
| 121.9329 | 2.022752 | 83 | 138786.7 | 4.527495 | 199.4633
| 123.099 | 2.067756 | 83.4 | 140858.6 | 4.548812 | 200.9341
| 123.7599 | 2.114317 | 83.8 | 144002.9 | 4.603075 | 205.0248
| 125.607 | 2.161397 | 84.2 | 146948.4 | 4.572985 | 206.4925
| 127.0025 | 2.209953 | 84.6 | 148585.1 | 4.58479 | 206.8036
| 128.9105 | 2.259035 | 85 | 150170.7 | 4.561064 | 206.071
| 130.3998 | 2.309798 | 85.4 | 153155 | 4.562143 | 208.2272
| 132.2309 | 2.361796 | 85.8 | 157361.8 | 4.535986 | 211.5274
| 133.7778 | 2.414295 | 86.2 | 159862.3 | 4.537508 | 212.7885
| 135.7135 | 2.468272 | 86.6 | 161024.5 | 4.52183 | 211.3743
| 137.5065 | 2.523244 | 87 | 163494.6 | 4.510655 | 212.1314
| 139.231 | 2.579174 | 87.4 | 165763.8 | 4.505795 | 212.7152
| 141.0978 | 2.637397 | 87.8 | 169506.7 | 4.489222 | 215.1188
| 142.7431 | 2.695402 | 88.2 | 170747.4 | 4.495739 | 214.3784
| 143.8273 | 2.755269 | 88.6 | 171879.3 | 4.539441 | 214.4972
| 146.0076 | 2.815633 | 89 | 171457.9 | 4.52214 | 210.6084
| 148.619 | 2.877446 | 89.4 | 173669.1 | 4.470165 | 209.6431
| 150.726 | 2.940889 | 89.8 | 176275.3 | 4.449393 | 210.0621
| 152.8464 | 3.005664 | 90.2 | 178203 | 4.432364 | 209.5747
| 155.074 | 3.071098 | 90.6 | 179919.9 | 4.410631 | 208.6616
| 156.4968 | 3.138458 | 91 | 181986.9 | 4.434654 | 209.4873
| 158.5337 | 3.208544 | 91.4 | 187180.5 | 4.415739 | 213.2899
| 159.7793 | 3.279567 | 91.8 | 193090.4 | 4.438295 | 219.212
| 161.6412 | 3.351691 | 92.2 | 197060.8 | 4.435011 | 221.6435
| 163.9849 | 3.42594 | 92.6 | 200450.9 | 4.410425 | 222.5382
| 165.8656 | 3.501604 | 93 | 203667.6 | 4.412166 | 223.946
| 168.2655 | 3.579246 | 93.4 | 205913.5 | 4.392035 | 223.3255
| 169.8197 | 3.656766 | 93.8 | 206233.8 | 4.420305 | 221.7188
| 171.8607 | 3.736785 | 94.2 | 207701.9 | 4.42211 | 220.7734
| 173.3369 | 3.818915 | 94.6 | 210857.3 | 4.448498 | 222.7044
| 174.2322 | 3.902686 | 95 | 214317.9 | 4.503998 | 225.8732
| 176.6497 | 3.987967 | 95.4 | 217237.4 | 4.484872 | 226.0366
| 178.4012 | 4.075109 | 95.8 | 220473.9 | 4.499423 | 227.5828
| 180.1391 | 4.164196 | 96.2 | 224944.3 | 4.511936 | 230.5577
| 181.7869 | 4.255747 | 96.6 | 229319.1 | 4.53091 | 233.5321
| 183.5017 | 4.349188 | 97 | 233848.2 | 4.547073 | 236.5498
| 185.3754 | 4.444865 | 97.4 | 236674.4 | 4.561714 | 237.3466
| 186.7011 | 4.54114 | 97.8 | 236715.1 | 4.61027 | 235.8234
| 188.3446 | 4.639002 | 98.2 | 237026.4 | 4.643036 | 234.1519
| 190.0174 | 4.739611 | 98.6 | 239765.6 | 4.668732 | 235.1643
| 191.1218 | 4.84306 | 99 | 245945.6 | 4.713518 | 240.842
| 192.9225 | 4.949396 | 99.4 | 251345.1 | 4.728598 | 244.5678
| 194.7808 | 5.057365 | 99.8 | 256296.4 | 4.742605 | 247.6692
| 195.7408 | 5.166292 | 100.2 | 257933.5 | 4.80874 | 248.4789
| 197.4352 | 5.277366 | 100.6 | 256554.1 | 4.848796 | 244.8646
| 199.3582 | 5.390105 | 101 | 256624.1 | 4.873943 | 242.5469
| 200.5218 | 5.507213 | 101.4 | 260855.1 | 4.926631 | 245.8563
| 203.2748 | 5.626247 | 101.8 | 267543.5 | 4.895801 | 249.3754
| 204.7805 | 5.746738 | 102.2 | 268476.8 | 4.941475 | 248.6138
| 206.4343 | 5.869589 | 102.6 | 268581.6 | 4.983278 | 246.7829
| 208.195 | 5.995831 | 103 | 272483.2 | 5.010614 | 248.7813
| 210.2772 | 6.125023 | 103.4 | 276746 | 5.022818 | 250.663
| 212.1917 | 6.255612 | 103.8 | 278825 | 5.049004 | 250.5188
| 214.5571 | 6.388775 | 104.2 | 280654.4 | 5.055455 | 249.4795
| 216.3622 | 6.52479 | 104.6 | 282146.3 | 5.090304 | 248.9249
| 218.5775 | 6.663558 | 105 | 283073.4 | 5.108464 | 247.2479
| 220.7814 | 6.804843 | 105.4 | 286029.5 | 5.121993 | 247.6216
| 222.8538 | 6.948721 | 105.8 | 287724.7 | 5.145979 | 246.9436
| 226.0112 | 7.095808 | 106.2 | 287800 | 5.126243 | 243.2712
| 227.9116 | 7.245198 | 106.6 | 288537.1 | 5.162574 | 241.9769
| 230.2908 | 7.398988 | 107 | 293444.5 | 5.166993 | 244.0112
| 233.0366 | 7.555818 | 107.4 | 299760.5 | 5.152285 | 246.8556
| 235.5576 | 7.716644 | 107.8 | 306460.3 | 5.148788 | 250.3135
| 238.2612 | 7.879408 | 108.2 | 308797.3 | 5.149439 | 249.4535
| 240.8678 | 8.045074 | 108.6 | 308436.8 | 5.162471 | 246.2916
| 243.703 | 8.213408 | 109 | 304179.4 | 5.177401 | 239.4627
END
Unloading Marker

## Test 024
Segment | Displacement Into Surface | Load On Sample | Time On Sample | Harmonic Contact Stiffness | Hardness | Modulus
| nm | mN | s | N/m | GPa | GPa
Surface Marker | 3.208066 | 0.002867581 | 0 | 156.5236 | 1.7977e+308 | 1.7977e+308
| 2.204096 | 0.003069103 | 0.2 | 211.8208 | 1.7977e+308 | 1.274081e-158
| 4.006816 | 0.003062446 | 0.4 | 249.178 | 1.7977e+308 | 1.498781e-158
| 5.577116 | 0.003073163 | 0.6 | 285.7551 | 1.7977e+308 | 1.718789e-158
| 3.710607 | 0.00333446 | 0.8 | 335.5462 | 1.7977e+308 | 2.018278e-158
| 4.345385 | 0.00340744 | 1 | 375.2199 | 1.7977e+308 | 2.256911e-158
| 7.749305 | 0.003280787 | 1.2 | 404.2395 | 250.7249 | 98.64282
| 7.453273 | 0.003423791 | 1.4 | 448.44 | 4533.004 | 692.1831
| 8.151627 | 0.003495537 | 1.6 | 491.8534 | 58.98104 | 54.20194
| 4.341009 | 0.00389711 | 1.8 | 534.1838 | 1.7977e+308 | 3.213063e-158
| 8.710016 | 0.003698891 | 2 | 598.0703 | 6.666688 | 20.88649
| 6.005202 | 0.004021446 | 2.2 | 667.1662 | 68.31526 | 75.18025
| 5.95546 | 0.00415131 | 2.4 | 724.063 | 285.717 | 179.5544
| 9.782664 | 0.003999928 | 2.6 | 790.3208 | 2.12123 | 14.8871
| 6.705434 | 0.004355972 | 2.8 | 841.2513 | 73.35563 | 96.15453
| 7.939959 | 0.004324915 | 2.886 | 858.9467 | 7.1517 | 28.95036
| 8.16543 | 0.004578279 | 3.2 | 932.5205 | 5.794305 | 27.4584
| 9.466272 | 0.004667851 | 3.4 | 992.6624 | 2.528404 | 18.97045
| 7.527435 | 0.005003654 | 3.6 | 1084.885 | 9.045791 | 38.5759
| 5.086316 | 0.005385909 | 3.8 | 1223.728 | -633.4055 | 1.7977e+308
| 8.236106 | 0.005363077 | 4 | 1390.809 | 3.898901 | 31.14524
| 9.009906 | 0.0055257 | 4.2 | 1564.769 | 2.50151 | 27.55916
| 8.295564 | 0.00579153 | 4.4 | 1693.062 | 3.457862 | 34.46512
| 9.248072 | 0.005940874 | 4.6 | 1706.279 | 2.416935 | 28.51363
| 10.06028 | 0.006102022 | 4.8 | 1674.085 | 1.95427 | 24.73397
| 8.737922 | 0.006425222 | 5 | 1706.086 | 3.521682 | 33.23815
| 9.387695 | 0.006604427 | 5.2 | 1800.639 | 2.686806 | 30.13553
| 9.657952 | 0.006827292 | 5.4 | 2046.665 | 2.31196 | 31.28448
| 8.705039 | 0.00713564 | 5.6 | 2390.327 | 3.099016 | 41.78211
| 9.787707 | 0.007322659 | 5.8 | 2801.179 | 2.012422 | 38.84422
| 10.72305 | 0.007506227 | 6 | 2901.484 | 1.597428 | 35.29002
| 10.17906 | 0.007810413 | 6.2 | 2976.694 | 1.926893 | 39.11983
| 9.265779 | 0.008143562 | 6.4 | 3186.958 | 2.589127 | 47.93341
| 7.235413 | 0.008569604 | 6.6 | 3230.811 | 6.576759 | 77.54548
| 9.267833 | 0.008726581 | 6.8 | 2752.132 | 3.237948 | 44.57981
| 12.09977 | 0.008792121 | 7 | 2272.235 | 1.694655 | 26.07676
| 12.54008 | 0.009046002 | 7.2 | 2103.499 | 1.697471 | 23.76748
| 11.88678 | 0.009374532 | 7.4 | 2121.805 | 2.102707 | 26.27279
| 10.07912 | 0.009785655 | 7.6 | 2136.238 | 3.971011 | 35.89898
| 11.50715 | 0.009961589 | 7.8 | 2230.217 | 2.494059 | 29.25718
| 11.38177 | 0.01027748 | 8 | 2334.83 | 2.628211 | 31.006
| 10.74301 | 0.01061017 | 8.2 | 2245.626 | 3.541746 | 34.17167
| 10.32138 | 0.010941 | 8.4 | 2151.271 | 4.676693 | 37.14623
| 14.07139 | 0.01096778 | 8.6 | 2101.449 | 1.718517 | 21.65426
| 13.34516 | 0.01134482 | 8.8 | 2013.867 | 2.226491 | 23.25967
| 13.13322 | 0.01167654 | 9 | 2001.396 | 2.500449 | 24.16657
| 13.9137 | 0.01197529 | 9.2 | 2287.924 | 1.942255 | 24.03978
| 13.12514 | 0.0124114 | 9.4 | 2756.637 | 2.116923 | 29.8651
| 14.41857 | 0.01268575 | 9.6 | 3341.838 | 1.529453 | 30.45627
| 12.84375 | 0.01318281 | 9.8 | 3801.927 | 2.030139 | 39.48952
| 13.54791 | 0.01349344 | 10 | 3981.095 | 1.797045 | 38.41573
| 14.56095 | 0.01379792 | 10.2 | 4080.606 | 1.542781 | 35.99871
| 14.14861 | 0.01421691 | 10.4 | 4170.799 | 1.708072 | 38.21898
| 12.5102 | 0.0147131 | 10.6 | 4483.807 | 2.356511 | 47.86233
| 13.41643 | 0.01509521 | 10.8 | 5161.147 | 1.933602 | 49.3356
| 14.58277 | 0.01543288 | 11 | 5608.923 | 1.595862 | 48.11939
| 13.56622 | 0.0159048 | 11.2 | 5573.316 | 1.966118 | 52.48744
| 14.79326 | 0.01622056 | 11.4 | 5353.018 | 1.676929 | 45.82207
| 14.78416 | 0.01662245 | 11.6 | 5309.129 | 1.741153 | 45.74186
| 13.87203 | 0.01714007 | 11.8 | 5348.345 | 2.103301 | 50.07341
| 16.21947 | 0.01745035 | 12 | 5778.969 | 1.467249 | 44.56033
| 15.4754 | 0.0180144 | 12.2 | 6314.551 | 1.650422 | 51.1321
| 14.64476 | 0.01855746 | 12.4 | 6661.628 | 1.908267 | 57.47985
| 14.43731 | 0.01909581 | 12.6 | 6468.81 | 2.068219 | 57.27257
| 15.70474 | 0.01947679 | 12.8 | 6066.557 | 1.794351 | 49.17253
| 16.2994 | 0.01993522 | 13 | 5940.379 | 1.715887 | 46.42366
| 16.66384 | 0.02034941 | 13.2 | 5653.847 | 1.708773 | 43.52565
| 17.19381 | 0.02076303 | 13.4 | 5308.072 | 1.676233 | 39.93528
| 17.00302 | 0.02123921 | 13.6 | 5299.899 | 1.775591 | 40.6008
| 16.19412 | 0.02183386 | 13.8 | 5517.211 | 2.032048 | 44.76635
| 17.21806 | 0.02227197 | 14 | 5785.818 | 1.781429 | 43.46925
| 17.72329 | 0.02282001 | 14.2 | 6299.066 | 1.675212 | 45.4197
| 16.74166 | 0.02344176 | 14.4 | 6736.3 | 1.924867 | 51.66565
| 17.95965 | 0.02391944 | 14.6 | 7075.078 | 1.668935 | 49.94207
| 17.2061 | 0.02461777 | 14.8 | 7510.887 | 1.866443 | 55.55043
| 15.98645 | 0.0253401 | 15 | 7981.076 | 2.235141 | 64.16746
| 16.78314 | 0.02593705 | 15.2 | 8594.845 | 2.024431 | 65.05526
| 15.64703 | 0.02664092 | 15.4 | 8947.215 | 2.413828 | 73.52324
| 16.90383 | 0.02723203 | 15.6 | 8808.246 | 2.107792 | 66.47728
| 15.20191 | 0.02797846 | 15.8 | 8601.832 | 2.787878 | 74.1695
| 18.55148 | 0.02837358 | 16 | 7863.102 | 1.883949 | 54.36454
| 18.31187 | 0.02896807 | 16.2 | 7343.841 | 2.038382 | 52.16503
| 18.60312 | 0.0295826 | 16.4 | 7152.063 | 2.045225 | 50.26953
| 19.23217 | 0.03020026 | 16.6 | 7474.67 | 1.925051 | 50.45481
| 17.87197 | 0.03104884 | 16.8 | 8088.357 | 2.283036 | 59.10289
| 17.52142 | 0.03192522 | 17 | 9625.515 | 2.335637 | 70.9088
| 19.09089 | 0.03266675 | 17.2 | 11485.44 | 1.91624 | 76.11765
| 18.85676 | 0.03353056 | 17.4 | 13162.77 | 1.969341 | 88.23223
| 19.69086 | 0.03437979 | 17.6 | 14407.24 | 1.828655 | 92.22875
| 18.07005 | 0.03534263 | 17.8 | 15058.1 | 2.225685 | 106.1756
| 18.5931 | 0.03621573 | 18 | 14679.29 | 2.174268 | 100.5684
| 19.81897 | 0.03702597 | 18.2 | 14218.68 | 1.976399 | 91.09187
| 20.3377 | 0.03782507 | 18.4 | 13975.46 | 1.93227 | 87.29524
| 19.84472 | 0.0387239 | 18.6 | 13838.11 | 2.09229 | 89.03178
| 20.08312 | 0.03976327 | 18.8 | 13676.49 | 2.114701 | 87.15332
| 20.95736 | 0.04069231 | 19 | 13960.39 | 1.987665 | 85.10419
| 20.95387 | 0.04175255 | 19.2 | 14664.59 | 2.0303 | 89.54743
| 20.69481 | 0.04282742 | 19.4 | 15779.4 | 2.114489 | 97.79749
| 21.4073 | 0.04388007 | 19.6 | 17178.71 | 2.004053 | 102.8555
| 20.28547 | 0.04520541 | 19.8 | 19208.7 | 2.261946 | 122.4382
| 20.50746 | 0.04653164 | 20 | 21365.51 | 2.250797 | 135.387
| 22.30034 | 0.04757787 | 20.2 | 22661.57 | 1.948693 | 131.7282
| 22.558 | 0.04884071 | 20.4 | 23369.74 | 1.956039 | 134.6652
| 22.91396 | 0.05001188 | 20.6 | 23266.26 | 1.951606 | 132.0452
| 22.98908 | 0.05142793 | 20.8 | 23036.87 | 2.004712 | 130.5017
| 22.61325 | 0.05277976 | 21 | 22945.65 | 2.132143 | 132.5563
| 23.34976 | 0.05410945 | 21.2 | 22526.92 | 2.069143 | 125.8984
| 23.25649 | 0.05547172 | 21.4 | 22405.51 | 2.147255 | 125.996
| 23.4947 | 0.05688621 | 21.6 | 22807.9 | 2.161916 | 127.2188
| 23.1246 | 0.05831384 | 21.8 | 23119.17 | 2.288614 | 131.5281
| 25.45251 | 0.05971532 | 22 | 22933.6 | 1.961497 | 117.9872
| 25.92215 | 0.06107875 | 22.2 | 23069.11 | 1.94282 | 116.6585
| 25.47666 | 0.06268277 | 22.4 | 23298.15 | 2.065233 | 120.282
| 25.65674 | 0.06417408 | 22.6 | 23203.83 | 2.095038 | 119.128
| 26.04475 | 0.06561889 | 22.8 | 23095.38 | 2.090673 | 116.9132
| 25.90733 | 0.06722983 | 23 | 23719.26 | 2.162832 | 121.088
| 25.54219 | 0.06891656 | 23.2 | 24407.9 | 2.276427 | 126.8887
| 25.81221 | 0.07043791 | 23.4 | 24683.68 | 2.284371 | 127.1822
| 26.0591 | 0.07202643 | 23.6 | 25159.82 | 2.295124 | 128.6618
| 26.19588 | 0.07391418 | 23.8 | 25994.62 | 2.329521 | 132.652
| 26.5292 | 0.07553741 | 24 | 26355.83 | 2.327111 | 133.0145
| 26.67523 | 0.07736991 | 24.2 | 26656.18 | 2.363494 | 134.0845
| 26.75082 | 0.07905308 | 24.4 | 27279.71 | 2.401403 | 137.1986
| 26.5433 | 0.08083118 | 24.6 | 28076.19 | 2.489415 | 142.8604
| 26.28528 | 0.08290178 | 24.8 | 28939.31 | 2.598931 | 149.3823
| 26.13436 | 0.08469245 | 25 | 29324.92 | 2.687687 | 152.7268
| 26.36463 | 0.08666241 | 25.2 | 29696.61 | 2.70916 | 153.6187
| 26.23708 | 0.08840542 | 25.4 | 29543.64 | 2.800523 | 153.8767
| 26.7068 | 0.09012352 | 25.6 | 29165.53 | 2.774569 | 149.1642
| 27.09265 | 0.09211241 | 25.8 | 28924.37 | 2.773167 | 145.8859
| 26.88865 | 0.09395799 | 26 | 28910.38 | 2.879874 | 147.3029
| 27.00366 | 0.09598133 | 26.2 | 29070.88 | 2.925983 | 147.7787
| 27.19484 | 0.09786218 | 26.4 | 29511.82 | 2.94552 | 149.251
| 27.37548 | 0.09982272 | 26.6 | 30138.44 | 2.966097 | 151.7607
| 26.64145 | 0.1021493 | 26.8 | 31024.14 | 3.194196 | 161.5754
| 27.82277 | 0.1040872 | 27 | 31685.54 | 2.994379 | 157.7826
| 27.03022 | 0.1063691 | 27.2 | 32358.24 | 3.234073 | 166.9103
| 27.17023 | 0.108408 | 27.4 | 32852.91 | 3.265795 | 168.9688
| 27.56849 | 0.1104568 | 27.6 | 33193.31 | 3.240916 | 168.4051
| 27.9394 | 0.112744 | 27.8 | 33055.88 | 3.238456 | 165.5431
| 28.52675 | 0.1147121 | 28 | 32858.92 | 3.179536 | 161.0469
| 28.29784 | 0.1169822 | 28.2 | 32571.8 | 3.30959 | 161.3205
| 28.42195 | 0.1190095 | 28.4 | 32224.82 | 3.356038 | 159.0419
| 28.47636 | 0.1211069 | 28.6 | 32085.29 | 3.416727 | 158.2899
| 28.35565 | 0.1235708 | 28.8 | 32648.14 | 3.516768 | 162.3118
| 28.62338 | 0.125745 | 29 | 33165.94 | 3.515556 | 163.601
| 28.83292 | 0.1281539 | 29.2 | 33649.89 | 3.535975 | 165.1027
| 28.83881 | 0.1303729 | 29.4 | 34070.71 | 3.599045 | 167.5487
| 29.05806 | 0.1326302 | 29.6 | 34442.5 | 3.612735 | 168.3615
| 28.85444 | 0.1351701 | 29.8 | 34676.04 | 3.740968 | 171.2665
| 29.41948 | 0.1374703 | 30 | 35131.04 | 3.667831 | 170.2189
| 29.1515 | 0.1401597 | 30.2 | 36271 | 3.796853 | 178.2554
| 29.51472 | 0.1425957 | 30.4 | 37139.94 | 3.767444 | 180.6044
| 29.82398 | 0.1450902 | 30.6 | 37938.84 | 3.754802 | 182.9374
| 29.59668 | 0.1479568 | 30.8 | 38917.93 | 3.881252 | 190.0271
| 29.42495 | 0.1504957 | 31 | 39241.79 | 3.998625 | 193.3573
| 29.6856 | 0.1531119 | 31.2 | 39035.35 | 4.016885 | 190.7166
| 29.79968 | 0.1555744 | 31.4 | 38858.1 | 4.067492 | 189.3086
| 29.9396 | 0.15808 | 31.6 | 38865.93 | 4.108518 | 188.6904
| 29.82183 | 0.1608456 | 31.8 | 38811.15 | 4.228038 | 189.6414
| 29.84503 | 0.1635631 | 32 | 38754.05 | 4.30895 | 189.5582
| 30.10156 | 0.1661115 | 32.2 | 38751.58 | 4.317947 | 188.0529
| 30.01139 | 0.1688622 | 32.4 | 38706.93 | 4.431339 | 188.853
| 30.59374 | 0.1713928 | 32.6 | 38625.03 | 4.348649 | 184.6753
| 30.08623 | 0.1740969 | 32.8 | 38679.55 | 4.57729 | 188.9044
| 30.36053 | 0.1769052 | 33 | 38837.1 | 4.581524 | 188.1313
| 30.42332 | 0.1796038 | 33.2 | 39217.91 | 4.6382 | 189.9927
| 31.0404 | 0.1824814 | 33.4 | 39687.65 | 4.535799 | 188.3827
| 31.00034 | 0.1852522 | 33.6 | 40035.72 | 4.622598 | 190.7741
| 31.1024 | 0.1883067 | 33.8 | 40518.86 | 4.673302 | 192.88
| 31.20149 | 0.1911463 | 34 | 41034.42 | 4.716897 | 195.1353
| 31.15719 | 0.194173 | 34.2 | 41535.82 | 4.808597 | 198.3899
| 31.31878 | 0.1971166 | 34.4 | 42213.22 | 4.831424 | 201.0124
| 31.6094 | 0.2001269 | 34.6 | 43037.26 | 4.813665 | 203.4054
| 31.39472 | 0.2035289 | 34.8 | 44069.53 | 4.953386 | 210.7455
| 31.73945 | 0.2066588 | 35 | 44597.47 | 4.927696 | 211.1711
| 31.99924 | 0.2098513 | 35.2 | 44925.02 | 4.933801 | 211.2401
| 32.34043 | 0.21287 | 35.4 | 44929.56 | 4.917814 | 209.0529
| 32.33113 | 0.2159505 | 35.6 | 44745.61 | 5.01163 | 208.5923
| 32.72264 | 0.2192674 | 35.8 | 44672.66 | 4.989379 | 205.7425
| 32.90124 | 0.2223961 | 36 | 44820.61 | 5.019287 | 205.5482
| 32.98688 | 0.2257846 | 36.2 | 45259.53 | 5.076095 | 207.4806
| 33.05846 | 0.22902 | 36.4 | 45750.35 | 5.131086 | 209.7485
| 33.1562 | 0.2323815 | 36.6 | 46384 | 5.177556 | 212.5352
| 33.64486 | 0.2359937 | 36.8 | 47102.96 | 5.110951 | 212.8413
| 34.52566 | 0.2395335 | 37 | 47599.22 | 4.9394 | 209.2801
| 34.44225 | 0.2429455 | 37.2 | 47969.71 | 5.040039 | 212.0058
| 35.03918 | 0.2465881 | 37.4 | 48502.35 | 4.952747 | 210.7008
| 35.72509 | 0.2500817 | 37.6 | 48993.94 | 4.842889 | 208.6447
| 36.14176 | 0.2537309 | 37.8 | 49672.43 | 4.806015 | 209.3191
| 36.04681 | 0.2577058 | 38 | 50969.7 | 4.895841 | 216.3049
| 36.34447 | 0.2614803 | 38.2 | 52074.35 | 4.883137 | 219.6971
| 36.27572 | 0.2656019 | 38.4 | 53397.9 | 4.968817 | 226.7351
| 36.86762 | 0.2694455 | 38.6 | 54303.96 | 4.884937 | 227.0471
| 37.55249 | 0.2735072 | 38.8 | 55177.46 | 4.786807 | 226.586
| 38.01521 | 0.2775657 | 39 | 55482.77 | 4.754222 | 225.1402
| 37.90119 | 0.2816511 | 39.2 | 55659.7 | 4.862355 | 227.0999
| 37.90862 | 0.285661 | 39.4 | 55698.61 | 4.94248 | 227.599
| 38.33633 | 0.2896374 | 39.6 | 55861.93 | 4.91554 | 225.7457
| 38.44295 | 0.2939882 | 39.8 | 56354.03 | 4.968927 | 227.599
| 38.70014 | 0.2981911 | 40 | 56831.43 | 4.981838 | 228.3311
| 38.32342 | 0.302619 | 40.2 | 57423.9 | 5.155507 | 234.0166
| 38.71753 | 0.3068439 | 40.4 | 58160.21 | 5.12748 | 234.9018
| 38.3268 | 0.311257 | 40.6 | 58860.36 | 5.305371 | 241.2996
| 39.57845 | 0.315851 | 40.8 | 59367.47 | 5.069508 | 235.0152
| 39.98906 | 0.320263 | 41 | 59617.76 | 5.049637 | 233.6686
| 39.44511 | 0.3248423 | 41.2 | 59754.79 | 5.26957 | 238.4484
| 39.79211 | 0.3294041 | 41.4 | 59737.3 | 5.269731 | 236.3357
| 40.17172 | 0.3338471 | 41.6 | 59894.49 | 5.256016 | 234.784
| 40.73972 | 0.3384293 | 41.8 | 60275.03 | 5.194669 | 232.9652
| 41.08559 | 0.3432208 | 42 | 60926.15 | 5.187278 | 233.823
| 41.81207 | 0.347844 | 42.2 | 61377.02 | 5.090346 | 231.3347
| 42.03089 | 0.3527319 | 42.4 | 61674.29 | 5.119851 | 231.5452
| 42.55308 | 0.3574065 | 42.6 | 61708.65 | 5.079501 | 228.7412
| 42.70652 | 0.3622338 | 42.8 | 61964.08 | 5.122181 | 229.1898
| 43.12704 | 0.3672836 | 43 | 62516.77 | 5.102426 | 229.1969
| 43.33851 | 0.3724766 | 43.2 | 63644.59 | 5.122771 | 232.8223
| 43.50342 | 0.3775911 | 43.4 | 64924.48 | 5.149526 | 237.3434
| 43.24325 | 0.3828734 | 43.6 | 66370.17 | 5.273286 | 245.3516
| 43.21328 | 0.3885111 | 43.8 | 67531.11 | 5.35522 | 250.7988
| 43.80887 | 0.3936335 | 44 | 67924.05 | 5.293835 | 248.7828
| 44.03366 | 0.3990938 | 44.2 | 67845.28 | 5.330387 | 247.3679
| 44.53067 | 0.4042379 | 44.4 | 67583.56 | 5.301932 | 243.4441
| 44.50428 | 0.409496 | 44.6 | 67330.38 | 5.39434 | 242.9716
| 45.07572 | 0.4151057 | 44.8 | 67586.28 | 5.34711 | 240.765
| 45.28218 | 0.4205694 | 45 | 68303.25 | 5.373167 | 242.6837
| 45.47206 | 0.4264179 | 45.2 | 69379.96 | 5.402732 | 246.1466
| 45.76883 | 0.4320633 | 45.4 | 70388.22 | 5.405591 | 248.6305
| 46.00218 | 0.4377772 | 45.6 | 71333.6 | 5.42416 | 251.2599
| 46.18185 | 0.4440415 | 45.8 | 72613.41 | 5.457482 | 255.5876
| 46.16361 | 0.4499017 | 46 | 73285.31 | 5.537741 | 258.7788
| 46.94553 | 0.4560894 | 46.2 | 73973.23 | 5.442091 | 256.7862
| 47.49272 | 0.462001 | 46.4 | 74394.98 | 5.399983 | 255.3074
| 47.85941 | 0.4680133 | 46.6 | 74851.71 | 5.397858 | 255.1355
| 47.95921 | 0.4744284 | 46.8 | 74990.52 | 5.462246 | 255.4452
| 48.62256 | 0.4804747 | 47 | 75049.42 | 5.401468 | 251.9316
| 48.77324 | 0.4868327 | 47.2 | 75240.54 | 5.451745 | 252.1202
| 49.01042 | 0.4929472 | 47.4 | 75216.07 | 5.482859 | 250.9587
| 50.20995 | 0.4990739 | 47.6 | 75108.28 | 5.315483 | 243.8851
| 50.14164 | 0.5056828 | 47.8 | 75150.99 | 5.41277 | 244.8076
| 50.14743 | 0.5120635 | 48 | 75443.58 | 5.488996 | 246.2053
| 51.05403 | 0.518643 | 48.2 | 75820.45 | 5.381101 | 242.7871
| 51.6984 | 0.5251039 | 48.4 | 76488.56 | 5.323328 | 241.9465
| 51.8247 | 0.5317925 | 48.6 | 77300.27 | 5.368311 | 244.4762
| 52.15063 | 0.5389763 | 48.8 | 78803.9 | 5.370478 | 248.3623
| 53.24599 | 0.5457911 | 49 | 79697.7 | 5.229279 | 245.8179
| 53.46965 | 0.5529409 | 49.2 | 80578.23 | 5.257792 | 248.0162
| 53.09178 | 0.5599457 | 49.4 | 81091.6 | 5.402708 | 252.2491
| 53.55052 | 0.5669403 | 49.6 | 81389.16 | 5.390309 | 251.0955
| 53.71815 | 0.5740056 | 49.8 | 81394.9 | 5.437632 | 250.5506
| 54.17579 | 0.5813192 | 50 | 81434.09 | 5.431209 | 248.5591
| 54.54686 | 0.588392 | 50.2 | 81635.17 | 5.436221 | 247.6013
| 56.16025 | 0.5957304 | 50.4 | 81829.45 | 5.217078 | 240.2605
| 56.84218 | 0.6029942 | 50.6 | 82098.85 | 5.169413 | 238.096
| 57.34564 | 0.6103854 | 50.8 | 82454.12 | 5.153308 | 237.1235
| 57.55156 | 0.6181789 | 51 | 83153.6 | 5.187731 | 238.7108
| 58.10316 | 0.6256685 | 51.2 | 83890 | 5.159356 | 238.7264
| 58.97891 | 0.6336607 | 51.4 | 85119.96 | 5.077281 | 238.7823
| 59.50319 | 0.6415301 | 51.6 | 86348.23 | 5.053023 | 240.4799
| 59.85506 | 0.6496427 | 51.8 | 87831.03 | 5.056117 | 243.7759
| 59.75285 | 0.6582428 | 52 | 89605.45 | 5.133493 | 250.1959
| 60.39509 | 0.6664715 | 52.2 | 91103.6 | 5.089972 | 252.1005
| 60.3924 | 0.6753308 | 52.4 | 93138.42 | 5.150243 | 258.8978
| 60.57008 | 0.6840952 | 52.6 | 94718.57 | 5.184776 | 263.3763
| 60.86584 | 0.6927087 | 52.8 | 95761.68 | 5.203386 | 265.5268
| 61.20535 | 0.7017646 | 53 | 96716.17 | 5.219063 | 267.1744
| 61.73732 | 0.7103876 | 53.2 | 97101.48 | 5.204803 | 266.0036
| 62.20408 | 0.7189923 | 53.4 | 96798.7 | 5.206744 | 263.0338
| 62.43942 | 0.7279688 | 53.6 | 96653.66 | 5.246654 | 261.7579
| 63.00134 | 0.7370687 | 53.8 | 96802.34 | 5.232723 | 259.8009
| 62.60891 | 0.7460162 | 54 | 96825.74 | 5.370261 | 262.1437
| 63.30515 | 0.7551792 | 54.2 | 96728.71 | 5.335784 | 258.7826
| 63.43198 | 0.76445 | 54.4 | 97140.46 | 5.388359 | 259.7697
| 64.18312 | 0.7736746 | 54.6 | 97226.96 | 5.343378 | 256.7737
| 64.18295 | 0.7830138 | 54.8 | 97057.8 | 5.421133 | 256.6082
| 64.86183 | 0.7922382 | 55 | 97061.26 | 5.387653 | 253.7759
| 65.14788 | 0.8019169 | 55.2 | 97484.36 | 5.415609 | 254.0493
| 65.04649 | 0.8113905 | 55.4 | 97666.76 | 5.505703 | 255.395
| 67.0122 | 0.8209236 | 55.6 | 98171.08 | 5.269752 | 248.3325
| 67.67147 | 0.8312001 | 55.8 | 99381.65 | 5.237496 | 249.2462
| 68.30642 | 0.8411259 | 56 | 100394.9 | 5.208389 | 249.6857
| 68.48975 | 0.8514935 | 56.2 | 101465.8 | 5.247308 | 252.2409
| 68.44326 | 0.8616123 | 56.4 | 102423.5 | 5.31877 | 255.4764
| 69.11168 | 0.8718354 | 56.6 | 103058.6 | 5.288581 | 254.663
| 69.49848 | 0.8826408 | 56.8 | 103550.4 | 5.304628 | 254.6999
| 69.87303 | 0.8930006 | 57 | 103830.5 | 5.320668 | 254.1862
| 70.53195 | 0.9036726 | 57.2 | 103976.6 | 5.298702 | 252.1093
| 71.15416 | 0.9141463 | 57.4 | 104145.1 | 5.280446 | 250.2803
| 71.84305 | 0.924902 | 57.6 | 104480.4 | 5.253292 | 248.6692
| 72.03806 | 0.9358281 | 57.8 | 104632.2 | 5.297599 | 248.6014
| 72.61971 | 0.9467803 | 58 | 104969.4 | 5.285953 | 247.4655
| 73.00596 | 0.9578835 | 58.2 | 105441.3 | 5.300872 | 247.4852
| 73.74861 | 0.9689202 | 58.4 | 105718.6 | 5.267682 | 245.5828
| 74.17148 | 0.9802299 | 58.6 | 106214.9 | 5.277837 | 245.5356
| 75.04969 | 0.9916106 | 58.8 | 107162.8 | 5.222986 | 244.8965
| 75.44265 | 1.003445 | 59 | 108103.6 | 5.235803 | 246.1198
| 76.06697 | 1.01509 | 59.2 | 109308.5 | 5.214367 | 247.115
| 76.63921 | 1.02728 | 59.4 | 110765.6 | 5.200936 | 248.952
| 77.70678 | 1.039324 | 59.6 | 111791.8 | 5.127156 | 247.799
| 77.94585 | 1.051583 | 59.8 | 112783.2 | 5.159909 | 249.6935
| 79.00463 | 1.064183 | 60 | 114003.1 | 5.090241 | 249.0774
| 79.92682 | 1.076425 | 60.2 | 114621.3 | 5.04137 | 247.4991
| 80.18647 | 1.089315 | 60.4 | 115715.7 | 5.072367 | 249.5348
| 80.70055 | 1.101998 | 60.6 | 116652.7 | 5.072328 | 250.2388
| 81.16401 | 1.115032 | 60.8 | 117596.7 | 5.079785 | 251.1453
| 81.5549 | 1.127956 | 61 | 118378.5 | 5.096013 | 251.913
| 82.04611 | 1.141388 | 61.2 | 119463.7 | 5.100345 | 253.0515
| 82.59868 | 1.154847 | 61.4 | 120155.8 | 5.099952 | 253.0127
| 83.05881 | 1.168256 | 61.6 | 120708.9 | 5.110744 | 252.9742
| 83.93533 | 1.181836 | 61.8 | 121357.6 | 5.072931 | 251.6797
| 84.8582 | 1.19536 | 62 | 121767.7 | 5.031779 | 249.6933
| 84.95529 | 1.209354 | 62.2 | 122158.5 | 5.086719 | 250.5661
| 85.83923 | 1.223075 | 62.4 | 122727.9 | 5.049372 | 249.1184
| 86.31735 | 1.237191 | 62.6 | 123148 | 5.060556 | 248.744
| 86.62012 | 1.251849 | 62.8 | 123899.4 | 5.09122 | 249.7365
| 87.00817 | 1.266201 | 63 | 124969.1 | 5.108189 | 251.1531
| 88.16452 | 1.280845 | 63.2 | 125688.8 | 5.043392 | 249.1713
| 88.65182 | 1.295342 | 63.4 | 125736.9 | 5.056157 | 247.946
| 89.25982 | 1.310153 | 63.6 | 126614 | 5.051284 | 248.187
| 89.53182 | 1.325618 | 63.8 | 127567.1 | 5.084841 | 249.711
| 90.43298 | 1.34048 | 64 | 127735.6 | 5.052541 | 247.4208
| 91.27941 | 1.355977 | 64.2 | 128829.2 | 5.02313 | 247.3777
| 91.87081 | 1.371533 | 64.4 | 130362.9 | 5.01802 | 249.1055
| 92.44887 | 1.387096 | 64.6 | 130991.7 | 5.019761 | 248.903
| 92.98464 | 1.403241 | 64.8 | 131429.7 | 5.029151 | 248.4369
| 93.54719 | 1.419104 | 65 | 132120.2 | 5.032583 | 248.4247
| 93.95786 | 1.435278 | 65.2 | 132298.2 | 5.055756 | 247.8034
| 94.49494 | 1.451284 | 65.4 | 132210.4 | 5.066483 | 246.2305
| 95.48774 | 1.467581 | 65.6 | 132782.9 | 5.027426 | 244.6745
| 96.24475 | 1.484689 | 65.8 | 134143.6 | 5.010735 | 245.5031
| 96.82581 | 1.501345 | 66 | 134826.6 | 5.01382 | 245.445
| 97.03074 | 1.518736 | 66.2 | 136583.9 | 5.05017 | 248.7465
| 97.92654 | 1.535928 | 66.4 | 137927.6 | 5.019314 | 249.0847
| 98.48649 | 1.553331 | 66.6 | 138988.7 | 5.023932 | 249.8543
| 98.99942 | 1.571409 | 66.8 | 140036.3 | 5.035347 | 250.7415
| 99.65255 | 1.589224 | 67 | 141536.6 | 5.029104 | 252.1143
| 100.6829 | 1.607425 | 67.2 | 142489.9 | 4.991096 | 251.2475
| 101.206 | 1.625551 | 67.4 | 143232.6 | 5.002294 | 251.4699
| 101.5597 | 1.643855 | 67.6 | 143882.4 | 5.030286 | 252.0068
| 102.2102 | 1.66243 | 67.8 | 144605.1 | 5.030217 | 251.8143
| 102.6735 | 1.681312 | 68 | 144798.5 | 5.051509 | 251.1283
| 103.0308 | 1.700095 | 68.2 | 145099.8 | 5.081435 | 250.9656
| 103.8114 | 1.719256 | 68.4 | 145474.5 | 5.071816 | 249.7325
| 104.5365 | 1.738322 | 68.6 | 145683.8 | 5.067824 | 248.3534
| 105.4118 | 1.7577 | 68.8 | 146203.9 | 5.048946 | 247.1744
| 106.1436 | 1.777613 | 69 | 147052.2 | 5.0431 | 247.0441
| 106.686 | 1.797375 | 69.2 | 147641.9 | 5.055208 | 246.9444
| 107.8118 | 1.817331 | 69.4 | 148701.1 | 5.012175 | 246.1377
| 108.089 | 1.83785 | 69.6 | 150255.4 | 5.044428 | 248.583
| 108.9576 | 1.85875 | 69.8 | 152114.6 | 5.022901 | 249.9745
| 109.1319 | 1.879565 | 70 | 153409.6 | 5.065714 | 252.2026
| 110.0962 | 1.900956 | 70.2 | 154888.7 | 5.038654 | 252.5973
| 111.1577 | 1.922323 | 70.4 | 156298.7 | 5.003663 | 252.5939
| 111.5702 | 1.943522 | 70.6 | 157272.8 | 5.026686 | 253.545
| 112.2962 | 1.965748 | 70.8 | 158267.7 | 5.025085 | 253.6903
| 113.0226 | 1.987526 | 71 | 159144.2 | 5.022401 | 253.6104
| 113.3699 | 2.010238 | 71.2 | 160805.6 | 5.050623 | 255.99
| 114.1407 | 2.032542 | 71.4 | 161785.2 | 5.04435 | 255.9693
| 114.8282 | 2.055022 | 71.6 | 162269.1 | 5.04785 | 255.2799
| 115.7161 | 2.078423 | 71.8 | 163244.2 | 5.03429 | 254.9576
| 115.9022 | 2.101394 | 72 | 164009.5 | 5.079279 | 256.1123
| 116.82 | 2.125071 | 72.2 | 164901.5 | 5.063546 | 255.5613
| 118.044 | 2.148445 | 72.4 | 165570.9 | 5.022716 | 253.8292
| 118.7738 | 2.172296 | 72.6 | 166727 | 5.021624 | 254.249
| 119.793 | 2.196881 | 72.8 | 167778.3 | 4.999232 | 253.7515
| 120.0155 | 2.221004 | 73 | 167997.1 | 5.043734 | 253.8379
| 120.9106 | 2.245512 | 73.2 | 167393.1 | 5.03836 | 250.823
| 121.1119 | 2.269863 | 73.4 | 166955.1 | 5.087664 | 249.847
| 121.8213 | 2.294342 | 73.6 | 166249.1 | 5.097111 | 247.1783
| 122.4627 | 2.319678 | 73.8 | 166265.1 | 5.110319 | 245.9283
| 122.7219 | 2.344793 | 74 | 166727.3 | 5.151332 | 246.3507
| 124.0421 | 2.370629 | 74.2 | 167666.7 | 5.105451 | 245.0352
| 124.6745 | 2.396307 | 74.4 | 168536.3 | 5.114751 | 245.246
| 125.5904 | 2.42242 | 74.6 | 169823.7 | 5.100166 | 245.4771
| 126.0667 | 2.44921 | 74.8 | 170529.7 | 5.124563 | 245.7913
| 127.2724 | 2.47558 | 75 | 171127 | 5.090799 | 244.2292
| 128.0648 | 2.502991 | 75.2 | 172478.7 | 5.088021 | 244.8598
| 129.0448 | 2.530125 | 75.4 | 173570.7 | 5.071181 | 244.6369
| 129.3041 | 2.557689 | 75.6 | 174648.6 | 5.110355 | 246.0371
| 130.13 | 2.586097 | 75.8 | 176253.5 | 5.105054 | 246.9835
| 131.173 | 2.614056 | 76 | 177356.8 | 5.084426 | 246.6293
| 131.6006 | 2.642697 | 76.2 | 178236.3 | 5.112655 | 247.3215
| 132.5873 | 2.671504 | 76.4 | 179371.9 | 5.097477 | 247.1515
| 133.1065 | 2.700616 | 76.6 | 180732.1 | 5.116687 | 248.3828
| 133.8503 | 2.730432 | 76.8 | 182813.6 | 5.116915 | 250.2308
| 134.7008 | 2.76046 | 77 | 184904.8 | 5.109385 | 251.8406
| 135.6526 | 2.790775 | 77.2 | 187127.2 | 5.094301 | 253.4123
| 136.246 | 2.821932 | 77.4 | 189613.3 | 5.105867 | 256.1959
| 137.1567 | 2.852836 | 77.6 | 191182.9 | 5.09742 | 256.8256
| 138.0305 | 2.884019 | 77.8 | 192534.8 | 5.092898 | 257.1994
| 138.7776 | 2.916043 | 78 | 194068.5 | 5.098111 | 258.139
| 139.9937 | 2.947702 | 78.2 | 194737.1 | 5.072522 | 256.7026
| 140.8444 | 2.980216 | 78.4 | 195613.3 | 5.073477 | 256.4143
| 141.388 | 3.012591 | 78.6 | 196170.1 | 5.09665 | 256.3244
| 142.1917 | 3.045153 | 78.8 | 196344.6 | 5.103097 | 255.0974
| 143.285 | 3.078333 | 79 | 196120.3 | 5.091891 | 252.6792
| 143.6486 | 3.111527 | 79.2 | 196250.7 | 5.129686 | 252.3655
| 144.4966 | 3.145315 | 79.4 | 196089.1 | 5.135734 | 250.6068
| 145.5868 | 3.179189 | 79.6 | 196196.5 | 5.123739 | 248.7572
| 146.2492 | 3.212992 | 79.8 | 196402.2 | 5.140415 | 247.9529
| 146.8776 | 3.248029 | 80 | 198078.1 | 5.154995 | 249.3354
| 147.8424 | 3.283067 | 80.2 | 199472.2 | 5.147332 | 249.6151
| 148.9858 | 3.319079 | 80.4 | 201935.9 | 5.124708 | 251.0485
| 150.2074 | 3.355224 | 80.6 | 204741 | 5.095903 | 252.7879
| 151.154 | 3.391669 | 80.8 | 207409.8 | 5.086561 | 254.8807
| 152.092 | 3.428914 | 81 | 208977.5 | 5.083266 | 255.4349
| 153.0805 | 3.46606 | 81.2 | 210139.4 | 5.07779 | 255.3135
| 154.162 | 3.504058 | 81.4 | 212055.3 | 5.064651 | 256.0549
| 154.7875 | 3.542374 | 81.6 | 214148 | 5.080448 | 257.9574
| 155.7113 | 3.580441 | 81.8 | 215648.1 | 5.078513 | 258.4231
| 156.8422 | 3.619967 | 82 | 218223.7 | 5.061643 | 259.9502
| 157.5937 | 3.659313 | 82.2 | 219980.6 | 5.0712 | 261.1082
| 158.7375 | 3.699281 | 82.4 | 220898.5 | 5.059753 | 260.3268
| 159.5378 | 3.739184 | 82.6 | 220527.5 | 5.073974 | 258.4994
| 160.8002 | 3.778815 | 82.8 | 220079.2 | 5.059065 | 255.6866
| 161.2256 | 3.819827 | 83 | 220116.7 | 5.096058 | 255.183
| 162.4239 | 3.860613 | 83.2 | 220325.6 | 5.083908 | 253.4259
| 163.3304 | 3.902112 | 83.4 | 220137.2 | 5.092021 | 251.7306
| 164.341 | 3.943632 | 83.6 | 220197.9 | 5.092553 | 250.1851
| 165.474 | 3.985317 | 83.8 | 219945.5 | 5.086812 | 248.0349
| 166.5805 | 4.02793 | 84 | 218856.3 | 5.087009 | 244.9079
| 167.3085 | 4.07025 | 84.2 | 218084.6 | 5.108153 | 242.8964
| 168.5023 | 4.11312 | 84.4 | 218252.7 | 5.098182 | 241.2724
| 169.1484 | 4.156677 | 84.6 | 218990.4 | 5.119446 | 241.3284
| 170.3848 | 4.201328 | 84.8 | 221300.2 | 5.100678 | 242.3154
| 171.074 | 4.246141 | 85 | 223322.2 | 5.115416 | 243.8839
| 172.0982 | 4.292323 | 85.2 | 226685 | 5.106998 | 246.5226
| 173.2456 | 4.338146 | 85.4 | 229054.5 | 5.094424 | 247.7014
| 173.6298 | 4.384498 | 85.6 | 231682.8 | 5.125745 | 250.5278
| 174.997 | 4.432181 | 85.8 | 234527.7 | 5.100761 | 251.8847
| 176.0153 | 4.479854 | 86 | 237577.9 | 5.095138 | 254.0917
| 177.2231 | 4.528577 | 86.2 | 240099.9 | 5.081751 | 255.3069
| 178.3717 | 4.57696 | 86.4 | 241766.6 | 5.07397 | 255.5733
| 179.4396 | 4.625481 | 86.6 | 242126.6 | 5.074946 | 254.4029
| 180.3431 | 4.675179 | 86.8 | 240559.5 | 5.092709 | 251.234
| 181.4972 | 4.723944 | 87 | 238499.2 | 5.096847 | 247.103
| 182.7112 | 4.774136 | 87.2 | 237500.3 | 5.095681 | 244.1908
| 183.8772 | 4.824288 | 87.4 | 237602.6 | 5.093053 | 242.674
| 184.9481 | 4.875122 | 87.6 | 239220.2 | 5.090887 | 243.0727
| 185.7911 | 4.927602 | 87.8 | 243566.4 | 5.093454 | 246.9767
| 187.1966 | 4.980988 | 88 | 248194.4 | 5.065812 | 250.2751
| 187.7396 | 5.034533 | 88.2 | 251134.9 | 5.090118 | 253.0315
| 189.4473 | 5.08846 | 88.4 | 253096.2 | 5.055551 | 252.7316
| 190.4617 | 5.142202 | 88.6 | 253769.7 | 5.061475 | 252.1014
| 191.2858 | 5.196565 | 88.8 | 253331.2 | 5.081286 | 250.5314
| 192.4651 | 5.252109 | 89 | 253731.2 | 5.080733 | 249.3565
| 193.6497 | 5.307849 | 89.2 | 255091.7 | 5.076765 | 249.2571
| 194.5025 | 5.364921 | 89.4 | 258048.1 | 5.086149 | 251.4607
| 195.3775 | 5.422002 | 89.6 | 261353.5 | 5.092978 | 254.006
| 196.3005 | 5.480129 | 89.8 | 265009.5 | 5.097118 | 256.8569
| 197.0125 | 5.539635 | 90 | 268906.2 | 5.112598 | 260.3136
| 198.1626 | 5.598944 | 90.2 | 271667.9 | 5.108428 | 261.7774
| 199.3499 | 5.659269 | 90.4 | 273683.6 | 5.105331 | 262.3448
| 199.9553 | 5.719371 | 90.6 | 275485.1 | 5.131812 | 263.6176
| 201.3006 | 5.78034 | 90.8 | 277236.2 | 5.121405 | 263.624
| 202.0386 | 5.842767 | 91 | 279052.1 | 5.142634 | 264.6919
| 202.6701 | 5.905072 | 91.2 | 280381 | 5.170078 | 265.3927
| 204.4958 | 5.968632 | 91.4 | 283861.8 | 5.132323 | 266.5008
| 205.3522 | 6.032226 | 91.6 | 285760 | 5.147292 | 267.447
| 206.2031 | 6.096802 | 91.8 | 287342.7 | 5.163942 | 268.0572
| 207.2727 | 6.161485 | 92 | 287843.1 | 5.172416 | 267.1436
| 208.4745 | 6.227563 | 92.2 | 288489.5 | 5.174925 | 266.1902
| 209.5796 | 6.292739 | 92.4 | 287716.9 | 5.184948 | 263.8902
| 210.6893 | 6.359196 | 92.6 | 288038.1 | 5.192566 | 262.7679
| 211.7344 | 6.427486 | 92.8 | 289700.9 | 5.200923 | 263.1695
| 212.9696 | 6.495746 | 93 | 292226.5 | 5.197207 | 264.1739
| 213.7918 | 6.565598 | 93.2 | 294480.9 | 5.215415 | 265.5307
| 214.9505 | 6.634727 | 93.4 | 296244.4 | 5.217595 | 265.8449
| 216.171 | 6.704969 | 93.6 | 297246.9 | 5.219541 | 265.2782
| 217.2646 | 6.775997 | 93.8 | 297774.2 | 5.229232 | 264.4251
| 218.7596 | 6.847859 | 94 | 298189 | 5.220445 | 262.865
| 219.5357 | 6.92014 | 94.2 | 299262.8 | 5.244118 | 263.0649
| 220.8012 | 6.993481 | 94.4 | 301362.5 | 5.242214 | 263.5724
| 221.6246 | 7.067403 | 94.6 | 303184.6 | 5.262146 | 264.455
| 222.7246 | 7.142087 | 94.8 | 305498 | 5.267884 | 265.4152
| 224.0737 | 7.218268 | 95 | 307444.9 | 5.263814 | 265.6354
| 225.7025 | 7.294539 | 95.2 | 309300.7 | 5.246779 | 265.3497
| 226.7706 | 7.371783 | 95.4 | 311182.4 | 5.256269 | 265.9168
| 227.6628 | 7.449856 | 95.6 | 312572.8 | 5.275463 | 266.2552
| 228.853 | 7.527919 | 95.8 | 313254.5 | 5.282334 | 265.4604
| 229.7887 | 7.607682 | 96 | 314995.1 | 5.299118 | 266.0797
| 231.3137 | 7.687424 | 96.2 | 315666.9 | 5.291228 | 264.8051
| 232.4172 | 7.76873 | 96.4 | 315477.4 | 5.305858 | 263.3225
| 233.9515 | 7.849861 | 96.6 | 315906.4 | 5.298719 | 261.8406
| 235.1083 | 7.931829 | 96.8 | 316720.2 | 5.308033 | 261.2705
| 236.2245 | 8.015048 | 97 | 316358.5 | 5.322938 | 259.6564
| 237.8949 | 8.098494 | 97.2 | 316668.4 | 5.310915 | 257.9348
| 238.9483 | 8.1834 | 97.4 | 317717.1 | 5.325361 | 257.7578
| 240.0612 | 8.269237 | 97.6 | 318767.4 | 5.337431 | 257.5056
| 241.5807 | 8.355614 | 97.8 | 320755 | 5.328887 | 257.576
| 243.1096 | 8.443635 | 98 | 323113.6 | 5.319935 | 257.9766
| 244.5206 | 8.531995 | 98.2 | 326004.5 | 5.314769 | 259.0139
| 245.8835 | 8.621228 | 98.4 | 328571.8 | 5.312916 | 259.8132
| 246.7923 | 8.71184 | 98.6 | 331776.4 | 5.329763 | 261.7891
END
Unloading Marker

## Test 023
Segment | Displacement Into Surface | Load On Sample | Time On Sample | Harmonic Contact Stiffness | Hardness | Modulus
| nm | mN | s | N/m | GPa | GPa
Surface Marker | 3.237899 | 0.002893561 | 0 | 181.4445 | 1.7977e+308 | 1.7977e+308
| 3.382054 | 0.003002948 | 0.2 | 243.9716 | 1.7977e+308 | 1.467465e-158
| 4.00418 | 0.003075883 | 0.4 | 276.4273 | 1.7977e+308 | 1.662683e-158
| 6.057777 | 0.003046039 | 0.6 | 290.0696 | 1.7977e+308 | 1.74474e-158
| 4.415477 | 0.003285016 | 0.8 | 318.6049 | 1.7977e+308 | 1.916377e-158
| 4.967726 | 0.003363863 | 1 | 333.3666 | 1.7977e+308 | 2.005167e-158
| 5.386455 | 0.003455896 | 1.2 | 345.1294 | 1.7977e+308 | 2.07592e-158
| 4.081298 | 0.003677086 | 1.4 | 373.9992 | 1.7977e+308 | 2.249569e-158
| 6.717417 | 0.003607642 | 1.6 | 409.4464 | 2.219334 | 8.254776
| 6.23039 | 0.003767633 | 1.8 | 446.2384 | 1.7977e+308 | 2.68408e-158
| 6.370261 | 0.003882845 | 2 | 507.3228 | 6.17494 | 16.57512
| 5.181068 | 0.004098086 | 2.2 | 569.5065 | 1.7977e+308 | 3.425526e-158
| 7.252174 | 0.004080697 | 2.4 | 626.0445 | -216.825 | 1.7977e+308
| 4.367037 | 0.004352382 | 2.486 | 658.0595 | 1.7977e+308 | 3.958163e-158
| 4.351031 | 0.00462768 | 2.8 | 803.838 | 2.458985 | 15.16058
| 5.419525 | 0.004732961 | 3 | 934.4573 | 213.526 | 189.0732
| 6.468377 | 0.004849172 | 3.2 | 1106.562 | 29.60142 | 74.71715
| 5.699436 | 0.005098096 | 3.4 | 1239.031 | 327.0508 | 334.1348
| 4.102857 | 0.005406285 | 3.6 | 1291.316 | 16.93814 | 61.74021
| 8.248215 | 0.005295169 | 3.8 | 1287.252 | 4.261007 | 30.30397
| 8.040258 | 0.005499388 | 4 | 1265.999 | 5.612256 | 33.66846
| 6.656729 | 0.005792189 | 4.2 | 1226.696 | 40.79457 | 90.20108
| 7.103427 | 0.005952296 | 4.4 | 1247.539 | 20.25061 | 62.18083
| 9.843626 | 0.00594587 | 4.6 | 1288.277 | 2.669508 | 22.4887
| 9.59588 | 0.006168818 | 4.8 | 1386.013 | 2.912978 | 24.86856
| 6.225077 | 0.006631404 | 5 | 1495.131 | 84.28925 | 156.3044
| 8.776824 | 0.006663992 | 5.2 | 1565.314 | 4.274482 | 32.98204
| 9.904018 | 0.006824389 | 5.4 | 1717.042 | 2.502513 | 27.20841
| 9.281151 | 0.007127067 | 5.6 | 1928.957 | 3.042838 | 33.16517
| 10.09843 | 0.007330231 | 5.8 | 2160.183 | 2.186184 | 30.97904
| 9.000206 | 0.007679147 | 6 | 2403.328 | 3.163118 | 40.87803
| 9.226001 | 0.007926903 | 6.2 | 3138.746 | 2.534371 | 47.31353
| 9.397348 | 0.008204236 | 6.4 | 3632.739 | 2.33826 | 51.92037
| 7.313408 | 0.008636611 | 6.6 | 3577.337 | 5.773137 | 80.33261
| 9.358388 | 0.008762877 | 6.8 | 3558.45 | 2.647467 | 52.38579
| 10.98981 | 0.008932303 | 7 | 3518.521 | 1.767186 | 41.49964
| 12.64346 | 0.009099874 | 7.2 | 3416.014 | 1.295789 | 33.94365
| 10.43447 | 0.009565893 | 7.4 | 3418.858 | 2.282226 | 44.39988
| 13.34886 | 0.009690101 | 7.6 | 3473.659 | 1.233842 | 32.59865
| 10.43463 | 0.0102148 | 7.8 | 3674.104 | 2.428337 | 47.77729
| 12.30606 | 0.01041972 | 8 | 3782.573 | 1.605631 | 39.29371
| 12.02498 | 0.01078238 | 8.2 | 4244.291 | 1.702301 | 44.85726
| 12.75137 | 0.01110726 | 8.4 | 4921.405 | 1.465176 | 47.66691
| 12.6593 | 0.01147566 | 8.6 | 5068.755 | 1.540785 | 49.61878
| 10.33416 | 0.0119928 | 8.8 | 4806.997 | 2.767347 | 62.41101
| 13.87299 | 0.0120815 | 9 | 4535.834 | 1.384321 | 40.68298
| 12.66802 | 0.01250893 | 9.2 | 4335.472 | 1.830137 | 44.07819
| 13.65817 | 0.01282419 | 9.4 | 4146.67 | 1.609545 | 38.86
| 12.28647 | 0.01327959 | 9.6 | 4002.126 | 2.241273 | 43.68627
| 12.99083 | 0.01360997 | 9.8 | 3821.003 | 2.064412 | 39.38439
| 12.89131 | 0.01398962 | 10 | 3969.161 | 2.152373 | 41.27523
| 14.30651 | 0.0142672 | 10.2 | 4117.988 | 1.680871 | 37.33688
| 14.47894 | 0.0146802 | 10.4 | 4333.598 | 1.664774 | 38.59404
| 14.54346 | 0.01510392 | 10.6 | 4601.362 | 1.673404 | 40.57868
| 13.97987 | 0.01558295 | 10.8 | 5118.874 | 1.839387 | 46.86552
| 15.44495 | 0.01592129 | 11 | 5087.716 | 1.509542 | 41.54305
| 15.36086 | 0.01633588 | 11.2 | 4947.359 | 1.598328 | 41.01726
| 15.46284 | 0.01674317 | 11.4 | 4648.745 | 1.668564 | 38.81847
| 16.79716 | 0.01704692 | 11.6 | 4290.631 | 1.4603 | 33.04034
| 18.05411 | 0.01730215 | 11.8 | 3919.673 | 1.312527 | 28.27832
| 17.38186 | 0.01772327 | 12 | 3795.996 | 1.505315 | 28.99736
| 18.60947 | 0.01802293 | 12.2 | 3797.821 | 1.315888 | 26.84413
| 18.35016 | 0.01849878 | 12.4 | 4054.144 | 1.371234 | 28.92991
| 17.9999 | 0.01899009 | 12.6 | 4500.543 | 1.424036 | 32.40643
| 17.49194 | 0.01960131 | 12.8 | 5712.342 | 1.45469 | 41.25569
| 18.42507 | 0.02005747 | 13 | 6808.843 | 1.276529 | 45.72607
| 17.86587 | 0.02070415 | 13.2 | 8311.362 | 1.350776 | 57.10336
| 15.99201 | 0.021409 | 13.4 | 9024.964 | 1.739169 | 70.00107
| 19.57356 | 0.02170079 | 13.6 | 9156.71 | 1.166565 | 57.10625
| 18.54422 | 0.02231338 | 13.8 | 8640.012 | 1.359578 | 57.38121
| 17.86433 | 0.02290677 | 14 | 8006.22 | 1.543561 | 55.83859
| 18.99542 | 0.0233479 | 14.2 | 7551.885 | 1.411852 | 49.61191
| 18.91687 | 0.02395199 | 14.4 | 7424.227 | 1.477217 | 49.23961
| 19.10468 | 0.02458457 | 14.6 | 7522.989 | 1.490364 | 49.47799
| 20.11317 | 0.02515665 | 14.8 | 8079.394 | 1.354837 | 50.11355
| 20.35702 | 0.02579334 | 15 | 8763.181 | 1.338353 | 53.51834
| 19.34551 | 0.02656451 | 15.2 | 9294.875 | 1.51838 | 59.92694
| 19.95721 | 0.02714591 | 15.4 | 9166.257 | 1.468194 | 57.35303
| 18.73842 | 0.02791694 | 15.6 | 8994.996 | 1.73835 | 60.56562
| 18.29499 | 0.02863945 | 15.8 | 8995.161 | 1.88803 | 62.42407
| 20.06156 | 0.02918046 | 16 | 8796.847 | 1.604646 | 55.40195
| 21.44737 | 0.02972633 | 16.2 | 8549.223 | 1.442611 | 50.34809
| 21.5866 | 0.03044009 | 16.4 | 8862.201 | 1.453596 | 51.84248
| 21.55496 | 0.03123246 | 16.6 | 9434.638 | 1.482832 | 55.20049
| 20.7131 | 0.03202658 | 16.8 | 9838.636 | 1.641863 | 60.08258
| 22.39215 | 0.03273482 | 17 | 10619.78 | 1.418014 | 59.58767
| 21.43254 | 0.03363539 | 17.2 | 11749.42 | 1.565534 | 68.91474
| 22.47362 | 0.03447414 | 17.4 | 12393.88 | 1.453709 | 69.21141
| 22.79357 | 0.0353042 | 17.6 | 12690.71 | 1.448281 | 69.94623
| 23.48429 | 0.03612116 | 17.8 | 13001.85 | 1.398094 | 69.5852
| 23.11587 | 0.03708359 | 18 | 13242.31 | 1.482054 | 72.18422
| 23.71522 | 0.03794289 | 18.2 | 13354.48 | 1.446671 | 71.02873
| 23.01087 | 0.03895935 | 18.4 | 13997.94 | 1.569145 | 76.92521
| 23.57768 | 0.03997977 | 18.6 | 14590.39 | 1.53204 | 78.30613
| 23.67479 | 0.04101592 | 18.8 | 15038.72 | 1.558121 | 80.5203
| 25.67441 | 0.04182761 | 19 | 15369.78 | 1.360386 | 75.8263
| 25.58235 | 0.04281235 | 19.2 | 15639.57 | 1.403185 | 77.57628
| 25.73856 | 0.04399094 | 19.4 | 15723.82 | 1.430013 | 77.68165
| 25.02896 | 0.04509017 | 19.6 | 16191.18 | 1.544813 | 82.47054
| 26.24284 | 0.0461715 | 19.8 | 16753.9 | 1.44337 | 81.44113
| 25.86763 | 0.04728968 | 20 | 17249.22 | 1.518008 | 85.25486
| 26.16734 | 0.0484345 | 20.2 | 17677.44 | 1.521073 | 86.51631
| 26.4694 | 0.04970932 | 20.4 | 18060.18 | 1.528637 | 87.54506
| 26.78243 | 0.05086874 | 20.6 | 18374.97 | 1.531261 | 88.17461
| 26.17164 | 0.05227382 | 20.8 | 19346.49 | 1.637768 | 95.30895
| 26.84871 | 0.05353729 | 21 | 19809.59 | 1.598555 | 95.26701
| 26.95121 | 0.05483504 | 21.2 | 20472.53 | 1.623563 | 98.30253
| 27.68764 | 0.05609256 | 21.4 | 21197.64 | 1.576367 | 99.24526
| 26.5782 | 0.05765575 | 21.6 | 22069.08 | 1.746291 | 108.0984
| 27.48346 | 0.05889534 | 21.8 | 21963.61 | 1.681233 | 104.0773
| 27.50316 | 0.06040068 | 22 | 22651.16 | 1.720579 | 107.5466
| 27.21628 | 0.06188316 | 22.2 | 23233.64 | 1.7975 | 111.8044
| 27.36838 | 0.06332654 | 22.4 | 23666.92 | 1.821456 | 113.4979
| 28.28502 | 0.06486638 | 22.6 | 23743.97 | 1.759197 | 110.2587
| 27.99912 | 0.06637221 | 22.8 | 24304.98 | 1.834447 | 114.3406
| 27.8913 | 0.06784253 | 23 | 24405.66 | 1.893337 | 115.4859
| 28.92726 | 0.06948898 | 23.2 | 24252.08 | 1.818977 | 110.6817
| 28.57423 | 0.07100987 | 23.4 | 24308.69 | 1.907226 | 112.559
| 29.67281 | 0.07265398 | 23.6 | 24636.15 | 1.820808 | 109.9432
| 29.16826 | 0.07426199 | 23.8 | 24943.5 | 1.924349 | 113.5436
| 29.25689 | 0.07603294 | 24 | 25652.77 | 1.957827 | 116.7238
| 29.60801 | 0.07777939 | 24.2 | 26769.12 | 1.95321 | 120.6981
| 29.64106 | 0.07954003 | 24.4 | 27854.22 | 1.988578 | 125.8689
| 30.08532 | 0.08149003 | 24.6 | 29453.01 | 1.973584 | 131.6415
| 29.56768 | 0.0833834 | 24.8 | 30619.72 | 2.081277 | 139.9138
| 29.92911 | 0.08515254 | 25 | 31251.34 | 2.078231 | 141.3803
| 29.48062 | 0.08703341 | 25.2 | 31672.34 | 2.186861 | 145.9453
| 30.09175 | 0.08914191 | 25.4 | 32005.92 | 2.159882 | 144.6708
| 29.70041 | 0.09099913 | 25.6 | 31880.3 | 2.266481 | 146.3028
| 30.12018 | 0.09299999 | 25.8 | 31475.6 | 2.267139 | 142.4401
| 30.3047 | 0.09483823 | 26 | 31439.46 | 2.292328 | 141.5671
| 30.14987 | 0.09694015 | 26.2 | 31014.65 | 2.377668 | 140.5601
| 30.55565 | 0.09877058 | 26.4 | 30666.57 | 2.37308 | 137.1609
| 30.87459 | 0.1008194 | 26.6 | 30345.73 | 2.386668 | 134.4099
| 31.32779 | 0.1026617 | 26.8 | 30204.58 | 2.372927 | 131.9168
| 31.40763 | 0.1046894 | 27 | 29901.59 | 2.419339 | 130.4143
| 31.21093 | 0.106699 | 27.2 | 30253.95 | 2.498006 | 133.1163
| 31.18973 | 0.1088084 | 27.4 | 30870.22 | 2.550415 | 136.273
| 31.5968 | 0.1110572 | 27.6 | 31657.71 | 2.538465 | 138.2319
| 31.84041 | 0.1131807 | 27.8 | 32465.2 | 2.547476 | 141.0002
| 31.69538 | 0.1155739 | 28 | 33321.22 | 2.621668 | 145.881
| 31.9842 | 0.1177323 | 28.2 | 33315.51 | 2.633131 | 144.6825
| 33.03613 | 0.1197355 | 28.4 | 32967.66 | 2.530897 | 138.4564
| 33.07419 | 0.1219689 | 28.6 | 32461.6 | 2.586321 | 136.2988
| 33.1013 | 0.1239873 | 28.8 | 31888.23 | 2.639772 | 133.8882
| 32.97656 | 0.1262495 | 29 | 31691.95 | 2.718285 | 133.8035
| 32.95448 | 0.1284828 | 29.2 | 32056.26 | 2.772792 | 135.7191
| 33.30841 | 0.1307223 | 29.4 | 32819.51 | 2.761734 | 137.7127
| 33.02028 | 0.1331621 | 29.6 | 33895.23 | 2.853195 | 143.9935
| 33.45625 | 0.1356735 | 29.8 | 35499.85 | 2.823162 | 149.2814
| 33.57364 | 0.1382596 | 30 | 36952.88 | 2.848481 | 155.4153
| 33.79816 | 0.1409558 | 30.2 | 38293.71 | 2.860749 | 160.5322
| 33.45946 | 0.1434375 | 30.4 | 39111.43 | 2.964858 | 166.2529
| 33.54333 | 0.1461271 | 30.6 | 39719.32 | 3.007782 | 168.8432
| 33.50527 | 0.1487959 | 30.8 | 39670.86 | 3.078497 | 169.108
| 34.05292 | 0.1512075 | 31 | 39546.75 | 3.043858 | 165.8372
| 33.84412 | 0.153739 | 31.2 | 39547.9 | 3.139096 | 167.2144
| 33.8779 | 0.1565539 | 31.4 | 39624.97 | 3.19903 | 167.6674
| 34.05658 | 0.1591427 | 31.6 | 40045.89 | 3.222968 | 168.8581
| 34.26758 | 0.1620489 | 31.8 | 41057.82 | 3.240261 | 172.549
| 33.93345 | 0.1648522 | 32 | 41989.63 | 3.354747 | 178.9609
| 34.69808 | 0.1679075 | 32.2 | 42967.78 | 3.274371 | 179.3221
| 34.70471 | 0.1707311 | 32.4 | 43661.49 | 3.32859 | 182.697
| 34.49262 | 0.1736787 | 32.6 | 44055.2 | 3.429703 | 186.0335
| 34.63479 | 0.1766107 | 32.8 | 44163.4 | 3.46876 | 185.9775
| 35.58525 | 0.1795928 | 33 | 44254.66 | 3.360414 | 181.1907
| 35.18524 | 0.1825899 | 33.2 | 44525.02 | 3.495764 | 184.9694
| 35.25797 | 0.1855082 | 33.4 | 44655.23 | 3.545438 | 185.4157
| 35.70605 | 0.1886928 | 33.6 | 45181.64 | 3.524703 | 185.476
| 35.56374 | 0.1917664 | 33.8 | 45762.31 | 3.611161 | 189.1898
| 36.07314 | 0.1950203 | 34 | 46634.23 | 3.574311 | 190.386
| 36.24299 | 0.1981068 | 34.2 | 47150.86 | 3.601734 | 191.9666
| 37.45016 | 0.2012804 | 34.4 | 47823.66 | 3.44235 | 188.2786
| 37.40679 | 0.2047262 | 34.6 | 48442.1 | 3.511175 | 191.4789
| 37.43474 | 0.2081709 | 34.8 | 48763.58 | 3.570994 | 193.0083
| 37.22721 | 0.2114104 | 35 | 48997.68 | 3.670894 | 195.5116
| 37.7583 | 0.2145955 | 35.2 | 49236.72 | 3.634418 | 193.7558
| 38.01001 | 0.2181651 | 35.4 | 49596.22 | 3.654581 | 194.1681
| 38.16602 | 0.2217469 | 35.6 | 49994.39 | 3.691132 | 195.2841
| 37.87291 | 0.2251425 | 35.8 | 50537.23 | 3.805061 | 199.6044
| 38.31236 | 0.2287915 | 36 | 51176.79 | 3.786036 | 200.088
| 38.94649 | 0.2323082 | 36.2 | 52055.9 | 3.726604 | 200.4446
| 38.53903 | 0.2361641 | 36.4 | 53097.83 | 3.861783 | 207.6158
| 39.39522 | 0.2398414 | 36.6 | 54006.66 | 3.762895 | 206.6911
| 39.96418 | 0.2437162 | 36.8 | 54597.65 | 3.725572 | 206.1685
| 40.30139 | 0.2474472 | 37 | 55011.19 | 3.728151 | 206.2414
| 40.62465 | 0.251129 | 37.2 | 55106.1 | 3.7352 | 205.0803
| 41.36154 | 0.2550494 | 37.4 | 54977.05 | 3.678505 | 200.7809
| 41.89008 | 0.2586827 | 37.6 | 54923.89 | 3.652108 | 198.0163
| 42.03039 | 0.2627156 | 37.8 | 55018.7 | 3.693968 | 197.9428
| 42.15218 | 0.2665174 | 38 | 55262.52 | 3.733128 | 198.5351
| 42.43459 | 0.2703844 | 38.2 | 55633.54 | 3.744895 | 198.7863
| 42.3608 | 0.2747308 | 38.4 | 56768.42 | 3.814906 | 203.9464
| 42.9297 | 0.2791177 | 38.6 | 57971.26 | 3.777277 | 205.93
| 43.01009 | 0.2832104 | 38.8 | 58967.94 | 3.817805 | 209.6939
| 43.45638 | 0.2876778 | 39 | 60116.82 | 3.801895 | 212.0723
| 43.7405 | 0.2920791 | 39.2 | 60878.09 | 3.814971 | 213.7922
| 44.14702 | 0.2962261 | 39.4 | 61010.55 | 3.809952 | 212.3723
| 44.61566 | 0.3007486 | 39.6 | 61376.93 | 3.798059 | 211.5685
| 44.7152 | 0.3050138 | 39.8 | 61361.34 | 3.844455 | 211.2571
| 45.14956 | 0.3095463 | 40 | 61383.56 | 3.840421 | 209.3524
| 45.3673 | 0.3139932 | 40.2 | 61528.41 | 3.867968 | 209.0507
| 45.62894 | 0.3184033 | 40.4 | 61812.73 | 3.886098 | 209.0443
| 45.36951 | 0.3230518 | 40.6 | 62038.05 | 3.992022 | 211.53
| 45.46607 | 0.3275757 | 40.8 | 62558.76 | 4.035456 | 213.2724
| 46.17144 | 0.3324169 | 41 | 63507.37 | 3.978575 | 213.4308
| 46.16067 | 0.3371401 | 41.2 | 64335.19 | 4.037609 | 216.8721
| 46.54285 | 0.3423053 | 41.4 | 65319.54 | 4.036782 | 218.8418
| 46.9179 | 0.3470821 | 41.6 | 66127.32 | 4.033196 | 220.1482
| 46.8542 | 0.3522555 | 41.8 | 66786.42 | 4.106862 | 223.2583
| 47.04529 | 0.3570357 | 42 | 67070.63 | 4.137084 | 223.5765
| 47.52334 | 0.3619503 | 42.2 | 67311.38 | 4.122091 | 222.2056
| 47.50138 | 0.3672685 | 42.4 | 67739.44 | 4.191782 | 224.2186
| 47.95893 | 0.3722391 | 42.6 | 67931.4 | 4.18008 | 222.7831
| 48.38375 | 0.3774895 | 42.8 | 68156.55 | 4.176808 | 221.6817
| 48.24448 | 0.3825672 | 43 | 68373.2 | 4.262934 | 223.4906
| 48.82773 | 0.3877061 | 43.2 | 68667.01 | 4.230217 | 221.806
| 48.74328 | 0.39328 | 43.4 | 69158.14 | 4.310011 | 224.333
| 49.05261 | 0.3985903 | 43.6 | 69814.65 | 4.319496 | 225.3828
| 49.39504 | 0.4042685 | 43.8 | 70721.27 | 4.325142 | 227.1679
| 50.04382 | 0.4096864 | 44 | 71510.76 | 4.278779 | 226.9071
| 51.23056 | 0.4151705 | 44.2 | 72212.47 | 4.152329 | 223.6522
| 51.86798 | 0.4210385 | 44.4 | 72549.06 | 4.120847 | 221.9832
| 51.9785 | 0.4265226 | 44.6 | 72606.52 | 4.165909 | 221.9183
| 52.23608 | 0.4320562 | 44.8 | 72661.43 | 4.189171 | 221.1381
| 52.63678 | 0.4378199 | 45 | 72518.12 | 4.194952 | 219.0299
| 52.89002 | 0.4435366 | 45.2 | 72808.78 | 4.217769 | 219.0898
| 53.33492 | 0.4494258 | 45.4 | 73781.04 | 4.207131 | 220.5287
| 53.45993 | 0.4557117 | 45.6 | 74887.78 | 4.246621 | 223.9293
| 54.32252 | 0.4615907 | 45.8 | 75546.83 | 4.177062 | 222.33
| 54.49897 | 0.46795 | 46 | 76473.4 | 4.209971 | 224.8475
| 54.59376 | 0.4740277 | 46.2 | 76729.28 | 4.257234 | 225.5238
| 55.49665 | 0.4800376 | 46.4 | 76631.21 | 4.189961 | 221.308
| 55.50663 | 0.4864451 | 46.6 | 76889.06 | 4.251163 | 222.3787
| 55.63605 | 0.4927028 | 46.8 | 77567.53 | 4.289835 | 224.2553
| 55.69364 | 0.4993155 | 47 | 78284.96 | 4.341862 | 226.6041
| 56.092 | 0.5057878 | 47.2 | 79162.05 | 4.340942 | 227.8759
| 56.67998 | 0.5123037 | 47.4 | 80027.21 | 4.313056 | 228.2225
| 57.03849 | 0.5191226 | 47.6 | 80426.23 | 4.324769 | 228.1442
| 57.77637 | 0.5255254 | 47.8 | 80366.86 | 4.282681 | 224.9027
| 57.8607 | 0.5324421 | 48 | 80862.01 | 4.331984 | 226.3648
| 58.54915 | 0.5391267 | 48.2 | 81223.98 | 4.295567 | 224.721
| 58.86952 | 0.5459309 | 48.4 | 81693.42 | 4.310119 | 225.0444
| 59.44499 | 0.5531605 | 48.6 | 82632.02 | 4.289368 | 225.7111
| 59.66372 | 0.560152 | 48.8 | 83580.88 | 4.314534 | 227.9374
| 60.19918 | 0.567536 | 49 | 84555.51 | 4.299777 | 228.8651
| 60.46119 | 0.5749324 | 49.2 | 85634.5 | 4.320667 | 231.2882
| 60.81889 | 0.5821787 | 49.4 | 86566.3 | 4.328155 | 232.8273
| 61.60397 | 0.5898636 | 49.6 | 87403.89 | 4.283441 | 232.2245
| 61.65989 | 0.5972473 | 49.8 | 87801.65 | 4.334979 | 233.4492
| 62.33112 | 0.6048774 | 50 | 87804.42 | 4.310582 | 230.856
| 62.53812 | 0.6119755 | 50.2 | 87484.53 | 4.344513 | 229.2939
| 63.39814 | 0.6196986 | 50.4 | 87182.76 | 4.298732 | 225.1374
| 63.59149 | 0.6272569 | 50.6 | 87292.8 | 4.333787 | 224.9351
| 63.75642 | 0.6352167 | 50.8 | 87838.12 | 4.371905 | 226.1148
| 64.58711 | 0.6429419 | 51 | 88505.9 | 4.321723 | 224.9511
| 64.92353 | 0.650934 | 51.2 | 89550.86 | 4.333324 | 226.8475
| 65.54469 | 0.6593033 | 51.4 | 90550.62 | 4.312298 | 227.4789
| 65.52032 | 0.6674002 | 51.6 | 91020.67 | 4.373141 | 229.1708
| 66.04251 | 0.6758044 | 51.8 | 91518.83 | 4.367434 | 228.7655
| 66.71048 | 0.6839549 | 52 | 91927.36 | 4.342356 | 227.5367
| 66.79131 | 0.6923073 | 52.2 | 92420.85 | 4.390079 | 228.8577
| 67.03807 | 0.7010006 | 52.4 | 93177.88 | 4.417471 | 230.266
| 67.58058 | 0.709684 | 52.6 | 94176.56 | 4.405988 | 231.1687
| 67.89557 | 0.7185721 | 52.8 | 95293.12 | 4.42275 | 233.2871
| 68.79783 | 0.7273458 | 53 | 96018.92 | 4.370006 | 232.0128
| 69.62941 | 0.7361427 | 53.2 | 96503.54 | 4.328678 | 230.3951
| 70.0254 | 0.7450165 | 53.4 | 96801.46 | 4.340327 | 229.9554
| 70.28811 | 0.7542395 | 53.6 | 96869.88 | 4.371072 | 229.4185
| 70.41124 | 0.7631435 | 53.8 | 96759.17 | 4.417056 | 228.9212
| 70.68126 | 0.7724398 | 54 | 96894.11 | 4.446262 | 228.5405
| 71.17205 | 0.7815491 | 54.2 | 97280.98 | 4.445805 | 228.0039
| 71.20244 | 0.7911535 | 54.4 | 97767.22 | 4.502029 | 229.4436
| 71.59242 | 0.8005491 | 54.6 | 98464.14 | 4.512136 | 230.0944
| 71.88483 | 0.8101195 | 54.8 | 99057.17 | 4.535332 | 230.8334
| 72.3945 | 0.8198207 | 55 | 99469.09 | 4.534417 | 230.2977
| 73.00213 | 0.8294692 | 55.2 | 99897.23 | 4.521236 | 229.4531
| 74.00411 | 0.8393452 | 55.4 | 100947.7 | 4.459629 | 228.8055
| 74.64534 | 0.8494933 | 55.6 | 101573.9 | 4.444652 | 228.3856
| 75.27713 | 0.8595045 | 55.8 | 102384.4 | 4.428588 | 228.4635
| 75.54482 | 0.8699471 | 56 | 103330.1 | 4.454442 | 230.1602
| 75.82096 | 0.8802255 | 56.2 | 103685.4 | 4.481977 | 230.3405
| 76.53388 | 0.8903197 | 56.4 | 103211.9 | 4.465146 | 226.951
| 77.07527 | 0.900841 | 56.6 | 102974.8 | 4.468057 | 224.7947
| 77.44994 | 0.9110714 | 56.8 | 102925.4 | 4.485985 | 223.6712
| 77.86361 | 0.9218153 | 57 | 103501.4 | 4.497738 | 223.9505
| 77.9193 | 0.9326043 | 57.2 | 104382.3 | 4.546553 | 226.154
| 78.45454 | 0.9439618 | 57.4 | 106321.8 | 4.537902 | 229.3183
| 79.1031 | 0.9551197 | 57.6 | 107735.7 | 4.519375 | 230.8036
| 79.6149 | 0.966526 | 57.8 | 109117.3 | 4.517168 | 232.6621
| 80.20675 | 0.9779463 | 58 | 110051.7 | 4.509141 | 233.1647
| 80.34423 | 0.9893895 | 58.2 | 110376 | 4.55337 | 233.7379
| 80.89151 | 1.000746 | 58.4 | 110142.1 | 4.556519 | 231.6087
| 81.15736 | 1.012434 | 58.6 | 109659.1 | 4.592925 | 229.8558
| 82.03569 | 1.023688 | 58.8 | 108787.7 | 4.564029 | 225.2379
| 82.31886 | 1.035319 | 59 | 108193.3 | 4.598405 | 223.2286
| 83.15296 | 1.047111 | 59.2 | 108304.5 | 4.570099 | 221.1475
| 83.97186 | 1.058877 | 59.4 | 108982.3 | 4.539639 | 220.4275
| 84.18669 | 1.071381 | 59.6 | 110268.4 | 4.570942 | 222.9262
| 84.83533 | 1.083721 | 59.8 | 111991.6 | 4.553442 | 225.0655
| 85.69923 | 1.096196 | 60 | 113389.5 | 4.517152 | 225.8007
| 86.38498 | 1.10897 | 60.2 | 114748.8 | 4.500757 | 226.9869
| 86.84805 | 1.122063 | 60.4 | 115554.6 | 4.51121 | 227.6206
| 87.09773 | 1.134966 | 60.6 | 116298.4 | 4.541857 | 228.7565
| 87.28866 | 1.148125 | 60.8 | 116693.6 | 4.58137 | 229.304
| 87.68909 | 1.161041 | 61 | 116871.7 | 4.599848 | 228.7298
| 87.93455 | 1.174216 | 61.2 | 116973.2 | 4.635155 | 228.4649
| 88.35287 | 1.187796 | 61.4 | 117429.7 | 4.652274 | 228.4616
| 89.16182 | 1.201024 | 61.6 | 117246.3 | 4.632524 | 225.9088
| 89.59906 | 1.214653 | 61.8 | 117466.6 | 4.648709 | 225.3542
| 90.31002 | 1.228229 | 62 | 117964.8 | 4.635445 | 224.601
| 91.15876 | 1.242142 | 62.2 | 118795 | 4.608075 | 224.1704
| 91.36405 | 1.25659 | 62.4 | 119724.1 | 4.644546 | 225.7977
| 91.65617 | 1.27081 | 62.6 | 120821.7 | 4.670149 | 227.5216
| 92.56723 | 1.28547 | 62.8 | 122224.3 | 4.635448 | 228.0983
| 92.79281 | 1.300045 | 63 | 123351.6 | 4.667829 | 230.0606
| 93.12135 | 1.314905 | 63.2 | 124392 | 4.691645 | 231.5436
| 94.35827 | 1.329905 | 63.4 | 125890.8 | 4.626473 | 231.3485
| 95.02034 | 1.345438 | 63.6 | 127038.5 | 4.620245 | 232.0838
| 95.89838 | 1.360435 | 63.8 | 127318.4 | 4.596828 | 230.422
| 96.34226 | 1.375958 | 64 | 127395.8 | 4.616326 | 229.5942
| 96.90161 | 1.391554 | 64.2 | 127710.9 | 4.623752 | 228.9338
| 97.23576 | 1.406993 | 64.4 | 128160.7 | 4.649985 | 229.1651
| 97.80402 | 1.423271 | 64.6 | 129637.2 | 4.651599 | 230.8146
| 98.67361 | 1.439343 | 64.8 | 131403.6 | 4.623349 | 232.1931
| 98.8787 | 1.456331 | 65 | 134167.7 | 4.652662 | 237.4021
| 99.70095 | 1.47335 | 65.2 | 136455.3 | 4.629249 | 239.9167
| 100.2593 | 1.490074 | 65.4 | 137939.9 | 4.63242 | 241.552
| 101.1676 | 1.507434 | 65.6 | 138881.5 | 4.609686 | 241.1214
| 101.3876 | 1.524363 | 65.8 | 139237.9 | 4.648305 | 241.4634
| 101.9208 | 1.541289 | 66 | 138747.6 | 4.663539 | 239.2711
| 103.0774 | 1.558391 | 66.2 | 138019.1 | 4.626261 | 234.966
| 103.2935 | 1.575908 | 66.4 | 137058.9 | 4.672966 | 232.8049
| 104.0783 | 1.593283 | 66.6 | 137080.1 | 4.6644 | 231.0347
| 104.8078 | 1.611263 | 66.8 | 137673.4 | 4.659328 | 230.5173
| 105.4109 | 1.629248 | 67 | 139045.9 | 4.660561 | 231.7884
| 106.0866 | 1.647884 | 67.2 | 141452.2 | 4.65208 | 234.8029
| 106.5177 | 1.667288 | 67.4 | 144572.6 | 4.662952 | 239.7933
| 106.901 | 1.686111 | 67.6 | 146154.7 | 4.68346 | 242.0067
| 107.4683 | 1.705633 | 67.8 | 147849.8 | 4.689819 | 243.9399
| 108.6238 | 1.724628 | 68 | 148275.2 | 4.651633 | 241.9178
| 109.1959 | 1.74377 | 68.2 | 147595.2 | 4.667364 | 239.4217
| 109.8896 | 1.7634 | 68.4 | 147424 | 4.671831 | 237.5816
| 110.4342 | 1.782885 | 68.6 | 147456.1 | 4.686699 | 236.5088
| 111.4375 | 1.802884 | 68.8 | 147595.6 | 4.665015 | 234.5024
| 112.3628 | 1.822821 | 69 | 148436.5 | 4.646008 | 233.9693
| 113.0098 | 1.84323 | 69.2 | 149523 | 4.649182 | 234.5624
| 113.4154 | 1.863684 | 69.4 | 150252.9 | 4.672983 | 235.1104
| 113.9687 | 1.884767 | 69.6 | 151509.2 | 4.683898 | 236.228
| 114.6085 | 1.905616 | 69.8 | 152376.9 | 4.688806 | 236.4408
| 115.5177 | 1.926924 | 70 | 152648.2 | 4.676441 | 234.9668
| 116.0042 | 1.948233 | 70.2 | 152993.3 | 4.696478 | 234.6494
| 116.348 | 1.969833 | 70.4 | 153704.7 | 4.726302 | 235.309
| 117.6356 | 1.991709 | 70.6 | 154279.5 | 4.683756 | 233.4975
| 117.9122 | 2.013661 | 70.8 | 155293.3 | 4.717256 | 234.8256
| 119.086 | 2.036367 | 71 | 157278.6 | 4.678936 | 235.696
| 119.9124 | 2.059068 | 71.2 | 158618.9 | 4.670241 | 236.2782
| 120.5622 | 2.082052 | 71.4 | 159933.5 | 4.67543 | 237.2247
| 121.2068 | 2.105265 | 71.6 | 160905.7 | 4.682794 | 237.6046
| 121.5977 | 2.128274 | 71.8 | 161137.6 | 4.71157 | 237.3331
| 121.9428 | 2.151416 | 72 | 160927.5 | 4.745864 | 236.4362
| 122.7357 | 2.174917 | 72.2 | 160756.1 | 4.746916 | 234.5924
| 123.7067 | 2.19894 | 72.4 | 160375.5 | 4.736778 | 232.0425
| 124.6614 | 2.222579 | 72.6 | 160622.7 | 4.723833 | 230.5802
| 125.0961 | 2.247083 | 72.8 | 161119.2 | 4.749821 | 230.678
| 126.0116 | 2.271464 | 73 | 161928.6 | 4.73832 | 230.2287
| 126.8757 | 2.296453 | 73.2 | 163381.4 | 4.728858 | 230.9217
| 127.6603 | 2.322252 | 73.4 | 165393.5 | 4.724292 | 232.67
| 128.5457 | 2.347496 | 73.6 | 166685.2 | 4.714302 | 233.0446
| 128.9892 | 2.373463 | 73.8 | 168349.8 | 4.735497 | 234.958
| 129.7612 | 2.399734 | 74 | 170137.8 | 4.733123 | 236.3477
| 130.1636 | 2.426122 | 74.2 | 170969 | 4.761063 | 237.0296
| 131.1581 | 2.452643 | 74.4 | 171580 | 4.748002 | 236.0886
| 131.6617 | 2.479708 | 74.6 | 172562.7 | 4.768778 | 236.7867
| 132.9873 | 2.506565 | 74.8 | 173115.2 | 4.73319 | 235.0699
| 134.598 | 2.53402 | 75 | 173375.2 | 4.681315 | 232.3648
| 135.179 | 2.561954 | 75.2 | 174632.7 | 4.696222 | 233.3145
| 135.698 | 2.589884 | 75.4 | 175996.7 | 4.714448 | 234.5447
| 136.0315 | 2.617926 | 75.6 | 177040.9 | 4.746435 | 235.6716
| 136.7733 | 2.646849 | 75.8 | 178265 | 4.751444 | 236.2282
| 137.6709 | 2.675606 | 76 | 179526.5 | 4.745122 | 236.5132
| 138.8175 | 2.704731 | 76.2 | 180091.7 | 4.725673 | 235.2628
| 139.7477 | 2.734538 | 76.4 | 180546.9 | 4.722297 | 234.31
| 140.6752 | 2.763866 | 76.6 | 181292 | 4.7167 | 233.7917
| 141.434 | 2.794155 | 76.8 | 182184.2 | 4.723123 | 233.8319
| 142.0133 | 2.8243 | 77 | 183022 | 4.7408 | 234.1441
| 142.7448 | 2.854966 | 77.2 | 183782.5 | 4.749503 | 234.0479
| 143.7253 | 2.886412 | 77.4 | 185121.1 | 4.740879 | 234.2977
| 144.9716 | 2.917425 | 77.6 | 186321.1 | 4.714897 | 233.8306
| 145.6425 | 2.949475 | 77.8 | 187472.3 | 4.727479 | 234.4122
| 146.3788 | 2.981176 | 78 | 188464.6 | 4.735521 | 234.6374
| 147.1285 | 3.013731 | 78.2 | 190200.7 | 4.740974 | 235.8814
| 148.2995 | 3.046634 | 78.4 | 192178.6 | 4.719478 | 236.6474
| 149.2013 | 3.080137 | 78.6 | 194261.1 | 4.715344 | 238.0666
| 150.3653 | 3.11357 | 78.8 | 196359.5 | 4.694784 | 238.9931
| 151.6184 | 3.147991 | 79 | 198640.9 | 4.670008 | 239.9967
| 152.3614 | 3.182433 | 79.2 | 200512.8 | 4.677345 | 241.396
| 153.2078 | 3.21735 | 79.4 | 202385.6 | 4.678957 | 242.5922
| 154.0702 | 3.25258 | 79.6 | 204276.1 | 4.67978 | 243.7738
| 154.583 | 3.288431 | 79.8 | 206016.7 | 4.702536 | 245.4131
| 155.8101 | 3.324055 | 80 | 207227.7 | 4.684135 | 244.9629
| 156.7063 | 3.360285 | 80.2 | 208103.9 | 4.687128 | 244.6964
| 157.7123 | 3.396998 | 80.4 | 208594.1 | 4.685485 | 243.7153
| 158.6864 | 3.433704 | 80.6 | 208855.5 | 4.686189 | 242.5024
| 159.7121 | 3.471263 | 80.8 | 209711.7 | 4.682951 | 241.9968
| 160.0062 | 3.508652 | 81 | 211049.5 | 4.719508 | 243.46
| 161.4233 | 3.546784 | 81.2 | 212432.7 | 4.692227 | 242.9289
| 162.3136 | 3.585767 | 81.4 | 214351.2 | 4.694386 | 244.0566
| 163.8094 | 3.624388 | 81.6 | 215395.1 | 4.664628 | 242.9521
| 164.9931 | 3.663281 | 81.8 | 215806.8 | 4.654822 | 241.6147
| 165.6086 | 3.703309 | 82 | 216097.8 | 4.678223 | 241.1454
| 166.4752 | 3.743263 | 82.2 | 217383.8 | 4.683974 | 241.4967
| 167.713 | 3.783813 | 82.4 | 218886.4 | 4.669192 | 241.4732
| 168.7788 | 3.825187 | 82.6 | 222173.8 | 4.65915 | 243.9843
| 169.5618 | 3.866734 | 82.8 | 224994.2 | 4.665958 | 246.3894
| 170.5776 | 3.909673 | 83 | 227512 | 4.662818 | 248.0008
| 171.526 | 3.951582 | 83.2 | 228084.4 | 4.6675 | 247.2909
| 172.5316 | 3.994197 | 83.4 | 228518.6 | 4.670187 | 246.3224
| 173.6866 | 4.036902 | 83.6 | 227113.1 | 4.670458 | 242.863
| 174.5206 | 4.079702 | 83.8 | 226284.7 | 4.685828 | 240.6937
| 175.2951 | 4.123805 | 84 | 226260.5 | 4.70322 | 239.6209
| 176.4464 | 4.167933 | 84.2 | 226712.7 | 4.698939 | 238.51
| 177.7818 | 4.212079 | 84.4 | 226980.1 | 4.685476 | 236.8979
| 178.5276 | 4.257287 | 84.6 | 228400.3 | 4.700092 | 237.6133
| 179.4765 | 4.302997 | 84.8 | 229554.9 | 4.705282 | 237.6876
| 180.5661 | 4.349049 | 85 | 230599.6 | 4.703672 | 237.4095
| 181.7733 | 4.395571 | 85.2 | 232446.1 | 4.69387 | 237.8801
| 182.4243 | 4.443036 | 85.4 | 235456.7 | 4.709699 | 240.5802
| 184.0739 | 4.49095 | 85.6 | 238157.5 | 4.676293 | 241.3165
| 185.1167 | 4.539225 | 85.8 | 241119.9 | 4.673065 | 243.3083
| 186.1336 | 4.589078 | 86 | 245135.8 | 4.669785 | 246.5457
| 186.5437 | 4.638547 | 86.2 | 247463.7 | 4.700596 | 248.8072
| 188.5163 | 4.688283 | 86.4 | 248403 | 4.658333 | 246.9481
| 189.4999 | 4.738968 | 86.6 | 250266.2 | 4.662931 | 247.7405
| 190.356 | 4.789523 | 86.8 | 251090.2 | 4.676067 | 247.5529
| 191.2079 | 4.841212 | 87 | 251844.3 | 4.690485 | 247.2992
| 192.26 | 4.892409 | 87.2 | 252449 | 4.694737 | 246.5637
| 194.1064 | 4.945666 | 87.4 | 254739.7 | 4.658433 | 246.4838
| 195.5008 | 4.997928 | 87.6 | 255381.2 | 4.647128 | 245.282
| 196.5399 | 5.051751 | 87.8 | 255136.8 | 4.656339 | 243.6757
| 197.3989 | 5.105135 | 88 | 254908.5 | 4.67315 | 242.3725
| 198.5124 | 5.159155 | 88.2 | 254916.9 | 4.677754 | 240.9624
| 199.6221 | 5.214302 | 88.4 | 254733.5 | 4.683947 | 239.3746
| 200.5094 | 5.268936 | 88.6 | 254994.4 | 4.698374 | 238.5962
| 201.2054 | 5.325765 | 88.8 | 257310.7 | 4.717777 | 240.2858
| 202.8688 | 5.382309 | 89 | 259898.8 | 4.691127 | 240.8467
| 203.8522 | 5.439672 | 89.2 | 262427 | 4.696581 | 242.3227
| 205.065 | 5.49856 | 89.4 | 265770 | 4.690643 | 244.3157
| 206.3909 | 5.556897 | 89.6 | 268925.6 | 4.679432 | 245.9291
| 207.8881 | 5.617214 | 89.8 | 272000.3 | 4.662631 | 247.2009
| 208.9933 | 5.676722 | 90 | 272749.7 | 4.668184 | 246.6139
| 209.807 | 5.737048 | 90.2 | 273877.6 | 4.686093 | 246.8445
| 211.184 | 5.798726 | 90.4 | 275073.6 | 4.679867 | 246.3402
| 212.0985 | 5.860094 | 90.6 | 274780.1 | 4.697159 | 244.9784
| 213.1276 | 5.922301 | 90.8 | 275470.6 | 4.707332 | 244.4684
| 214.8085 | 5.985019 | 91 | 277810.4 | 4.685055 | 244.7156
| 215.7138 | 6.048697 | 91.2 | 280496.4 | 4.696223 | 246.3903
| 217.067 | 6.1133 | 91.4 | 283629.3 | 4.687517 | 247.8781
| 218.0245 | 6.179067 | 91.6 | 287837.6 | 4.693978 | 250.9892
| 218.6997 | 6.244957 | 91.8 | 289585.5 | 4.71817 | 252.0258
| 220.2649 | 6.31179 | 92 | 290731.2 | 4.706289 | 251.2031
| 221.3156 | 6.378812 | 92.2 | 291112 | 4.71796 | 250.3526
| 222.4717 | 6.445986 | 92.4 | 291441.9 | 4.725081 | 249.3149
| 223.7368 | 6.514816 | 92.6 | 291584.2 | 4.729129 | 247.9621
| 224.9481 | 6.583131 | 92.8 | 292888.7 | 4.731892 | 247.8209
| 226.0129 | 6.653277 | 93 | 294283.1 | 4.741736 | 247.971
| 227.2062 | 6.723856 | 93.2 | 295609 | 4.746379 | 247.8816
| 228.3608 | 6.794606 | 93.4 | 296966.4 | 4.75235 | 247.8744
| 229.8257 | 6.86728 | 93.6 | 298766 | 4.74568 | 247.8804
| 231.3498 | 6.939318 | 93.8 | 300884.3 | 4.735137 | 248.1062
| 232.3938 | 7.012445 | 94 | 302735.6 | 4.745391 | 248.7133
| 233.4278 | 7.086696 | 94.2 | 305183.5 | 4.755166 | 249.8919
| 234.3499 | 7.162513 | 94.4 | 307956.4 | 4.76957 | 251.5201
| 235.5476 | 7.238066 | 94.6 | 310291.6 | 4.773257 | 252.3628
| 236.6446 | 7.315241 | 94.8 | 312215.3 | 4.782823 | 252.9524
| 237.6323 | 7.392407 | 95 | 314259.9 | 4.796135 | 253.7933
| 239.3543 | 7.470352 | 95.2 | 315159.6 | 4.782837 | 252.6059
| 240.7824 | 7.549632 | 95.4 | 315857.7 | 4.782498 | 251.6351
| 241.885 | 7.628533 | 95.6 | 315065.3 | 4.797848 | 249.736
| 242.503 | 7.709088 | 95.8 | 315127.1 | 4.831354 | 249.2487
| 243.8589 | 7.789708 | 96 | 315827.8 | 4.833758 | 248.4068
| 245.41 | 7.87166 | 96.2 | 318046.7 | 4.825615 | 248.6915
END
Unloading Marker

## Test 022
Segment | Displacement Into Surface | Load On Sample | Time On Sample | Harmonic Contact Stiffness | Hardness | Modulus
| nm | mN | s | N/m | GPa | GPa
Surface Marker | 3.407027 | 0.002886544 | 0 | 157.5077 | 1.7977e+308 | 1.7977e+308
| 5.079149 | 0.002885177 | 0.2 | 201.1736 | 1.7977e+308 | 1.210039e-158
| 4.64237 | 0.003043707 | 0.4 | 243.9906 | 1.7977e+308 | 1.467579e-158
| 5.2873 | 0.003118787 | 0.6 | 280.7424 | 1.7977e+308 | 1.688638e-158
| 6.270298 | 0.003170977 | 0.8 | 305.5132 | 1.7977e+308 | 1.837632e-158
| 7.127116 | 0.0032364 | 1 | 343.2193 | 1.788937 | 6.548496
| 7.395324 | 0.003343121 | 1.2 | 369.2959 | 5.082254 | 11.74284
| 3.715895 | 0.003734427 | 1.4 | 393.2999 | 1.7977e+308 | 2.365661e-158
| 6.715646 | 0.003637861 | 1.6 | 440.011 | 4.684571 | 12.89123
| 9.024497 | 0.003589735 | 1.8 | 482.1561 | 13.83993 | 24.71594
| 4.752921 | 0.004026105 | 2 | 517.7772 | 1.7977e+308 | 3.114379e-158
| 6.404804 | 0.004021757 | 2.2 | 577.032 | 21.66056 | 35.30739
| 8.479132 | 0.003985967 | 2.4 | 616.7507 | 11.72198 | 27.68879
| 6.334285 | 0.004260398 | 2.6 | 639.4857 | 38.29583 | 51.29929
| 6.51297 | 0.004367508 | 2.8 | 665.4406 | 148.5199 | 109.3321
| 7.959025 | 0.004376603 | 3 | 686.8714 | 26.80218 | 45.22791
| 8.009303 | 0.004495064 | 3.2 | 700.0229 | 26.79712 | 45.48908
| 7.821172 | 0.004633802 | 3.4 | 727.1411 | 38.91982 | 56.66141
| 9.260077 | 0.004649771 | 3.6 | 759.2499 | 5.138482 | 20.76006
| 10.12565 | 0.004711772 | 3.8 | 781.2314 | 2.994594 | 16.1289
| 11.2111 | 0.004765045 | 4 | 800.7371 | 1.860391 | 12.9178
| 9.456484 | 0.005029002 | 4.2 | 839.3853 | 4.564585 | 20.8008
| 9.084398 | 0.005203005 | 4.4 | 865.4396 | 6.142994 | 24.54621
| 5.64956 | 0.005525102 | 4.492 | 890.2963 | 18.64561 | 43.44663
| 8.6962 | 0.005804054 | 5 | 1312.889 | 4.137044 | 29.05506
| 6.493119 | 0.006385666 | 5.4 | 1647.919 | 19.93718 | 79.94923
| 5.244908 | 0.006886617 | 5.8 | 1584.484 | -246.5029 | 1.7977e+308
| 10.6437 | 0.0068898 | 6.2 | 1463.243 | 2.367614 | 22.34379
| 11.26128 | 0.007274764 | 6.6 | 1604.001 | 1.980418 | 21.78891
| 10.03223 | 0.007840305 | 7 | 1820.59 | 3.001211 | 29.53958
| 6.555105 | 0.008615851 | 7.4 | 2212.751 | 25.24503 | 106.4504
| 11.53996 | 0.008775012 | 7.8 | 2029.806 | 2.115026 | 26.04856
| 13.21381 | 0.009169078 | 8.2 | 1951.015 | 1.583905 | 21.09806
| 11.83032 | 0.009826905 | 8.6 | 2375.985 | 2.119662 | 28.92205
| 11.33824 | 0.0104982 | 9 | 3982.855 | 1.949294 | 45.68489
| 12.60581 | 0.01106597 | 9.4 | 5646.612 | 1.439576 | 54.66026
| 10.56467 | 0.01189076 | 9.8 | 5778.271 | 2.388635 | 70.51039
| 11.6308 | 0.01253833 | 10.2 | 3966.265 | 2.382427 | 46.03721
| 14.20373 | 0.01306974 | 10.6 | 3039.524 | 1.749222 | 29.1506
| 12.68664 | 0.01400047 | 11 | 4470.779 | 2.115869 | 46.29081
| 16.11116 | 0.01456262 | 11.4 | 5421.879 | 1.201356 | 41.28621
| 15.56179 | 0.0153194 | 11.8 | 4478.567 | 1.474251 | 36.67699
| 14.46788 | 0.01614094 | 12.2 | 3929.769 | 2.008703 | 36.59462
| 15.81659 | 0.01690227 | 12.6 | 4324.814 | 1.65349 | 35.67658
| 15.77542 | 0.01791954 | 13 | 5718.504 | 1.621013 | 45.78784
| 14.62887 | 0.01896623 | 13.4 | 6241.628 | 2.013551 | 54.57797
| 16.96477 | 0.01959766 | 13.8 | 5083.738 | 1.621734 | 38.67806
| 17.46517 | 0.02037811 | 14.2 | 4376.683 | 1.709179 | 33.35881
| 16.53134 | 0.02141375 | 14.6 | 4865.796 | 1.991623 | 39.26826
| 17.33992 | 0.02250923 | 15 | 6201.413 | 1.735014 | 45.83734
| 17.43084 | 0.02362595 | 15.4 | 6663.58 | 1.78588 | 48.91265
| 16.91777 | 0.0247091 | 15.8 | 6882.405 | 2.004009 | 52.50104
| 18.70201 | 0.02570145 | 16.2 | 6883.101 | 1.695435 | 47.12105
| 19.34247 | 0.02679467 | 16.6 | 7140.843 | 1.646887 | 47.19044
| 19.13138 | 0.02803781 | 17 | 7963.154 | 1.73046 | 53.01565
| 19.2971 | 0.02933713 | 17.4 | 8323.432 | 1.778496 | 55.02039
| 20.08331 | 0.0305903 | 17.8 | 8166.667 | 1.735316 | 52.08136
| 20.97948 | 0.03197234 | 18.2 | 9167.486 | 1.624358 | 55.50055
| 21.49569 | 0.03349235 | 18.6 | 11516.23 | 1.554707 | 67.36244
| 21.96756 | 0.03508513 | 19 | 12493.62 | 1.549697 | 71.55542
| 22.85271 | 0.03658219 | 19.4 | 10919.34 | 1.548977 | 60.63179
| 23.28644 | 0.0381534 | 19.8 | 11201.54 | 1.561864 | 61.18828
| 23.79766 | 0.04003937 | 20.2 | 13397.08 | 1.530116 | 71.35826
| 23.47539 | 0.04210014 | 20.6 | 16500.24 | 1.608132 | 89.27936
| 23.41965 | 0.04430149 | 21 | 18553.83 | 1.682991 | 101.1676
| 24.01156 | 0.04643705 | 21.4 | 18906.63 | 1.689197 | 100.8504
| 26.59161 | 0.04846929 | 21.8 | 18660.18 | 1.465491 | 89.87619
| 26.89089 | 0.05082854 | 22.2 | 17002.13 | 1.536257 | 81.25206
| 26.59337 | 0.05319282 | 22.6 | 16457.55 | 1.663663 | 79.91095
| 26.74701 | 0.0557382 | 23 | 18726.54 | 1.700713 | 90.67173
| 27.31912 | 0.05852255 | 23.4 | 21659 | 1.691257 | 103.1866
| 26.81597 | 0.06144019 | 23.8 | 23910.85 | 1.82594 | 116.9007
| 27.02769 | 0.06445993 | 24.2 | 24369.95 | 1.895106 | 118.686
| 27.7685 | 0.06738705 | 24.6 | 23919.62 | 1.899854 | 113.5756
| 27.64171 | 0.07039892 | 25 | 23831.42 | 2.015953 | 114.0933
| 28.61758 | 0.07350753 | 25.4 | 23838.37 | 1.984522 | 110.466
| 28.5659 | 0.07666173 | 25.8 | 24519.39 | 2.081169 | 114.3171
| 28.61875 | 0.08017471 | 26.2 | 25604.69 | 2.169458 | 119.7412
| 28.84539 | 0.08366418 | 26.6 | 26451.16 | 2.233918 | 123.2489
| 29.59117 | 0.08731108 | 27 | 27395.85 | 2.224426 | 124.8632
| 29.72852 | 0.09097902 | 27.4 | 28022.66 | 2.304289 | 127.6488
| 30.15464 | 0.09455924 | 27.8 | 28705.73 | 2.33689 | 129.3531
| 30.0546 | 0.0985814 | 28.2 | 29828.15 | 2.452831 | 135.5828
| 30.07343 | 0.1025846 | 28.6 | 30855.23 | 2.551789 | 140.8614
| 30.32549 | 0.1067072 | 29 | 31104.5 | 2.625882 | 141.2869
| 30.02617 | 0.1108646 | 29.4 | 31547.27 | 2.79079 | 145.4411
| 30.7973 | 0.1149836 | 29.8 | 31839.36 | 2.771327 | 143.3824
| 30.94944 | 0.1192679 | 30.2 | 32083.46 | 2.861811 | 144.2677
| 31.04702 | 0.1238643 | 30.6 | 33161.94 | 2.95681 | 149.3725
| 31.00975 | 0.1283787 | 31 | 34064.24 | 3.076304 | 154.3748
| 31.61255 | 0.1329857 | 31.4 | 34614.29 | 3.082611 | 154.2709
| 31.99464 | 0.1376873 | 31.8 | 35154.96 | 3.130108 | 155.297
| 31.98187 | 0.1427453 | 32.2 | 36704.82 | 3.243571 | 163.1701
| 32.58483 | 0.1479639 | 32.6 | 38827.72 | 3.234312 | 170.2936
| 32.55592 | 0.153255 | 33 | 40393.33 | 3.353151 | 178.4328
| 33.34755 | 0.1587996 | 33.4 | 40760.41 | 3.335124 | 176.0651
| 33.39021 | 0.164062 | 33.8 | 41404.4 | 3.447051 | 179.3678
| 33.58178 | 0.1697914 | 34.2 | 42266.12 | 3.537281 | 182.8438
| 34.21668 | 0.1754856 | 34.6 | 42532.35 | 3.544892 | 180.8919
| 33.98936 | 0.1813254 | 35 | 42624.65 | 3.729204 | 183.275
| 34.48027 | 0.1871576 | 35.4 | 42854.41 | 3.763499 | 182.0139
| 34.82374 | 0.193196 | 35.8 | 43543.55 | 3.8234 | 183.7272
| 34.90935 | 0.1994037 | 36.2 | 44040.75 | 3.942499 | 186.095
| 35.15087 | 0.2055912 | 36.6 | 44327.88 | 4.029887 | 186.574
| 36.20019 | 0.211794 | 37 | 44926.05 | 3.937401 | 183.7254
| 37.29622 | 0.2183197 | 37.4 | 46221.33 | 3.836701 | 183.7895
| 37.65473 | 0.2252087 | 37.8 | 48033.73 | 3.881644 | 190.1273
| 37.65178 | 0.2323351 | 38.2 | 49311.65 | 4.008538 | 196.2546
| 37.68535 | 0.2395229 | 38.6 | 50611.1 | 4.128862 | 202.3217
| 38.32889 | 0.247047 | 39 | 52027.62 | 4.126837 | 205.2185
| 38.491 | 0.2547126 | 39.4 | 53379.02 | 4.224749 | 210.7277
| 38.73934 | 0.2621477 | 39.8 | 53668.43 | 4.31336 | 211.0825
| 39.49389 | 0.2698517 | 40.2 | 53134.28 | 4.311138 | 204.9108
| 39.3403 | 0.2776075 | 40.6 | 53208.97 | 4.490405 | 206.7857
| 40.03899 | 0.2856427 | 41 | 53950.01 | 4.480718 | 206.4105
| 40.1331 | 0.2939586 | 41.4 | 55470.28 | 4.591422 | 212.866
| 40.59757 | 0.3024359 | 41.8 | 56653.82 | 4.628048 | 215.6733
| 41.05206 | 0.3110487 | 42.2 | 57129.87 | 4.677546 | 215.5814
| 43.28925 | 0.3194401 | 42.6 | 57136.07 | 4.365138 | 203.5649
| 44.05128 | 0.3282108 | 43 | 57417.53 | 4.35686 | 201.2501
| 44.77974 | 0.3372818 | 43.4 | 58766.83 | 4.343549 | 203.1975
| 45.01039 | 0.3467008 | 43.8 | 61262.15 | 4.410526 | 212.0236
| 45.34902 | 0.3568744 | 44.2 | 64243.27 | 4.461627 | 222.2018
| 45.94606 | 0.3671885 | 44.6 | 66132.86 | 4.478542 | 226.739
| 46.22275 | 0.377231 | 45 | 66027.83 | 4.571791 | 225.425
| 47.00373 | 0.3875148 | 45.4 | 65754.05 | 4.575225 | 220.7601
| 47.39556 | 0.3977483 | 45.8 | 66363.76 | 4.636876 | 221.5345
| 47.22833 | 0.4088078 | 46.2 | 67783.8 | 4.803179 | 228.3918
| 47.72512 | 0.4198592 | 46.6 | 69073.45 | 4.843183 | 231.099
| 48.43357 | 0.4309747 | 47 | 69669.02 | 4.850091 | 230.0385
| 48.33395 | 0.4423333 | 47.4 | 69706.22 | 5.020874 | 231.3993
| 49.32309 | 0.4535799 | 47.8 | 69462.51 | 4.980917 | 225.8115
| 51.32593 | 0.4650484 | 48.2 | 69159.48 | 4.761141 | 215.2822
| 52.1099 | 0.4768241 | 48.6 | 69601.7 | 4.759706 | 213.6585
| 52.40419 | 0.488969 | 49 | 71100.42 | 4.832475 | 217.9069
| 52.92021 | 0.5015616 | 49.4 | 72729.43 | 4.868053 | 221.526
| 53.99423 | 0.5143978 | 49.8 | 74109.74 | 4.811615 | 221.6159
| 54.53849 | 0.5274828 | 50.2 | 75322.15 | 4.848921 | 223.6499
| 55.49147 | 0.5412028 | 50.6 | 77688.87 | 4.809842 | 227.5051
| 56.05086 | 0.5550398 | 51 | 79518.5 | 4.841765 | 231.4133
| 55.93378 | 0.5694076 | 51.4 | 81047.93 | 4.992556 | 237.619
| 56.80575 | 0.583778 | 51.8 | 82546.13 | 4.9767 | 238.8667
| 57.39988 | 0.5988538 | 52.2 | 84005.77 | 5.012739 | 241.344
| 58.36661 | 0.6139039 | 52.6 | 84661.69 | 4.993806 | 239.4143
| 59.20798 | 0.6294169 | 53 | 85384.5 | 4.997605 | 238.3586
| 60.77833 | 0.6451968 | 53.4 | 87022.34 | 4.880163 | 236.8212
| 60.84702 | 0.6613185 | 53.8 | 88938.94 | 4.99393 | 243.0078
| 61.52682 | 0.6782157 | 54.2 | 90741.78 | 5.019482 | 246.0274
| 62.14654 | 0.6950851 | 54.6 | 91331.4 | 5.063514 | 245.5898
| 62.45991 | 0.7124839 | 55 | 92222.56 | 5.154549 | 247.4972
| 62.74367 | 0.7300896 | 55.4 | 93110.7 | 5.25045 | 249.5269
| 63.63437 | 0.7476408 | 55.8 | 93583.61 | 5.252147 | 247.4808
| 64.25315 | 0.7659383 | 56.2 | 94200.67 | 5.29936 | 247.1618
| 64.55058 | 0.7844743 | 56.6 | 94971.31 | 5.395541 | 248.7529
| 65.69983 | 0.8035383 | 57 | 95801.78 | 5.358949 | 246.6986
| 67.62113 | 0.8227401 | 57.4 | 96813.98 | 5.206272 | 241.9498
| 68.09428 | 0.8422794 | 57.8 | 98080.78 | 5.269523 | 244.1379
| 68.69385 | 0.8625472 | 58.2 | 99062.15 | 5.320192 | 244.9988
| 69.17905 | 0.8829193 | 58.6 | 99371.71 | 5.393081 | 244.4706
| 70.43263 | 0.9037329 | 59 | 100682.7 | 5.344104 | 243.5359
| 71.13977 | 0.9255119 | 59.4 | 103751.1 | 5.363529 | 249.6105
| 71.98947 | 0.9482367 | 59.8 | 107756.9 | 5.359392 | 257.6071
| 72.99276 | 0.9715357 | 60.2 | 110489.5 | 5.347686 | 261.4349
| 73.97158 | 0.9944311 | 60.6 | 110169.7 | 5.360937 | 257.1272
| 75.14385 | 1.017664 | 61 | 109873.5 | 5.348306 | 252.2422
| 75.68249 | 1.041477 | 61.4 | 110470.9 | 5.416316 | 252.2971
| 76.41155 | 1.065719 | 61.8 | 111671.9 | 5.453643 | 253.158
| 78.06158 | 1.090806 | 62.2 | 113581.8 | 5.364707 | 252.2485
| 79.56829 | 1.116225 | 62.6 | 114461 | 5.307057 | 249.3839
| 79.99002 | 1.142574 | 63 | 115914.5 | 5.387861 | 252.0293
| 81.13485 | 1.169276 | 63.4 | 117776.8 | 5.372678 | 252.9629
| 82.74014 | 1.196288 | 63.8 | 119641.4 | 5.30121 | 252.2075
| 83.4522 | 1.22442 | 64.2 | 121723.6 | 5.34321 | 255.2285
| 84.03415 | 1.252889 | 64.6 | 123128.7 | 5.405998 | 257.0874
| 85.39531 | 1.2818 | 65 | 124360.9 | 5.375173 | 255.7113
| 86.69853 | 1.311197 | 65.4 | 124905 | 5.358194 | 253.0051
| 87.59243 | 1.341839 | 65.8 | 127451 | 5.379371 | 256.364
| 89.10196 | 1.372966 | 66.2 | 129397.4 | 5.333952 | 256.1887
| 90.41515 | 1.404623 | 66.6 | 130293.1 | 5.320458 | 254.3565
| 90.82009 | 1.435932 | 67 | 128841.7 | 5.423896 | 250.4084
| 92.61228 | 1.467965 | 67.4 | 128583.9 | 5.363033 | 244.6884
| 94.15071 | 1.501404 | 67.8 | 130889.3 | 5.318326 | 245.3912
| 94.76861 | 1.535515 | 68.2 | 133892.9 | 5.370856 | 250.4133
| 95.55838 | 1.570418 | 68.6 | 135491.5 | 5.415874 | 251.9106
| 96.84721 | 1.606041 | 69 | 136575.9 | 5.411243 | 250.7653
| 98.21146 | 1.642215 | 69.4 | 138957.5 | 5.390577 | 252.0875
| 99.47813 | 1.679487 | 69.8 | 142056.9 | 5.378766 | 255.1589
| 100.5658 | 1.71807 | 70.2 | 145440.5 | 5.387489 | 259.325
| 101.8668 | 1.757089 | 70.6 | 146583.1 | 5.388432 | 258.2543
| 103.1967 | 1.796483 | 71 | 147236 | 5.389399 | 256.1537
| 104.4549 | 1.836821 | 71.4 | 147943.4 | 5.399066 | 254.4334
| 105.2424 | 1.878235 | 71.8 | 149829.9 | 5.450274 | 256.4183
| 106.5634 | 1.920129 | 72.2 | 150359.3 | 5.4565 | 254.2153
| 107.8582 | 1.962864 | 72.6 | 151858.9 | 5.460483 | 253.9888
| 109.2574 | 2.007036 | 73 | 155129.5 | 5.44661 | 256.8211
| 110.6411 | 2.052394 | 73.4 | 158952.6 | 5.433805 | 260.6945
| 112.6257 | 2.098222 | 73.8 | 161596.6 | 5.372338 | 260.6188
| 113.4989 | 2.145505 | 74.2 | 163841.8 | 5.419607 | 262.9225
| 114.7616 | 2.194182 | 74.6 | 167525 | 5.425318 | 266.7547
| 115.7477 | 2.243773 | 75 | 170721 | 5.459957 | 270.4377
| 116.8785 | 2.293808 | 75.4 | 171411.1 | 5.493979 | 269.118
| 118.4733 | 2.345173 | 75.8 | 173200.5 | 5.482081 | 268.5189
| 119.9107 | 2.397995 | 76.2 | 177238.5 | 5.475344 | 272.3651
| 121.9573 | 2.452182 | 76.6 | 180350.9 | 5.42278 | 272.8508
| 123.2088 | 2.506336 | 77 | 180478.8 | 5.45264 | 270.2949
| 124.7722 | 2.561389 | 77.4 | 179070.6 | 5.464238 | 264.3731
| 126.0934 | 2.617195 | 77.8 | 177347.9 | 5.498897 | 258.7203
| 128.0249 | 2.673794 | 78.2 | 176579.7 | 5.477814 | 253.3133
| 129.7891 | 2.732223 | 78.6 | 179428.6 | 5.455134 | 254.2985
| 130.7352 | 2.793237 | 79 | 185101.1 | 5.489954 | 261.7852
| 132.4234 | 2.855213 | 79.4 | 189535.9 | 5.471448 | 265.4225
| 134.2388 | 2.917393 | 79.8 | 190914.9 | 5.457009 | 263.8157
| 135.4852 | 2.981429 | 80.2 | 192279.6 | 5.490406 | 263.59
| 137.6011 | 3.046725 | 80.6 | 194331.4 | 5.453342 | 262.4031
| 138.5221 | 3.113508 | 81 | 195919.9 | 5.513136 | 263.3087
| 140.1755 | 3.181413 | 81.4 | 197639.6 | 5.515949 | 262.7181
| 142.0642 | 3.250662 | 81.8 | 200869 | 5.495114 | 263.8885
| 143.8788 | 3.322324 | 82.2 | 205274.8 | 5.478491 | 266.9778
| 145.4556 | 3.395206 | 82.6 | 208101.6 | 5.487697 | 268.2105
| 146.3143 | 3.469689 | 83 | 210181.9 | 5.554557 | 269.9543
| 148.0583 | 3.544851 | 83.4 | 212439.8 | 5.554441 | 269.9405
| 149.7029 | 3.622293 | 83.8 | 215397.9 | 5.561269 | 271.1796
| 151.6283 | 3.701611 | 84.2 | 218134.6 | 5.550551 | 271.4635
| 153.4735 | 3.782293 | 84.6 | 220575 | 5.54795 | 271.501
| 155.506 | 3.86427 | 85 | 223623.4 | 5.530591 | 271.9935
| 157.0388 | 3.948381 | 85.4 | 224996.6 | 5.557111 | 271.2224
| 159.0671 | 4.033684 | 85.8 | 225779.3 | 5.552004 | 268.615
| 160.7919 | 4.121263 | 86.2 | 228514 | 5.562027 | 269.36
| 162.1102 | 4.210875 | 86.6 | 235216.6 | 5.585526 | 276.3335
| 163.3206 | 4.303784 | 87 | 242913.9 | 5.616411 | 284.8948
| 164.3008 | 4.398568 | 87.4 | 248071.7 | 5.67367 | 290.4693
| 165.6737 | 4.493788 | 87.8 | 249841 | 5.715431 | 290.4936
| 166.9322 | 4.592049 | 88.2 | 253102.4 | 5.762043 | 292.813
| 168.4515 | 4.692392 | 88.6 | 258307.4 | 5.785019 | 297.1789
| 169.8013 | 4.794863 | 89 | 260692.2 | 5.830698 | 298.0668
| 171.5134 | 4.898506 | 89.4 | 260214.8 | 5.861945 | 294.3199
| 172.1112 | 5.003732 | 89.8 | 261946.3 | 5.961096 | 295.9828
| 174.0271 | 5.112786 | 90.2 | 266430.4 | 5.963705 | 298.4313
| 175.7302 | 5.223327 | 90.6 | 269019.5 | 5.987942 | 298.8168
| 176.82 | 5.335116 | 91 | 269870.7 | 6.05971 | 298.2517
| 177.8792 | 5.450007 | 91.4 | 271216 | 6.13409 | 298.4125
| 179.2437 | 5.567706 | 91.8 | 277010.5 | 6.172572 | 303.6815
| 180.9465 | 5.687961 | 92.2 | 281068.8 | 6.195824 | 305.9421
| 182.4895 | 5.809938 | 92.6 | 280962.3 | 6.245497 | 303.1898
| 183.8678 | 5.93327 | 93 | 281531.5 | 6.303694 | 301.6912
| 185.3562 | 6.060099 | 93.4 | 282930.2 | 6.35361 | 301.0403
| 186.8935 | 6.188618 | 93.8 | 285544.2 | 6.395491 | 301.8129
| 188.8443 | 6.320968 | 94.2 | 286508.1 | 6.418238 | 299.707
| 190.294 | 6.454346 | 94.6 | 285711.3 | 6.481327 | 296.5126
| 192.0327 | 6.590053 | 95 | 286114.6 | 6.520878 | 294.257
| 194.0867 | 6.730156 | 95.4 | 290533.8 | 6.525837 | 296.2225
| 195.3942 | 6.872403 | 95.8 | 295382 | 6.579905 | 300.1396
| 197.0985 | 7.018495 | 96.2 | 298273.8 | 6.617244 | 300.9349
| 198.7216 | 7.166289 | 96.6 | 299862.6 | 6.664998 | 300.3494
| 200.2535 | 7.318894 | 97 | 305563.1 | 6.705561 | 304.7714
| 201.7728 | 7.474502 | 97.4 | 311857.8 | 6.745855 | 309.8906
| 204.5098 | 7.632679 | 97.8 | 315741.9 | 6.715145 | 309.7402
| 206.3331 | 7.793744 | 98.2 | 315982.4 | 6.760026 | 307.2026
| 208.5384 | 7.957511 | 98.6 | 315820.2 | 6.782208 | 303.5422
| 210.2109 | 8.124257 | 99 | 316671.8 | 6.836397 | 302.0979
| 212.591 | 8.294687 | 99.4 | 317790.3 | 6.844916 | 299.6819
| 214.337 | 8.468966 | 99.8 | 320214.4 | 6.89119 | 299.9024
| 216.0929 | 8.646671 | 100.2 | 322915.5 | 6.936797 | 300.4107
| 218.02 | 8.828473 | 100.6 | 329241.6 | 6.958506 | 304.5304
| 219.6332 | 9.0132 | 101 | 330367.7 | 7.021694 | 303.5804
| 222.3937 | 9.20143 | 101.4 | 330332.7 | 7.016827 | 299.3886
| 224.3289 | 9.393408 | 101.8 | 331011.8 | 7.063545 | 297.4878
| 225.8739 | 9.591162 | 102.2 | 337503.8 | 7.114398 | 302.35
| 228.1558 | 9.792294 | 102.6 | 342681.2 | 7.124431 | 304.5243
| 230.4124 | 9.995854 | 103 | 343499.7 | 7.153476 | 302.2268
| 232.8728 | 10.20419 | 103.4 | 344843.6 | 7.169651 | 300.1774
| 235.0519 | 10.41686 | 103.8 | 348619.5 | 7.195203 | 301.0896
| 237.3 | 10.6352 | 104.2 | 354557.6 | 7.210401 | 304.0452
| 239.1428 | 10.85752 | 104.6 | 357769.8 | 7.262437 | 304.9382
| 241.7658 | 11.08397 | 105 | 358506.6 | 7.277126 | 302.0962
| 244.0131 | 11.31455 | 105.4 | 360000.8 | 7.313084 | 300.6703
END
Unloading Marker

## Test 021
Segment | Displacement Into Surface | Load On Sample | Time On Sample | Harmonic Contact Stiffness | Hardness | Modulus
| nm | mN | s | N/m | GPa | GPa
Surface Marker | 3.183051 | 0.002908265 | 0 | 162.2698 | 1.7977e+308 | 1.7977e+308
| 5.179316 | 0.002897021 | 0.2 | 210.9176 | 1.7977e+308 | 1.268649e-158
| 3.833561 | 0.003126409 | 0.4 | 277.5073 | 1.7977e+308 | 1.669179e-158
| 3.214259 | 0.003302872 | 0.6 | 309.9307 | 1.7977e+308 | 1.864203e-158
| 1.382843 | 0.003572154 | 0.8 | 330.6742 | 1.7977e+308 | 1.988973e-158
| 5.183695 | 0.003429055 | 1 | 351.2297 | 1.7977e+308 | 2.112612e-158
| 5.481444 | 0.003538532 | 1.2 | 358.6098 | 1.7977e+308 | 2.157003e-158
| 3.585455 | 0.003809771 | 1.4 | 372.1209 | 1.7977e+308 | 2.238271e-158
| 8.01138 | 0.003617294 | 1.6 | 407.4009 | 34.31382 | 33.01252
| 8.101971 | 0.003739099 | 1.8 | 448.3208 | -227.3022 | 1.7977e+308
| 4.766069 | 0.0041207 | 2 | 505.4291 | 1.7977e+308 | 3.040106e-158
| 5.625777 | 0.004197008 | 2.2 | 591.4186 | 3.704585 | 14.36546
| 5.935259 | 0.004314193 | 2.4 | 651.9551 | 13.80959 | 30.62006
| 5.318031 | 0.004506405 | 2.6 | 713.4724 | 6.543448 | 22.39623
| 7.260305 | 0.004513547 | 2.8 | 794.6196 | 42.26926 | 65.93407
| 4.983106 | 0.004826663 | 3 | 829.8741 | 7.547393 | 27.15383
| 5.739517 | 0.004925628 | 3.2 | 898.7693 | 243.1556 | 190.437
| 5.227014 | 0.005122903 | 3.4 | 1059.604 | 190.8288 | 195.8912
| 4.296278 | 0.005260877 | 3.486 | 1152.106 | 13.49055 | 49.27233
| 7.190679 | 0.005557502 | 4 | 1708.155 | 5.795041 | 46.46473
| 3.646109 | 0.006232013 | 4.4 | 1890.912 | 33.25938 | 124.72
| 5.751291 | 0.006514069 | 4.8 | 1858.36 | 45.16909 | 141.7533
| 6.862097 | 0.006904554 | 5.2 | 1872.471 | 12.1506 | 67.44247
| 7.540101 | 0.007328602 | 5.6 | 2075.695 | 6.957839 | 54.26174
| 6.055065 | 0.007978452 | 6 | 2965.133 | 14.86938 | 114.5677
| 4.124028 | 0.008698223 | 6.4 | 3831.378 | -683.538 | 1.7977e+308
| 7.204973 | 0.008993401 | 6.8 | 3281.93 | 7.29306 | 81.24012
| 6.097345 | 0.009645256 | 7.2 | 2998.457 | 26.51837 | 144.3337
| 6.54171 | 0.01025049 | 7.6 | 3646.716 | 13.48579 | 118.8203
| 6.303659 | 0.01096764 | 8 | 4715.431 | 13.10517 | 150.4017
| 7.58383 | 0.01157236 | 8.4 | 5018.004 | 6.517076 | 105.7708
| 8.135457 | 0.01222266 | 8.8 | 4984.211 | 5.68127 | 94.51026
| 7.900657 | 0.01301496 | 9.2 | 5134.034 | 6.863652 | 104.6158
| 8.169403 | 0.01371275 | 9.6 | 4707.308 | 7.279257 | 95.469
| 8.666423 | 0.01444378 | 10 | 4609.487 | 6.659036 | 86.43026
| 8.019912 | 0.0153328 | 10.4 | 5352.525 | 8.566386 | 113.0897
| 7.878428 | 0.01622799 | 10.8 | 6110.56 | 9.003697 | 130.6062
| 8.441739 | 0.01707411 | 11.2 | 5450.375 | 8.646 | 109.271
| 9.505204 | 0.01782896 | 11.6 | 4775.481 | 7.07122 | 82.78381
| 8.914938 | 0.01879801 | 12 | 5435.13 | 8.650043 | 103.3385
| 8.54262 | 0.01979821 | 12.4 | 5809.704 | 10.49944 | 120.3414
| 8.861875 | 0.0206762 | 12.8 | 5486.233 | 10.73259 | 111.5839
| 8.619619 | 0.02167481 | 13.2 | 5481.501 | 13.42724 | 122.9975
| 9.236264 | 0.02272078 | 13.6 | 6388.698 | 9.483505 | 117.0724
| 10.42997 | 0.02371853 | 14 | 7122.459 | 6.323529 | 103.052
| 9.273891 | 0.02498095 | 14.4 | 7894.836 | 9.233022 | 138.672
| 9.687492 | 0.02617366 | 14.8 | 8630.751 | 8.154739 | 139.2561
| 10.29884 | 0.027397 | 15.2 | 8722.28 | 7.282061 | 128.842
| 10.7847 | 0.02859116 | 15.6 | 7909.586 | 7.325256 | 113.1771
| 10.67339 | 0.02993648 | 16 | 7624.592 | 8.468598 | 114.7995
| 10.17751 | 0.03143921 | 16.4 | 8977.115 | 9.38377 | 142.1117
| 10.20882 | 0.03301866 | 16.8 | 11413.97 | 8.541299 | 172.5286
| 10.27325 | 0.03458375 | 17.2 | 11857.97 | 8.830538 | 179.0301
| 10.70063 | 0.03610982 | 17.6 | 11589.92 | 8.551558 | 166.8381
| 10.66966 | 0.03783809 | 18 | 11825.62 | 9.188091 | 173.2959
| 11.4879 | 0.03960636 | 18.4 | 12769.5 | 7.698097 | 166.4789
| 11.42039 | 0.04142815 | 18.8 | 13744.22 | 8.055846 | 181.4441
| 11.3677 | 0.04352105 | 19.2 | 15211.99 | 8.341797 | 202.8669
| 9.546044 | 0.04574078 | 19.6 | 16532.38 | 13.99427 | 300.335
| 11.49865 | 0.04780706 | 20 | 16711.77 | 8.89325 | 223.1287
| 11.642 | 0.04996847 | 20.4 | 16816.07 | 9.170212 | 222.9788
| 11.8773 | 0.05216713 | 20.8 | 17190.88 | 9.184372 | 223.3269
| 12.25468 | 0.05467758 | 21.2 | 18564.17 | 8.763624 | 231.6118
| 12.47625 | 0.05726924 | 21.6 | 20331.93 | 8.611242 | 249.0583
| 11.93911 | 0.059864 | 22 | 20801.68 | 10.14043 | 276.1163
| 12.949 | 0.06247764 | 22.4 | 21029.85 | 8.770944 | 248.878
| 12.30143 | 0.06529884 | 22.8 | 21339.46 | 10.55077 | 276.7839
| 12.6914 | 0.06818802 | 23.2 | 21314.01 | 10.39936 | 266.4916
| 13.09585 | 0.07095366 | 23.6 | 20576.62 | 10.3698 | 248.364
| 13.17419 | 0.0737118 | 24 | 20182.69 | 10.92999 | 244.6789
| 13.57024 | 0.07667208 | 24.4 | 20853.78 | 10.58017 | 243.7021
| 13.52349 | 0.0798169 | 24.8 | 21855.99 | 11.07218 | 259.1622
| 13.69805 | 0.08309563 | 25.2 | 22914.98 | 11.12219 | 268.9011
| 13.67234 | 0.08643044 | 25.6 | 23936.7 | 11.59836 | 284.6216
| 13.82393 | 0.08978116 | 26 | 24842.1 | 11.72711 | 293.3402
| 13.77392 | 0.09326783 | 26.4 | 25512.74 | 12.36233 | 306.4505
| 14.17207 | 0.09672766 | 26.8 | 25333.44 | 12.20465 | 294.1987
| 13.9999 | 0.1002024 | 27.2 | 24956.85 | 13.3868 | 299.384
| 15.15399 | 0.1035195 | 27.6 | 24412.09 | 11.67181 | 261.4263
| 14.54217 | 0.1070013 | 28 | 24322.85 | 13.65799 | 281.3777
| 15.23751 | 0.1106646 | 28.4 | 25151.13 | 12.55124 | 272.4101
| 14.87004 | 0.1146096 | 28.8 | 26369.51 | 13.72709 | 299.5541
| 15.31152 | 0.1185479 | 29.2 | 27221.76 | 13.21139 | 297.9285
| 15.24111 | 0.1224735 | 29.6 | 27313.14 | 14.02686 | 304.5314
| 15.64005 | 0.1264512 | 30 | 27372.01 | 13.80089 | 296.0444
| 15.70566 | 0.1305439 | 30.4 | 27843.53 | 14.21568 | 302.1862
| 15.94625 | 0.1346555 | 30.8 | 28692.25 | 14.12574 | 306.6485
| 16.14541 | 0.139255 | 31.2 | 29866.98 | 14.11726 | 315.9569
| 16.1302 | 0.1437073 | 31.6 | 30384.13 | 14.71529 | 325.2501
| 16.33121 | 0.1480621 | 32 | 30408.17 | 14.93996 | 322.4665
| 16.68006 | 0.1525469 | 32.4 | 30285.22 | 14.88577 | 313.8365
| 16.34766 | 0.1569989 | 32.8 | 29937.81 | 16.50015 | 324.4888
| 17.13332 | 0.1615407 | 33.2 | 29956.46 | 15.33622 | 303.9685
| 16.89375 | 0.16625 | 33.6 | 30431.12 | 16.48149 | 319.0792
| 16.83863 | 0.1711457 | 34 | 31104.13 | 17.18426 | 331.1194
| 17.01401 | 0.1760902 | 34.4 | 31623.64 | 17.34915 | 334.2338
| 17.56509 | 0.1809437 | 34.8 | 31886.65 | 16.64063 | 322.9324
| 17.90215 | 0.1860738 | 35.2 | 32096.2 | 16.53005 | 318.4208
| 17.98182 | 0.1912739 | 35.6 | 32293.35 | 17.02663 | 321.4059
| 18.33454 | 0.1964248 | 36 | 32661.88 | 16.81093 | 317.9339
| 18.3784 | 0.201921 | 36.4 | 33009.4 | 17.3607 | 323.3305
| 18.31356 | 0.2072778 | 36.8 | 33371.34 | 18.15677 | 332.0411
| 18.86679 | 0.2127945 | 37.2 | 33573.23 | 17.5164 | 321.2952
| 18.94448 | 0.2185074 | 37.6 | 34078.58 | 17.93306 | 327.0084
| 19.07237 | 0.2244037 | 38 | 34779.32 | 18.18069 | 333.0454
| 19.09916 | 0.2304758 | 38.4 | 35680.93 | 18.62004 | 343.8844
| 19.456 | 0.2366262 | 38.8 | 36242.38 | 18.37584 | 341.9907
| 19.34751 | 0.2428604 | 39.2 | 36350.73 | 19.41071 | 349.996
| 19.88085 | 0.2490689 | 39.6 | 36364.96 | 18.89294 | 338.2155
| 19.77134 | 0.2553751 | 40 | 36509.06 | 19.91869 | 346.3462
| 19.92652 | 0.2620456 | 40.4 | 36996.99 | 20.20699 | 349.8598
| 20.26242 | 0.2685433 | 40.8 | 37155.12 | 20.12139 | 345.1789
| 20.54264 | 0.2752139 | 41.2 | 37127.55 | 20.26116 | 340.8267
| 20.65028 | 0.2820298 | 41.6 | 36997 | 20.89254 | 340.6408
| 20.88572 | 0.2888667 | 42 | 37232.8 | 21.04751 | 339.771
| 21.02316 | 0.2960625 | 42.4 | 37730.27 | 21.38442 | 343.814
| 21.08305 | 0.3032748 | 42.8 | 38341.67 | 21.8715 | 350.898
| 21.21496 | 0.3108532 | 43.2 | 39191.29 | 22.10527 | 357.9689
| 21.4498 | 0.3185174 | 43.6 | 39855.99 | 22.13923 | 360.5807
| 21.84778 | 0.3262503 | 44 | 39943.44 | 21.97538 | 354.0969
| 22.1311 | 0.3339518 | 44.4 | 39583.77 | 22.28075 | 347.622
| 22.06601 | 0.3417293 | 44.8 | 39002.28 | 23.64345 | 349.1889
| 22.67744 | 0.3495912 | 45.2 | 38885.65 | 22.97311 | 336.1055
| 22.63586 | 0.3577938 | 45.6 | 39374.16 | 23.82452 | 344.7208
| 22.75949 | 0.3662636 | 46 | 40152.42 | 24.11491 | 351.1848
| 23.00059 | 0.3749448 | 46.4 | 40903.78 | 24.10713 | 354.3311
| 23.36887 | 0.3837083 | 46.8 | 41584.88 | 23.79279 | 353.5726
| 23.5989 | 0.3929154 | 47.2 | 42224.18 | 23.90793 | 356.3384
| 23.86006 | 0.4021145 | 47.6 | 42691.44 | 24.00321 | 357.0193
| 24.59107 | 0.4112583 | 48 | 42460.57 | 23.20111 | 341.337
| 24.86722 | 0.4205899 | 48.4 | 41988.16 | 23.65896 | 335.6724
| 24.84108 | 0.4300414 | 48.8 | 41914.63 | 24.7258 | 339.7797
| 25.35536 | 0.4398556 | 49.2 | 42273.35 | 24.24292 | 334.1532
| 25.43428 | 0.450006 | 49.6 | 43081.19 | 24.67897 | 341.503
| 25.67818 | 0.4604454 | 50 | 44043.52 | 24.64882 | 346.08
| 25.62441 | 0.4710612 | 50.4 | 44720.03 | 25.50817 | 355.9209
| 25.95589 | 0.4820006 | 50.8 | 45638.81 | 25.29608 | 358.1653
| 26.37629 | 0.4930902 | 51.2 | 46192.29 | 25.03572 | 356.0124
| 26.58234 | 0.5043446 | 51.6 | 46567.43 | 25.38539 | 357.8037
| 26.49112 | 0.5157164 | 52 | 46313.74 | 26.78533 | 362.7614
| 27.3833 | 0.5271638 | 52.4 | 46019.85 | 25.69919 | 344.7473
| 27.46118 | 0.5389797 | 52.8 | 46201.94 | 26.47674 | 348.3337
| 28.16331 | 0.551083 | 53.2 | 46724.68 | 25.57376 | 340.4541
| 28.23071 | 0.5632846 | 53.6 | 46663.85 | 26.48187 | 342.8097
| 28.74805 | 0.5756361 | 54 | 46499.19 | 26.35763 | 335.2939
| 29.15105 | 0.5883074 | 54.4 | 46732.09 | 26.34264 | 332.5718
| 29.17202 | 0.6015075 | 54.8 | 47732.36 | 26.90599 | 341.79
| 29.37961 | 0.6150014 | 55.2 | 48676.03 | 27.06195 | 347.0001
| 30.02082 | 0.6287478 | 55.6 | 49476.69 | 26.27898 | 342.6793
| 29.9561 | 0.6427948 | 56 | 50177.83 | 27.19779 | 352.0344
| 30.65965 | 0.6570053 | 56.4 | 50213 | 26.63494 | 342.4602
| 30.72462 | 0.6713996 | 56.8 | 49963.32 | 27.68663 | 344.076
| 31.05317 | 0.6861789 | 57.2 | 50351.02 | 27.85099 | 343.9856
| 31.99905 | 0.701433 | 57.6 | 51499.4 | 26.31432 | 336.3985
| 32.11876 | 0.7170455 | 58 | 52157.67 | 26.84769 | 341.6661
| 32.29354 | 0.7328619 | 58.4 | 52690.83 | 27.32087 | 345.3171
| 32.5521 | 0.7490345 | 58.8 | 53180.73 | 27.64186 | 347.2455
| 33.08499 | 0.7656357 | 59.2 | 53934.57 | 27.26802 | 345.5413
| 33.53806 | 0.7825363 | 59.6 | 54458.01 | 27.18121 | 344.2321
| 33.66854 | 0.7997699 | 60 | 54545.5 | 27.97154 | 346.5511
| 33.93919 | 0.8170207 | 60.4 | 53983.93 | 28.76006 | 343.284
| 34.46157 | 0.8345258 | 60.8 | 53791.85 | 28.84225 | 337.5337
| 34.93904 | 0.8527078 | 61.2 | 54539.11 | 28.61663 | 337.1287
| 35.44072 | 0.8714929 | 61.6 | 56047.34 | 28.04218 | 339.9284
| 35.29536 | 0.8906868 | 62 | 56791.69 | 29.1848 | 350.1524
| 35.91242 | 0.9100213 | 62.4 | 56808.67 | 29.02729 | 344.0721
| 36.55054 | 0.9296692 | 62.8 | 56741.77 | 28.88225 | 337.578
| 36.92064 | 0.9497274 | 63.2 | 56865.15 | 29.22744 | 336.4363
| 37.26779 | 0.9700858 | 63.6 | 57343.54 | 29.46307 | 337.2328
| 37.77568 | 0.9910894 | 64 | 58003.2 | 29.30708 | 336.3746
| 38.3117 | 1.012488 | 64.4 | 58558.62 | 29.15706 | 334.7264
| 38.25863 | 1.034274 | 64.8 | 59104.55 | 30.21755 | 342.1201
| 39.55525 | 1.056591 | 65.2 | 59524.94 | 28.64304 | 328.6744
| 39.46041 | 1.07937 | 65.6 | 60213.67 | 29.70305 | 337.0193
| 39.87287 | 1.10273 | 66 | 61021.74 | 29.74228 | 338.4878
| 40.2682 | 1.126636 | 66.4 | 62076.3 | 29.72542 | 341.2484
| 40.92539 | 1.150891 | 66.8 | 62904.4 | 29.31646 | 339.2969
| 41.32618 | 1.176164 | 67.2 | 64816.05 | 29.00837 | 345.5702
| 42.01766 | 1.202201 | 67.6 | 67231.93 | 28.07646 | 349.8913
| 42.40963 | 1.228516 | 68 | 68341.45 | 28.14452 | 353.0641
| 42.96538 | 1.255044 | 68.4 | 67825.37 | 28.48054 | 347.2986
| 43.40576 | 1.281679 | 68.8 | 66653.65 | 29.26384 | 340.7296
| 43.68582 | 1.309131 | 69.2 | 66526.76 | 29.99208 | 340.634
| 44.41201 | 1.337329 | 69.6 | 67593.19 | 29.49405 | 339.2257
| 44.84681 | 1.366298 | 70 | 68868.1 | 29.45422 | 342.5247
| 45.57151 | 1.395784 | 70.4 | 69844.57 | 29.05477 | 340.9715
| 45.82686 | 1.425579 | 70.8 | 70076.81 | 29.69814 | 342.6548
| 46.68001 | 1.456183 | 71.2 | 70243.58 | 29.39946 | 336.6682
| 46.97165 | 1.487204 | 71.6 | 70668.02 | 29.93352 | 338.6732
| 48.4845 | 1.519083 | 72 | 71559.01 | 28.39172 | 327.8937
| 48.28163 | 1.551883 | 72.4 | 73128.7 | 29.30914 | 339.753
| 49.05357 | 1.585192 | 72.8 | 74606.26 | 28.78098 | 339.885
| 49.48342 | 1.619301 | 73.2 | 75281.76 | 29.04885 | 341.2407
| 49.9345 | 1.65384 | 73.6 | 75247.69 | 29.51726 | 339.8822
| 50.89529 | 1.688886 | 74 | 74805.32 | 29.36802 | 331.4904
| 51.42849 | 1.724623 | 74.4 | 75040.97 | 29.64571 | 330.349
| 52.10285 | 1.761272 | 74.8 | 75949.14 | 29.50481 | 329.9724
| 52.85448 | 1.798902 | 75.2 | 77264.34 | 29.14672 | 330.1867
| 53.26016 | 1.837226 | 75.6 | 78125.76 | 29.43885 | 332.6029
| 53.67492 | 1.876305 | 76 | 78668.48 | 29.82968 | 333.919
| 54.24469 | 1.915989 | 76.4 | 79430.66 | 29.93349 | 334.3221
| 55.16826 | 1.95675 | 76.8 | 80385.06 | 29.50342 | 331.7663
| 55.59946 | 1.998382 | 77.2 | 81095.43 | 29.84536 | 333.5358
| 56.95585 | 2.040419 | 77.6 | 80827.74 | 29.24232 | 323.2097
| 58.03148 | 2.08311 | 78 | 80528.04 | 29.05525 | 315.9971
| 58.30101 | 2.127192 | 78.4 | 81891.36 | 29.42367 | 321.2448
| 58.54278 | 2.172724 | 78.8 | 84544.1 | 29.4678 | 330.6721
| 59.72814 | 2.219086 | 79.2 | 86833.5 | 28.47385 | 330.2398
| 59.74265 | 2.266451 | 79.6 | 88299.76 | 29.16707 | 338.277
| 60.67346 | 2.314441 | 80 | 89049.51 | 28.93762 | 335.6157
| 61.55068 | 2.363325 | 80.4 | 88893.94 | 29.02758 | 330.9339
| 62.4772 | 2.41311 | 80.8 | 88531.27 | 29.13053 | 325.4374
| 63.34913 | 2.46366 | 81.2 | 88684.62 | 29.16888 | 322.0534
| 63.55456 | 2.515766 | 81.6 | 89623.25 | 29.80067 | 326.6357
| 64.64844 | 2.569032 | 82 | 91642.57 | 29.1049 | 326.6328
| 65.34353 | 2.623278 | 82.4 | 92632.26 | 29.16755 | 327.2205
| 66.24626 | 2.678144 | 82.8 | 92441.34 | 29.30557 | 322.9347
| 66.72481 | 2.734092 | 83.2 | 91793.8 | 30.07003 | 321.0422
| 67.54489 | 2.791211 | 83.6 | 91934.61 | 30.24401 | 318.5684
| 68.62529 | 2.849671 | 84 | 92650 | 29.97464 | 315.6386
| 70.1382 | 2.909257 | 84.4 | 93478.87 | 29.22691 | 309.9182
| 70.44732 | 2.970051 | 84.8 | 94539.91 | 29.74096 | 313.8328
| 71.2349 | 3.032734 | 85.2 | 97127.24 | 29.36275 | 318.0135
| 72.38504 | 3.096882 | 85.6 | 100266.2 | 28.53389 | 320.9445
| 73.36527 | 3.162155 | 86 | 102184 | 28.20957 | 322.123
| 74.03785 | 3.228715 | 86.4 | 102922.2 | 28.45807 | 322.616
| 75.20636 | 3.296049 | 86.8 | 101722 | 28.66656 | 314.9587
| 76.07264 | 3.364547 | 87.2 | 100533.4 | 29.19543 | 309.7245
| 77.2732 | 3.434653 | 87.6 | 101251.4 | 28.96122 | 306.8406
| 78.28099 | 3.506581 | 88 | 104299.2 | 28.39753 | 310.6276
| 79.08166 | 3.580301 | 88.4 | 106661.1 | 28.22247 | 314.2401
| 80.18683 | 3.655417 | 88.8 | 107640.3 | 28.08505 | 312.7383
| 80.92428 | 3.731764 | 89.2 | 107954.1 | 28.42031 | 312.1331
| 82.40008 | 3.80953 | 89.6 | 108106.2 | 28.15129 | 306.6538
| 83.19169 | 3.889075 | 90 | 109478.8 | 28.23582 | 308.1595
| 85.07199 | 3.970587 | 90.4 | 111194.2 | 27.36173 | 303.9844
| 85.82937 | 4.053545 | 90.8 | 113076.1 | 27.40283 | 306.8249
| 86.24544 | 4.138751 | 91.2 | 114847.7 | 27.75597 | 311.4518
| 88.02842 | 4.225101 | 91.6 | 116337.3 | 27.08405 | 307.5629
| 89.44709 | 4.313082 | 92 | 116694.4 | 26.92865 | 303.5663
| 89.80543 | 4.402766 | 92.4 | 116294.8 | 27.73245 | 303.9528
| 91.42958 | 4.494435 | 92.8 | 117235.5 | 27.33097 | 300.2373
| 92.61018 | 4.588327 | 93.2 | 119121.1 | 27.11705 | 300.8913
| 93.70026 | 4.683639 | 93.6 | 120271.8 | 27.11045 | 300.5859
| 95.03634 | 4.781101 | 94 | 120772.8 | 27.05402 | 297.8206
| 96.07512 | 4.880226 | 94.4 | 120762.3 | 27.31033 | 295.6738
| 97.39732 | 4.980973 | 94.8 | 120642.8 | 27.39275 | 292.0206
| 98.47864 | 5.084103 | 95.2 | 120973.8 | 27.58056 | 290.4967
| 99.39299 | 5.189649 | 95.6 | 122962.5 | 27.59419 | 292.8401
| 102.9318 | 5.297472 | 96 | 126159.7 | 25.6875 | 285.3049
| 103.9997 | 5.408144 | 96.4 | 128790.5 | 25.55819 | 288.1474
| 105.7529 | 5.520475 | 96.8 | 131069.4 | 25.08429 | 287.3777
| 107.937 | 5.635402 | 97.2 | 132450.8 | 24.52536 | 283.3494
| 109.7349 | 5.75216 | 97.6 | 132441.9 | 24.39635 | 278.7271
| 111.4975 | 5.871162 | 98 | 132188.1 | 24.33531 | 274.0393
| 113.434 | 5.992598 | 98.4 | 133635.5 | 23.96863 | 271.6516
| 115.2082 | 6.117054 | 98.8 | 135898 | 23.6095 | 271.2968
| 116.1745 | 6.244458 | 99.2 | 139169.1 | 23.55657 | 275.5603
| 118.5356 | 6.374369 | 99.6 | 142015.1 | 22.89508 | 274.0699
| 120.7141 | 6.506423 | 100 | 142948.2 | 22.56964 | 270.3419
| 122.4988 | 6.640953 | 100.4 | 142379.9 | 22.60476 | 265.8137
| 124.4571 | 6.777945 | 100.8 | 142444.1 | 22.50337 | 261.8454
| 127.2388 | 6.918717 | 101.2 | 144788.2 | 21.82341 | 258.8214
| 132.6991 | 7.06209 | 101.6 | 147987.7 | 20.09677 | 249.4645
| 137.9882 | 7.208277 | 102 | 150671.8 | 18.70612 | 240.9489
| 140.686 | 7.357889 | 102.4 | 153067.7 | 18.28685 | 239.2272
| 143.8072 | 7.509955 | 102.8 | 154176.1 | 17.85909 | 234.9077
| 146.2238 | 7.665765 | 103.2 | 155973.5 | 17.6171 | 233.3316
| 148.8821 | 7.824421 | 103.6 | 157393.5 | 17.34763 | 230.8106
| 152.0355 | 7.986086 | 104 | 158534.5 | 16.9811 | 226.9924
| 160.1204 | 8.150956 | 104.4 | 159656.6 | 15.4587 | 213.6219
| 163.5707 | 8.319236 | 104.8 | 162560.5 | 15.02998 | 212.0192
| 166.8223 | 8.492955 | 105.2 | 168086.9 | 14.55704 | 213.8424
| 170.7908 | 8.669794 | 105.6 | 173262.8 | 14.005 | 214.0213
| 174.1917 | 8.849645 | 106 | 176006.8 | 13.69583 | 212.5535
| 178.1166 | 9.032995 | 106.4 | 178348.5 | 13.33197 | 209.8868
| 182.5225 | 9.22114 | 106.8 | 180781.6 | 12.91507 | 206.7277
| 187.0097 | 9.411989 | 107.2 | 182433.1 | 12.54045 | 202.8409
| 192.0148 | 9.606845 | 107.6 | 183415.6 | 12.13934 | 197.7962
| 196.2288 | 9.80646 | 108 | 186762.4 | 11.80938 | 196.3952
| 200.0291 | 10.0099 | 108.4 | 189648.3 | 11.5694 | 195.1867
| 205.1475 | 10.21629 | 108.8 | 191599.7 | 11.20349 | 191.5116
| 221.7839 | 10.42805 | 109.2 | 195489.5 | 9.60346 | 176.9518
| 226.0152 | 10.64524 | 109.6 | 200089.6 | 9.390055 | 177.3073
| 229.5182 | 10.86725 | 110 | 208279.8 | 9.195942 | 181.3743
| 239.762 | 11.0941 | 110.4 | 216998.7 | 8.466642 | 179.1262
| 244.038 | 11.32465 | 110.8 | 223013.1 | 8.296128 | 180.5773
END
Unloading Marker

## Test 020
Segment | Displacement Into Surface | Load On Sample | Time On Sample | Harmonic Contact Stiffness | Hardness | Modulus
| nm | mN | s | N/m | GPa | GPa
Surface Marker | 3.260241 | 0.002835154 | 0 | 177.7823 | 1.7977e+308 | 1.7977e+308
| 2.212777 | 0.003039651 | 0.2 | 216.6546 | 1.7977e+308 | 1.303156e-158
| 5.548677 | 0.002923923 | 0.4 | 234.3976 | 1.7977e+308 | 1.409879e-158
| 4.236225 | 0.003149426 | 0.6 | 264.0471 | 1.7977e+308 | 1.588217e-158
| 6.056888 | 0.003142595 | 0.8 | 315.536 | 1.7977e+308 | 1.897918e-158
| 5.163156 | 0.003331617 | 1 | 359.4181 | 1.7977e+308 | 2.161864e-158
| 5.610243 | 0.003421099 | 1.2 | 405.3592 | 1.7977e+308 | 2.438196e-158
| 7.696129 | 0.003394558 | 1.4 | 461.7354 | -112.675 | 1.7977e+308
| 6.272146 | 0.003623968 | 1.6 | 506.7806 | 10.07035 | 21.99873
| 7.060301 | 0.003699495 | 1.8 | 547.9954 | -129.684 | 1.7977e+308
| 5.384026 | 0.003957488 | 2 | 616.0155 | 5.58928 | 19.01023
| 6.987221 | 0.003975781 | 2.2 | 700.9043 | 101.7045 | 98.98385
| 6.502715 | 0.004146415 | 2.4 | 772.1689 | -691.3773 | 1.7977e+308
| 7.311417 | 0.004218155 | 2.6 | 823.826 | 15.52289 | 41.92323
| 8.646904 | 0.004251339 | 2.8 | 859.3175 | 3.923849 | 21.4875
| 7.089 | 0.004495558 | 3 | 860.1804 | 28.16195 | 57.95507
| 8.802673 | 0.004505739 | 3.2 | 844.7255 | 4.537359 | 22.07562
| 7.702947 | 0.004727094 | 3.4 | 838.2074 | 17.3429 | 42.61742
| 8.434314 | 0.004734279 | 3.484 | 830.704 | 7.854558 | 28.02047
| 5.698599 | 0.005225615 | 3.8 | 817.6162 | 14.40192 | 35.80385
| 6.45793 | 0.005360272 | 4 | 855.0753 | -1306.43 | 1.7977e+308
| 8.328165 | 0.005421662 | 4.2 | 968.9615 | 9.232262 | 33.27469
| 6.781185 | 0.005738476 | 4.4 | 1091.126 | 91.11469 | 124.065
| 8.329055 | 0.005825296 | 4.6 | 1185.165 | 6.549759 | 33.06492
| 6.769356 | 0.006142609 | 4.8 | 1276.161 | 39.29422 | 89.3651
| 8.543642 | 0.006218715 | 5 | 1363.288 | 5.124171 | 32.54423
| 11.13104 | 0.006233325 | 5.2 | 1373.777 | 1.763657 | 18.97477
| 10.00852 | 0.006520663 | 5.4 | 1349.819 | 2.923674 | 23.57122
| 10.83692 | 0.006668429 | 5.6 | 1379.339 | 2.217444 | 20.68702
| 9.890135 | 0.00694881 | 5.8 | 1401.15 | 3.402959 | 25.61998
| 8.596204 | 0.007257657 | 6 | 1397.25 | 7.833548 | 38.38223
| 9.756562 | 0.00739657 | 6.2 | 1439.208 | 4.074997 | 27.97359
| 11.63963 | 0.00748455 | 6.4 | 1550.536 | 1.946925 | 20.56536
| 11.56391 | 0.007718833 | 6.6 | 1691.654 | 1.940743 | 22.09045
| 9.106898 | 0.008127585 | 6.8 | 1822.87 | 4.777078 | 36.90081
| 10.29344 | 0.008286497 | 7 | 1993.299 | 2.787994 | 30.34371
| 12.35249 | 0.008387105 | 7.2 | 2140.073 | 1.539275 | 23.91715
| 11.01252 | 0.008738962 | 7.4 | 2322.59 | 2.168078 | 30.36149
| 10.96827 | 0.009020982 | 7.6 | 2599.466 | 2.135443 | 33.28314
| 11.68145 | 0.009247875 | 7.8 | 2779.814 | 1.787205 | 32.12458
| 11.79999 | 0.009518943 | 8 | 2891.499 | 1.779657 | 32.8898
| 12.98161 | 0.009725904 | 8.2 | 3030.291 | 1.403834 | 30.21058
| 10.29825 | 0.01021895 | 8.4 | 3161.047 | 2.770742 | 43.73661
| 12.56362 | 0.01034174 | 8.6 | 3285.482 | 1.605543 | 34.09281
| 14.21349 | 0.01051953 | 8.8 | 3329.993 | 1.21155 | 29.63921
| 13.99446 | 0.01084335 | 9 | 3244.261 | 1.326215 | 29.76055
| 13.73855 | 0.01117159 | 9.2 | 3184.552 | 1.460757 | 30.21793
| 13.91813 | 0.01146667 | 9.4 | 3045.831 | 1.502826 | 28.89967
| 14.08702 | 0.01174531 | 9.6 | 2880.713 | 1.557654 | 27.45809
| 12.66169 | 0.01215341 | 9.8 | 2813.547 | 2.226109 | 31.64012
| 14.29828 | 0.01236249 | 10 | 2816.398 | 1.646337 | 26.8866
| 14.9574 | 0.0126525 | 10.2 | 2787.696 | 1.530174 | 25.32378
| 13.99712 | 0.01304286 | 10.4 | 2722.421 | 1.945766 | 27.52377
| 13.7286 | 0.01341362 | 10.6 | 2792.824 | 2.114802 | 29.06868
| 14.61913 | 0.01368577 | 10.8 | 2860.381 | 1.814474 | 27.25521
| 15.26474 | 0.01398763 | 11 | 3033.524 | 1.621083 | 27.01886
| 15.52945 | 0.01434123 | 11.2 | 3345.104 | 1.53114 | 28.6398
| 12.78781 | 0.01490897 | 11.4 | 3743.42 | 2.514722 | 40.73896
| 15.37839 | 0.01510422 | 11.6 | 4028.396 | 1.550586 | 33.98903
| 14.82213 | 0.01552074 | 11.8 | 4333.216 | 1.704669 | 37.95578
| 14.27897 | 0.01598635 | 12 | 4738.915 | 1.870574 | 43.04622
| 14.05828 | 0.01639655 | 12.2 | 4863.564 | 1.990985 | 45.0891
| 15.24881 | 0.01672285 | 12.4 | 4936.239 | 1.680083 | 41.48838
| 14.20763 | 0.01721997 | 12.6 | 5112.911 | 2.037762 | 46.87033
| 13.90568 | 0.01765678 | 12.8 | 5136.052 | 2.220488 | 48.61398
| 15.76078 | 0.0179363 | 13 | 5121.498 | 1.691648 | 41.71543
| 15.65354 | 0.01840823 | 13.2 | 5356.819 | 1.750871 | 43.90506
| 15.16587 | 0.01887784 | 13.4 | 5387.493 | 1.946475 | 46.06637
| 16.6833 | 0.01921658 | 13.6 | 5073.491 | 1.640513 | 39.22584
| 17.1739 | 0.01962651 | 13.8 | 4918.19 | 1.601102 | 37.09817
| 17.29231 | 0.02007174 | 14 | 4886.063 | 1.630863 | 36.77079
| 15.67203 | 0.02067127 | 14.2 | 4835.367 | 2.155263 | 41.39806
| 14.29059 | 0.02124007 | 14.4 | 5080.998 | 2.753576 | 48.83965
| 17.2105 | 0.02155395 | 14.6 | 5601.93 | 1.725395 | 42.04975
| 17.40946 | 0.02202596 | 14.8 | 5849.629 | 1.70476 | 43.22214
| 16.6301 | 0.02262035 | 15 | 5944.064 | 1.948749 | 46.47547
| 16.97182 | 0.0230914 | 15.2 | 5945.335 | 1.914602 | 45.56588
| 17.70676 | 0.02355771 | 15.4 | 5775.354 | 1.808938 | 42.47555
| 16.81731 | 0.02412658 | 15.6 | 5807.983 | 2.099814 | 45.60723
| 17.1216 | 0.02461814 | 15.8 | 5765.823 | 2.079847 | 44.56559
| 18.11573 | 0.02513721 | 16 | 5886.641 | 1.866768 | 42.58055
| 19.11766 | 0.02561917 | 16.2 | 6105.02 | 1.676668 | 41.41116
| 17.73495 | 0.02634431 | 16.4 | 6508.875 | 2.009637 | 47.95368
| 19.65317 | 0.02678277 | 16.6 | 6804.173 | 1.615267 | 44.42889
| 20.4173 | 0.02743821 | 16.8 | 8033.182 | 1.466146 | 49.60861
| 20.48368 | 0.02811157 | 17 | 9307.165 | 1.448747 | 56.81785
| 18.33923 | 0.02899535 | 17.2 | 10957.99 | 1.816808 | 74.98001
| 19.95486 | 0.02962323 | 17.4 | 12376.22 | 1.535526 | 77.17488
| 19.63684 | 0.03035936 | 17.6 | 13612.99 | 1.604617 | 86.42492
| 20.80815 | 0.03104431 | 17.8 | 13455 | 1.473135 | 80.51608
| 20.19638 | 0.03183242 | 18 | 12997.42 | 1.617924 | 80.49361
| 20.76499 | 0.03257174 | 18.2 | 12440.45 | 1.586451 | 75.05551
| 21.34191 | 0.03334328 | 18.4 | 12476.6 | 1.544497 | 73.29154
| 20.81787 | 0.03419738 | 18.6 | 12617.33 | 1.668205 | 76.26378
| 19.93287 | 0.03505356 | 18.8 | 13188.33 | 1.857335 | 83.62521
| 21.16953 | 0.03596966 | 19 | 14100.16 | 1.678713 | 83.9327
| 20.831 | 0.03699285 | 19.2 | 15321.88 | 1.764894 | 92.95228
| 21.66104 | 0.03791605 | 19.4 | 16304.37 | 1.666454 | 95.11829
| 21.61824 | 0.03883943 | 19.6 | 16783.31 | 1.71227 | 98.33975
| 21.6013 | 0.03977074 | 19.8 | 16833.37 | 1.761705 | 98.91858
| 22.43768 | 0.04089557 | 20 | 17377.23 | 1.682612 | 98.36628
| 20.13958 | 0.04210866 | 20.2 | 17711.11 | 2.140876 | 112.8617
| 22.35531 | 0.04301267 | 20.4 | 17245.97 | 1.798537 | 98.41954
| 23.51647 | 0.04400223 | 20.6 | 16648.74 | 1.684574 | 90.26255
| 23.62145 | 0.04507389 | 20.8 | 16347.08 | 1.722891 | 88.41299
| 24.00897 | 0.04610608 | 21 | 16212.42 | 1.716879 | 86.39163
| 23.73242 | 0.04732879 | 21.2 | 16209.12 | 1.810704 | 87.64673
| 23.4391 | 0.04851182 | 21.4 | 17063.01 | 1.892291 | 93.65759
| 24.30704 | 0.04973163 | 21.6 | 18237.38 | 1.795882 | 96.56295
| 23.81985 | 0.05109893 | 21.8 | 19308.02 | 1.909103 | 104.7303
| 23.95704 | 0.05233703 | 22 | 19840.71 | 1.932946 | 107.2345
| 24.64547 | 0.05364968 | 22.2 | 20328.34 | 1.877185 | 106.9108
| 24.56956 | 0.05500368 | 22.4 | 20459.28 | 1.941473 | 108.1915
| 24.84049 | 0.05633593 | 22.6 | 21101.36 | 1.945238 | 110.597
| 24.88921 | 0.0576598 | 22.8 | 21794.53 | 1.980789 | 114.3042
| 25.01359 | 0.05905453 | 23 | 22648.09 | 2.005206 | 118.5211
| 24.75277 | 0.06060435 | 23.2 | 23505.07 | 2.0957 | 124.8037
| 24.84075 | 0.06199516 | 23.4 | 23849.94 | 2.131967 | 126.4645
| 25.23335 | 0.06349213 | 23.6 | 23585.35 | 2.130553 | 123.1918
| 25.38609 | 0.06490373 | 23.8 | 22877.64 | 2.170722 | 118.8541
| 25.68584 | 0.06627049 | 24 | 22100.92 | 2.187 | 113.5316
| 25.30583 | 0.06776364 | 24.2 | 20978.91 | 2.331758 | 109.678
| 25.66057 | 0.06908427 | 24.4 | 20347.53 | 2.335803 | 105.021
| 26.08139 | 0.07056536 | 24.6 | 20141.9 | 2.325806 | 102.409
| 25.83295 | 0.07197533 | 24.8 | 20294.53 | 2.422748 | 104.4639
| 26.57551 | 0.07349385 | 25 | 20627.52 | 2.34337 | 103.2285
| 26.32976 | 0.07506061 | 25.2 | 21499.27 | 2.427253 | 108.8855
| 26.35186 | 0.07680501 | 25.4 | 22610.84 | 2.466761 | 114.7008
| 26.48776 | 0.07837166 | 25.6 | 23265.34 | 2.488366 | 117.6441
| 26.47345 | 0.0800297 | 25.8 | 24178.86 | 2.535523 | 122.6589
| 26.77262 | 0.08195853 | 26 | 25658.49 | 2.525414 | 129.0737
| 26.38542 | 0.08367725 | 26.2 | 26342.9 | 2.648766 | 134.9912
| 26.66672 | 0.08555642 | 26.4 | 27226.59 | 2.648951 | 138.3806
| 26.76205 | 0.08729407 | 26.6 | 28001.94 | 2.680809 | 142.2006
| 26.55071 | 0.08905277 | 26.8 | 28245.41 | 2.781847 | 145.0075
| 27.06987 | 0.09098328 | 27 | 28449.85 | 2.745521 | 143.3528
| 27.67094 | 0.0926923 | 27.2 | 28572.06 | 2.68885 | 140.8588
| 27.35456 | 0.09466457 | 27.4 | 28549.86 | 2.817482 | 142.8018
| 27.04963 | 0.09648378 | 27.6 | 28339.89 | 2.947826 | 143.7327
| 27.38987 | 0.0982704 | 27.8 | 28248.39 | 2.942676 | 141.5789
| 27.2835 | 0.1002121 | 28 | 28038.87 | 3.038654 | 141.3893
| 27.4618 | 0.1021473 | 28.2 | 27889.34 | 3.072976 | 139.9058
| 27.51404 | 0.1039388 | 28.4 | 27913.77 | 3.125439 | 140.0084
| 27.3958 | 0.1059734 | 28.6 | 28010.24 | 3.223536 | 141.4794
| 27.73203 | 0.1078385 | 28.8 | 28206.12 | 3.210276 | 140.8679
| 27.72825 | 0.1098121 | 29 | 28461.17 | 3.275921 | 142.4858
| 27.84785 | 0.1118774 | 29.2 | 28608.25 | 3.318841 | 142.8664
| 28.33003 | 0.1137428 | 29.4 | 28564.14 | 3.275625 | 140.2357
| 28.14183 | 0.1158433 | 29.6 | 28771.16 | 3.387374 | 142.6198
| 28.25068 | 0.1178024 | 29.8 | 28890.23 | 3.427939 | 142.8952
| 28.32421 | 0.1199395 | 30 | 28998.8 | 3.482987 | 143.3391
| 29.13214 | 0.1218657 | 30.2 | 29217.8 | 3.356343 | 140.2847
| 29.01681 | 0.1240661 | 30.4 | 29642.38 | 3.445888 | 143.2873
| 29.41012 | 0.1260575 | 30.6 | 29705.99 | 3.420659 | 141.7497
| 29.22176 | 0.1281151 | 30.8 | 29811.99 | 3.529695 | 143.5586
| 29.48195 | 0.1303743 | 31 | 30082.1 | 3.536868 | 143.7702
| 29.63154 | 0.1326228 | 31.2 | 30488.58 | 3.565399 | 145.2326
| 30.06035 | 0.1346894 | 31.4 | 30642.25 | 3.529028 | 143.9436
| 30.31093 | 0.1369404 | 31.6 | 31002.17 | 3.534282 | 144.6225
| 30.33858 | 0.1391241 | 31.8 | 31226.28 | 3.590876 | 145.8195
| 30.18393 | 0.1413801 | 32 | 31536.1 | 3.690504 | 148.4236
| 30.3964 | 0.1437079 | 32.2 | 31733.48 | 3.708499 | 148.5094
| 30.65099 | 0.1460738 | 32.4 | 32114.78 | 3.712383 | 149.2414
| 30.37991 | 0.1483848 | 32.6 | 32434.5 | 3.841789 | 152.5558
| 30.42901 | 0.1509079 | 32.8 | 33089.44 | 3.892157 | 155.7535
| 31.0063 | 0.1532385 | 33 | 33553.98 | 3.811516 | 155.0055
| 31.17566 | 0.1557963 | 33.2 | 34138.34 | 3.833796 | 157.1411
| 31.18933 | 0.1581852 | 33.4 | 34556.42 | 3.8918 | 159.3409
| 31.57677 | 0.160798 | 33.6 | 35085.28 | 3.8635 | 159.9572
| 31.60124 | 0.1632562 | 33.8 | 35291.16 | 3.924421 | 161.0847
| 31.97697 | 0.1657152 | 34 | 35365.93 | 3.903965 | 159.6101
| 32.27133 | 0.1683022 | 34.2 | 35397.21 | 3.907289 | 158.4308
| 32.82035 | 0.1708515 | 34.4 | 35338.7 | 3.852665 | 155.5035
| 33.1746 | 0.1733147 | 34.6 | 35309.87 | 3.840224 | 153.8005
| 33.42925 | 0.1758188 | 34.8 | 35448.27 | 3.847064 | 153.3828
| 33.62796 | 0.1786381 | 35 | 35990.08 | 3.864772 | 155.0664
| 33.78481 | 0.1813118 | 35.2 | 36690.47 | 3.883816 | 157.6378
| 34.35056 | 0.1841957 | 35.4 | 37563.16 | 3.815033 | 158.8556
| 33.99916 | 0.1871947 | 35.6 | 38441.77 | 3.949012 | 164.8953
| 34.63474 | 0.1900238 | 35.8 | 39079.72 | 3.867212 | 164.6078
| 34.88249 | 0.1928397 | 36 | 39527.72 | 3.873759 | 165.5426
| 34.67509 | 0.1958111 | 36.2 | 39673.97 | 3.988182 | 167.5905
| 35.22187 | 0.1986403 | 36.4 | 39775.67 | 3.935382 | 165.4134
| 35.46438 | 0.2015811 | 36.6 | 39736.31 | 3.954015 | 164.2726
| 35.87287 | 0.2044028 | 36.8 | 39652.94 | 3.934992 | 162.1096
| 36.56173 | 0.2073987 | 37 | 39744.32 | 3.859033 | 159.3791
| 36.68624 | 0.2104241 | 37.2 | 40061.22 | 3.895074 | 160.3652
| 37.31161 | 0.2135313 | 37.4 | 40639.45 | 3.826656 | 160.0217
| 37.56639 | 0.2166665 | 37.6 | 41406.28 | 3.829371 | 162.2089
| 38.39665 | 0.2198083 | 37.8 | 42350.5 | 3.72002 | 162.3708
| 38.74061 | 0.2233308 | 38 | 43540 | 3.707615 | 165.8041
| 39.27735 | 0.2265781 | 38.2 | 44339.84 | 3.661885 | 166.7255
| 40.32306 | 0.2300638 | 38.4 | 45242.82 | 3.534544 | 165.7292
| 40.7247 | 0.2333155 | 38.6 | 45823.94 | 3.518788 | 166.4052
| 40.59758 | 0.2367309 | 38.8 | 46385.81 | 3.592945 | 169.3967
| 40.88191 | 0.2404213 | 39 | 47166.8 | 3.60038 | 171.3781
| 40.80472 | 0.2442055 | 39.2 | 48044.95 | 3.668289 | 175.4183
| 40.7072 | 0.247751 | 39.4 | 48673.47 | 3.739337 | 178.6028
| 41.41612 | 0.251404 | 39.6 | 49360.48 | 3.673246 | 178.1394
| 41.87872 | 0.2550889 | 39.8 | 50098.77 | 3.649715 | 179.0508
| 41.86384 | 0.2589609 | 40 | 50813.7 | 3.708164 | 182.1397
| 42.14975 | 0.2629534 | 40.2 | 51600.77 | 3.717358 | 184.068
| 42.33193 | 0.266757 | 40.4 | 52368.59 | 3.740396 | 186.3972
| 42.2472 | 0.2709068 | 40.6 | 53315.39 | 3.811319 | 190.7592
| 42.6326 | 0.274806 | 40.8 | 53827.03 | 3.803775 | 191.0788
| 42.59372 | 0.2790195 | 41 | 54243.98 | 3.873652 | 193.174
| 42.91348 | 0.2829794 | 41.2 | 54314.11 | 3.882208 | 192.1126
| 42.99435 | 0.2871273 | 41.4 | 54106.75 | 3.937661 | 191.203
| 43.44557 | 0.2909739 | 41.6 | 53804.7 | 3.925597 | 188.1132
| 43.72852 | 0.2949517 | 41.8 | 53554.76 | 3.943516 | 186.0902
| 43.68208 | 0.2992396 | 42 | 53413 | 4.021257 | 186.067
| 44.3142 | 0.3034227 | 42.2 | 53371.26 | 3.978691 | 183.2323
| 44.27946 | 0.3075527 | 42.4 | 53588.64 | 4.04584 | 184.459
| 44.82102 | 0.3119307 | 42.6 | 54161.04 | 4.012616 | 184.3363
| 45.34034 | 0.3161999 | 42.8 | 54812.01 | 3.981022 | 184.5965
| 45.6251 | 0.3206643 | 43 | 55597.91 | 3.989572 | 186.4096
| 46.15382 | 0.3252258 | 43.2 | 56584.89 | 3.956795 | 187.8239
| 46.25722 | 0.3298903 | 43.4 | 57181.84 | 3.999273 | 189.7665
| 46.6688 | 0.3343024 | 43.6 | 57598.25 | 3.989816 | 189.6386
| 46.9899 | 0.3389441 | 43.8 | 58001.98 | 3.997999 | 189.8886
| 47.4168 | 0.343637 | 44 | 58480.31 | 3.988662 | 189.9264
| 47.64088 | 0.3484529 | 44.2 | 58918.92 | 4.013285 | 190.7345
| 48.0376 | 0.3533742 | 44.4 | 59852.65 | 4.005625 | 192.4936
| 48.0776 | 0.3581089 | 44.6 | 60398.12 | 4.055921 | 194.4791
| 48.07588 | 0.3629594 | 44.8 | 60833.01 | 4.115654 | 196.2785
| 48.86045 | 0.3680764 | 45 | 61345.23 | 4.052164 | 194.7953
| 49.00085 | 0.3729292 | 45.2 | 61731.52 | 4.088286 | 195.761
| 49.3966 | 0.3780983 | 45.4 | 62121.41 | 4.087872 | 195.6129
| 49.75619 | 0.3831499 | 45.6 | 62724.16 | 4.088791 | 196.342
| 50.39063 | 0.3886011 | 45.8 | 63782.42 | 4.047331 | 197.4119
| 50.60254 | 0.3937468 | 46 | 64510.17 | 4.06991 | 199.1935
| 51.44733 | 0.3992372 | 46.2 | 65519.21 | 3.999006 | 199.1482
| 51.27938 | 0.4046138 | 46.4 | 66242.35 | 4.079489 | 202.5615
| 51.60184 | 0.4102338 | 46.6 | 66730.52 | 4.092116 | 203.0436
| 52.20163 | 0.4157351 | 46.8 | 67189.96 | 4.062249 | 202.206
| 52.5776 | 0.4211572 | 47 | 67557.05 | 4.065176 | 202.0443
| 52.12303 | 0.4270183 | 47.2 | 67998.8 | 4.19481 | 205.7743
| 52.51545 | 0.4325663 | 47.4 | 68436.79 | 4.194345 | 205.7523
| 52.61761 | 0.438537 | 47.6 | 69194.8 | 4.238648 | 208.0866
| 52.46482 | 0.4442984 | 47.8 | 69540.52 | 4.323893 | 210.199
| 53.11498 | 0.4501061 | 48 | 69961.64 | 4.285011 | 208.9476
| 53.28407 | 0.4562159 | 48.2 | 70419.3 | 4.322393 | 209.9843
| 53.44945 | 0.462047 | 48.4 | 70513.95 | 4.360674 | 209.8334
| 54.03935 | 0.4681582 | 48.6 | 70594.47 | 4.336792 | 207.7849
| 54.27947 | 0.4742625 | 48.8 | 70907.11 | 4.363198 | 208.0285
| 54.61479 | 0.4802478 | 49 | 71246.66 | 4.373095 | 207.9386
| 54.78495 | 0.4866199 | 49.2 | 71709.64 | 4.410329 | 208.9704
| 55.30279 | 0.4927608 | 49.4 | 72135.92 | 4.392381 | 208.3739
| 56.26843 | 0.4992428 | 49.6 | 72826.75 | 4.309673 | 206.7544
| 56.381 | 0.5056538 | 49.8 | 73206.12 | 4.354267 | 207.7389
| 56.56764 | 0.5119257 | 50 | 73186.06 | 4.390472 | 207.1674
| 57.09743 | 0.5184402 | 50.2 | 73199.07 | 4.378219 | 205.3046
| 57.457 | 0.5248835 | 50.4 | 73343.65 | 4.388314 | 204.5565
| 57.48621 | 0.5313547 | 50.6 | 73590.04 | 4.445166 | 205.455
| 57.71801 | 0.5379203 | 50.8 | 73826.39 | 4.473164 | 205.5056
| 57.82076 | 0.5449418 | 51 | 74588.43 | 4.51849 | 207.69
| 58.41348 | 0.5516883 | 51.2 | 75219.9 | 4.489961 | 207.4688
| 58.84928 | 0.5588068 | 51.4 | 76030.12 | 4.485976 | 208.4314
| 58.59955 | 0.5657198 | 51.6 | 76498.24 | 4.583258 | 211.1317
| 59.16745 | 0.5727516 | 51.8 | 77352.72 | 4.557175 | 211.6599
| 59.52527 | 0.5802605 | 52 | 78449.94 | 4.563625 | 213.7802
| 59.87354 | 0.587503 | 52.2 | 79305.12 | 4.571078 | 215.1909
| 60.57477 | 0.5950253 | 52.4 | 80332.6 | 4.528574 | 215.6693
| 60.86471 | 0.6024066 | 52.6 | 81126.12 | 4.545488 | 217.1139
| 61.76179 | 0.6098101 | 52.8 | 81533.83 | 4.481317 | 214.9746
| 61.8066 | 0.6177242 | 53 | 82066.18 | 4.538243 | 216.6342
| 62.19423 | 0.6251894 | 53.2 | 82107.32 | 4.548117 | 215.4819
| 62.68043 | 0.6329398 | 53.4 | 82061.45 | 4.547278 | 213.7195
| 62.96995 | 0.6405333 | 53.6 | 82162.57 | 4.570376 | 213.1544
| 63.45078 | 0.648206 | 53.8 | 82432.11 | 4.565809 | 212.3403
| 63.96186 | 0.6563612 | 54 | 82723.16 | 4.560629 | 211.5004
| 64.64444 | 0.6642279 | 54.2 | 83304.3 | 4.527172 | 210.8306
| 65.49929 | 0.6724916 | 54.4 | 84016.38 | 4.473699 | 209.9177
| 65.69844 | 0.6805442 | 54.6 | 84553.45 | 4.50561 | 210.9226
| 66.43962 | 0.6887326 | 54.8 | 85109.22 | 4.468012 | 210.0074
| 66.98438 | 0.6973651 | 55 | 85756.71 | 4.458244 | 210.0722
| 66.99899 | 0.7057597 | 55.2 | 86335.59 | 4.514138 | 211.8409
| 67.44453 | 0.7145059 | 55.4 | 86995.27 | 4.516645 | 212.2827
| 67.77607 | 0.7230439 | 55.6 | 87573.76 | 4.532402 | 212.9044
| 68.0691 | 0.7317894 | 55.8 | 88412.57 | 4.551776 | 214.3596
| 68.36967 | 0.7410571 | 56 | 89711.39 | 4.569469 | 217.0224
| 69.00921 | 0.7498636 | 56.2 | 90433.52 | 4.54578 | 216.8944
| 69.51828 | 0.7591356 | 56.4 | 91291.38 | 4.540485 | 217.6068
| 69.59069 | 0.7682298 | 56.6 | 91948.14 | 4.589521 | 219.3467
| 70.03327 | 0.7773505 | 56.8 | 92101.02 | 4.596443 | 218.4236
| 70.28557 | 0.7868633 | 57 | 92058.41 | 4.631094 | 217.6883
| 70.66307 | 0.7960675 | 57.2 | 92113.34 | 4.646703 | 216.7603
| 71.45862 | 0.8057012 | 57.4 | 92620.49 | 4.609105 | 215.5636
| 71.69646 | 0.8151825 | 57.6 | 93228.99 | 4.638115 | 216.564
| 72.07844 | 0.8249539 | 57.8 | 94632.1 | 4.644088 | 219.098
| 72.58635 | 0.835358 | 58 | 96638.12 | 4.633636 | 222.734
| 73.24318 | 0.8453603 | 58.2 | 97887.72 | 4.608874 | 223.8774
| 73.17736 | 0.8558112 | 58.4 | 98905.23 | 4.67535 | 226.991
| 73.76967 | 0.8658829 | 58.6 | 99308.3 | 4.664514 | 226.1792
| 74.24891 | 0.875971 | 58.8 | 99078.06 | 4.672132 | 224.1816
| 75.11427 | 0.8863949 | 59 | 98646.6 | 4.637463 | 220.4057
| 75.09701 | 0.8966945 | 59.2 | 98691.72 | 4.702353 | 220.8411
| 75.25793 | 0.907479 | 59.4 | 99218.73 | 4.744989 | 221.8771
| 75.74499 | 0.9180015 | 59.6 | 99810.95 | 4.745957 | 221.9548
| 76.50794 | 0.9287707 | 59.8 | 100716.9 | 4.712943 | 221.878
| 77.21289 | 0.94 | 60 | 101535 | 4.690464 | 221.7946
| 78.13224 | 0.9507884 | 60.2 | 101835.3 | 4.64522 | 219.762
| 78.2994 | 0.9620704 | 60.4 | 102153.6 | 4.688197 | 220.2486
| 78.67201 | 0.9732081 | 60.6 | 102801.1 | 4.703928 | 220.8468
| 78.87367 | 0.9846121 | 60.8 | 103730.5 | 4.738028 | 222.6716
| 79.34615 | 0.9966219 | 61 | 105257.2 | 4.739488 | 225.0376
| 79.49627 | 1.008309 | 61.2 | 106328.9 | 4.779064 | 227.3659
| 79.96719 | 1.020219 | 61.4 | 107517.3 | 4.781882 | 228.9055
| 80.15928 | 1.03227 | 61.6 | 107906.9 | 4.822945 | 229.4704
| 80.42049 | 1.04411 | 61.8 | 107739.6 | 4.858866 | 228.4809
| 80.76885 | 1.056082 | 62 | 107628.1 | 4.884684 | 227.3462
| 81.5906 | 1.068448 | 62.2 | 107963.5 | 4.854374 | 225.7412
| 81.62256 | 1.080563 | 62.4 | 108053.9 | 4.914704 | 226.1192
| 81.94032 | 1.093246 | 62.6 | 108748.9 | 4.940122 | 226.9891
| 82.56966 | 1.105869 | 62.8 | 109804.9 | 4.92608 | 227.6814
| 83.36411 | 1.118665 | 63 | 110835 | 4.894444 | 227.7826
| 83.92333 | 1.131765 | 63.2 | 111533.4 | 4.893367 | 227.8798
| 84.91057 | 1.144632 | 63.4 | 112056.3 | 4.845013 | 226.2373
| 85.1295 | 1.157932 | 63.6 | 112404 | 4.884355 | 226.6136
| 85.00367 | 1.171141 | 63.8 | 112622.7 | 4.962243 | 227.7709
| 86.03441 | 1.184364 | 64 | 112779.5 | 4.912107 | 225.2073
| 86.62488 | 1.198039 | 64.2 | 113225.1 | 4.910557 | 224.6729
| 87.20585 | 1.211504 | 64.4 | 113608.8 | 4.909184 | 224.0336
| 87.55686 | 1.225525 | 64.6 | 114429.1 | 4.931596 | 225.0483
| 88.36067 | 1.239111 | 64.8 | 114711.3 | 4.906927 | 223.534
| 88.64922 | 1.253292 | 65 | 115008.7 | 4.939755 | 223.5975
| 89.40913 | 1.267271 | 65.2 | 115298.2 | 4.921045 | 222.2638
| 89.96117 | 1.281787 | 65.4 | 115982.7 | 4.923616 | 222.3947
| 90.12698 | 1.296145 | 65.6 | 116557.8 | 4.966622 | 223.4024
| 90.70027 | 1.310805 | 65.8 | 117638 | 4.963673 | 224.3008
| 91.67136 | 1.326175 | 66 | 119441.9 | 4.916988 | 225.5762
| 91.89882 | 1.341248 | 66.2 | 120772.5 | 4.949436 | 227.9823
| 92.01006 | 1.356986 | 66.4 | 122348.8 | 4.994751 | 231.2577
| 92.81216 | 1.372222 | 66.6 | 123432.4 | 4.9693 | 231.4502
| 93.4397 | 1.38782 | 66.8 | 124379.9 | 4.964252 | 231.8713
| 94.15141 | 1.403623 | 67 | 125240.5 | 4.951861 | 231.8668
| 94.7818 | 1.419736 | 67.2 | 126163.4 | 4.948329 | 232.2295
| 95.46836 | 1.435978 | 67.4 | 126696.3 | 4.942028 | 231.6313
| 95.71161 | 1.452116 | 67.6 | 127531.8 | 4.977097 | 232.9151
| 96.68463 | 1.468497 | 67.8 | 128199 | 4.941339 | 231.7797
| 97.06864 | 1.485344 | 68 | 129165.7 | 4.963358 | 232.9253
| 97.8524 | 1.502239 | 68.2 | 130046.8 | 4.946547 | 232.7677
| 98.10323 | 1.519183 | 68.4 | 131081.4 | 4.980547 | 234.4089
| 99.12509 | 1.536534 | 68.6 | 131908.6 | 4.942217 | 233.478
| 99.23312 | 1.553896 | 68.8 | 132752.4 | 4.991715 | 235.1252
| 100.0112 | 1.571359 | 69 | 133203.2 | 4.979052 | 234.1287
| 101.3074 | 1.589091 | 69.2 | 133203.7 | 4.921235 | 230.8744
| 101.816 | 1.606664 | 69.4 | 133127.7 | 4.937588 | 229.6346
| 102.647 | 1.624557 | 69.6 | 132869.4 | 4.925882 | 227.2217
| 103.3627 | 1.642066 | 69.8 | 132512.4 | 4.924008 | 224.9548
| 104.2264 | 1.660293 | 70 | 131600.3 | 4.914571 | 221.3292
| 104.7156 | 1.678336 | 70.2 | 131333 | 4.934316 | 219.8773
| 105.77 | 1.696868 | 70.4 | 131343 | 4.902357 | 217.5852
| 106.0655 | 1.715269 | 70.6 | 131465.3 | 4.937447 | 217.3496
| 106.5676 | 1.734035 | 70.8 | 131873.9 | 4.952826 | 217.1444
| 107.057 | 1.753703 | 71 | 133997.1 | 4.960501 | 220.0812
| 107.4002 | 1.773187 | 71.2 | 135879.1 | 4.982013 | 222.9238
| 107.8412 | 1.793294 | 71.4 | 138168.1 | 4.993877 | 226.2692
| 108.7355 | 1.813237 | 71.6 | 140131.1 | 4.966639 | 227.8847
| 109.872 | 1.833571 | 71.8 | 142198.9 | 4.919296 | 229.0778
| 110.6469 | 1.853971 | 72 | 143114.3 | 4.910709 | 229.0809
| 111.2198 | 1.874885 | 72.2 | 144324.7 | 4.919043 | 230.1064
| 111.923 | 1.895519 | 72.4 | 145101.3 | 4.91751 | 230.0328
| 112.6383 | 1.916819 | 72.6 | 145895.2 | 4.916562 | 229.969
| 113.1371 | 1.937938 | 72.8 | 146254.6 | 4.935472 | 229.6607
| 114.0838 | 1.959391 | 73 | 146887.5 | 4.915752 | 228.7694
| 115.0273 | 1.981025 | 73.2 | 146825 | 4.900778 | 226.705
| 115.78 | 2.002775 | 73.4 | 147308.7 | 4.898656 | 226.0472
| 116.3744 | 2.024948 | 73.6 | 148099.3 | 4.908644 | 226.2855
| 116.6844 | 2.04728 | 73.8 | 149150.2 | 4.940495 | 227.6177
| 117.9998 | 2.069923 | 74 | 150508.3 | 4.889183 | 227.1591
| 118.4977 | 2.093233 | 74.2 | 152269.3 | 4.903625 | 229.2472
| 118.7393 | 2.116206 | 74.4 | 153383 | 4.940904 | 230.824
| 120.0769 | 2.139855 | 74.6 | 154904 | 4.88965 | 230.5696
| 120.8006 | 2.163512 | 74.8 | 156137.4 | 4.888873 | 231.2335
| 121.1418 | 2.187458 | 75 | 157191.5 | 4.919501 | 232.4653
| 122.2283 | 2.212066 | 75.2 | 158990.8 | 4.889172 | 233.2333
| 122.9778 | 2.236355 | 75.4 | 160224.1 | 4.887113 | 233.821
| 123.7316 | 2.261287 | 75.6 | 161133.8 | 4.887682 | 233.8715
| 124.5873 | 2.286164 | 75.8 | 162008.7 | 4.880188 | 233.6361
| 124.8737 | 2.311439 | 76 | 163101.3 | 4.915643 | 235.0259
| 125.7695 | 2.337109 | 76.2 | 163658 | 4.907854 | 234.1902
| 127.1156 | 2.362639 | 76.4 | 164488.4 | 4.864476 | 232.8158
| 127.0588 | 2.389068 | 76.6 | 165942.2 | 4.925054 | 235.5183
| 128.4117 | 2.415497 | 76.8 | 166998.4 | 4.881738 | 234.4894
| 129.1829 | 2.441731 | 77 | 167261.1 | 4.885017 | 233.4888
| 129.9107 | 2.468784 | 77.2 | 168101.5 | 4.890255 | 233.4996
| 130.6584 | 2.495624 | 77.4 | 168643.7 | 4.89461 | 233.0028
| 131.4375 | 2.522861 | 77.6 | 168800.2 | 4.899098 | 231.8541
| 132.1737 | 2.550277 | 77.8 | 169229 | 4.905435 | 231.2259
| 132.7786 | 2.578357 | 78 | 169981.4 | 4.920813 | 231.3744
| 134.0169 | 2.606136 | 78.2 | 170361.6 | 4.891456 | 229.6533
| 134.6615 | 2.634732 | 78.4 | 170787.6 | 4.905915 | 229.2382
| 135.3658 | 2.663193 | 78.6 | 171588.7 | 4.91362 | 229.2639
| 135.973 | 2.692162 | 78.8 | 172385.4 | 4.928938 | 229.4819
| 136.9826 | 2.722023 | 79 | 173892.4 | 4.913972 | 229.9495
| 137.9242 | 2.75156 | 79.2 | 175569.2 | 4.902193 | 230.7933
| 138.562 | 2.782105 | 79.4 | 177760.6 | 4.911002 | 232.999
| 139.0143 | 2.812224 | 79.6 | 178825.8 | 4.936572 | 233.9095
| 140.2049 | 2.842874 | 79.8 | 180362.4 | 4.909718 | 234.0266
| 140.6875 | 2.874579 | 80 | 181915.8 | 4.933278 | 235.5867
| 141.4928 | 2.905597 | 80.2 | 182987.7 | 4.935119 | 235.7877
| 142.7696 | 2.937843 | 80.4 | 185458.5 | 4.901109 | 237.0741
| 143.0734 | 2.970088 | 80.6 | 188167.6 | 4.93149 | 240.6358
| 143.9878 | 3.002768 | 80.8 | 190437.1 | 4.923252 | 242.3251
| 145.2125 | 3.035754 | 81 | 192544.6 | 4.895605 | 243.1413
| 146.2272 | 3.069559 | 81.2 | 194511.7 | 4.883964 | 244.1743
| 147.295 | 3.102723 | 81.4 | 194514 | 4.875343 | 242.3012
| 147.8313 | 3.13665 | 81.6 | 194058 | 4.904093 | 240.86
| 148.605 | 3.17063 | 81.8 | 194233.5 | 4.914633 | 239.8515
| 149.7811 | 3.204983 | 82 | 194972.6 | 4.897302 | 238.8637
| 150.5166 | 3.240301 | 82.2 | 196481.3 | 4.906569 | 239.7975
| 151.3165 | 3.275494 | 82.4 | 198165.4 | 4.910424 | 240.8401
| 152.2898 | 3.311491 | 82.6 | 199590.9 | 4.905381 | 241.193
| 153.3073 | 3.347752 | 82.8 | 201060.5 | 4.897602 | 241.519
| 154.3235 | 3.383697 | 83 | 201675.7 | 4.892471 | 240.6853
| 155.5395 | 3.420346 | 83.2 | 202483.2 | 4.87522 | 239.7525
| 155.5587 | 3.457797 | 83.4 | 204130.6 | 4.929607 | 242.1862
| 157.336 | 3.495169 | 83.6 | 205923.5 | 4.874653 | 241.5203
| 158.2032 | 3.53314 | 83.8 | 207241.6 | 4.878195 | 241.9196
| 158.9842 | 3.572342 | 84 | 209831.1 | 4.883843 | 244.1605
| 160.1058 | 3.61098 | 84.2 | 211245.2 | 4.872166 | 244.203
| 160.8904 | 3.65053 | 84.4 | 212197.7 | 4.883427 | 244.2652
| 161.7588 | 3.689742 | 84.6 | 212957.3 | 4.889486 | 243.9193
| 162.6607 | 3.729657 | 84.8 | 213950.8 | 4.89343 | 243.8223
| 163.4801 | 3.770408 | 85 | 214784.3 | 4.903714 | 243.6733
| 164.7264 | 3.81114 | 85.2 | 216774.5 | 4.884455 | 244.2402
| 165.5311 | 3.853201 | 85.4 | 219842.1 | 4.888961 | 246.9785
| 166.7132 | 3.894942 | 85.6 | 222177.2 | 4.873509 | 248.0796
| 167.3296 | 3.937254 | 85.8 | 224602.6 | 4.890842 | 250.3116
| 168.3586 | 3.98106 | 86 | 227377.9 | 4.885185 | 252.2352
| 169.3959 | 4.023816 | 86.2 | 227720.4 | 4.885331 | 251.0418
| 170.1533 | 4.067446 | 86.4 | 227238.5 | 4.90496 | 249.334
| 171.1598 | 4.110999 | 86.6 | 227597.6 | 4.907231 | 248.2511
| 171.8311 | 4.155239 | 86.8 | 228023.6 | 4.928773 | 247.8544
| 173.2666 | 4.199682 | 87 | 228066.8 | 4.908593 | 245.6633
| 174.0087 | 4.245346 | 87.2 | 229300.7 | 4.924553 | 246.153
| 175.4595 | 4.290676 | 87.4 | 230333.5 | 4.901083 | 245.1803
| 176.0456 | 4.336982 | 87.6 | 230324.3 | 4.929876 | 244.4312
| 177.3741 | 4.383114 | 87.8 | 229725.7 | 4.919227 | 241.7415
| 178.155 | 4.429694 | 88 | 229675.3 | 4.937069 | 240.6444
| 179.5032 | 4.477192 | 88.2 | 229950.3 | 4.923692 | 239.0243
| 180.7354 | 4.524709 | 88.4 | 230964.3 | 4.913956 | 238.4762
| 181.2426 | 4.573775 | 88.6 | 233469.8 | 4.93979 | 240.8393
| 181.6619 | 4.623171 | 88.8 | 236601.4 | 4.968326 | 244.0761
| 182.8507 | 4.672674 | 89 | 240021.7 | 4.954298 | 246.3819
| 183.7717 | 4.723165 | 89.2 | 243342.5 | 4.956038 | 249
| 185.0673 | 4.774432 | 89.4 | 246660.7 | 4.938697 | 250.9812
| 186.4214 | 4.826292 | 89.6 | 249349.4 | 4.920975 | 252.1182
| 187.4205 | 4.877921 | 89.8 | 251008.6 | 4.92444 | 252.6397
| 188.4565 | 4.930238 | 90 | 251334.3 | 4.930462 | 251.5672
| 189.6227 | 4.983019 | 90.2 | 251804.2 | 4.929544 | 250.4619
| 190.3786 | 5.036383 | 90.4 | 252720.4 | 4.948679 | 250.5374
| 191.1148 | 5.089996 | 90.6 | 253722 | 4.968441 | 250.7405
| 192.5471 | 5.144295 | 90.8 | 254474.5 | 4.95369 | 249.5526
| 193.141 | 5.199984 | 91 | 256539.5 | 4.978967 | 251.1803
| 194.4809 | 5.25534 | 91.2 | 258009.9 | 4.967324 | 250.9467
| 195.8398 | 5.311964 | 91.4 | 259528.8 | 4.955819 | 250.745
| 197.0047 | 5.368506 | 91.6 | 260682 | 4.954805 | 250.4459
| 198.4014 | 5.425706 | 91.8 | 262274 | 4.941443 | 250.2717
| 199.4567 | 5.484079 | 92 | 263625.3 | 4.946629 | 250.3688
| 200.3078 | 5.542106 | 92.2 | 264366.8 | 4.962887 | 250.1164
| 201.8012 | 5.601102 | 92.4 | 264115.3 | 4.951249 | 247.8283
| 202.728 | 5.659766 | 92.6 | 263232.6 | 4.968531 | 245.7486
| 203.7196 | 5.719385 | 92.8 | 261921.4 | 4.984646 | 243.1497
| 204.9841 | 5.780056 | 93 | 262037 | 4.983951 | 241.6846
| 205.9752 | 5.840745 | 93.2 | 262423.4 | 4.995357 | 240.9103
| 207.1085 | 5.903323 | 93.4 | 265262.4 | 4.993924 | 242.4846
| 208.7874 | 5.966223 | 93.6 | 269395.4 | 4.962819 | 244.5984
| 209.4213 | 6.030052 | 93.8 | 274677.8 | 4.978876 | 249.3981
| 210.444 | 6.095093 | 94 | 279650.9 | 4.978496 | 253.3094
| 212.1239 | 6.160548 | 94.2 | 284122.5 | 4.949171 | 255.7057
| 213.3762 | 6.227061 | 94.4 | 287839.9 | 4.942782 | 257.9407
| 214.5374 | 6.293477 | 94.6 | 289347.1 | 4.945977 | 258.0182
| 215.6722 | 6.360166 | 94.8 | 290486.3 | 4.951227 | 257.7575
| 216.5841 | 6.428827 | 95 | 292754.5 | 4.965122 | 258.9859
| 217.8513 | 6.496651 | 95.2 | 293821.3 | 4.964812 | 258.4559
| 218.8127 | 6.566073 | 95.4 | 294773.2 | 4.979704 | 258.2681
| 220.2488 | 6.6355 | 95.6 | 295375.9 | 4.973703 | 257.041
| 221.336 | 6.705422 | 95.8 | 295401.2 | 4.985 | 255.7567
| 223.0393 | 6.77647 | 96 | 294746.3 | 4.971213 | 252.9492
| 224.0035 | 6.847544 | 96.2 | 294712.8 | 4.988467 | 251.8216
| 225.7367 | 6.919798 | 96.4 | 294336.4 | 4.973284 | 249.32
| 226.8462 | 6.992384 | 96.6 | 294109.8 | 4.98523 | 247.8462
| 227.6987 | 7.065825 | 96.8 | 294016.9 | 5.008471 | 246.8625
| 229.2184 | 7.140287 | 97 | 295071.6 | 4.999852 | 246.0941
| 230.5386 | 7.215369 | 97.2 | 296199.2 | 4.999991 | 245.6681
| 231.4637 | 7.291581 | 97.4 | 297923.8 | 5.016222 | 246.3285
| 232.6707 | 7.368348 | 97.6 | 299453.5 | 5.020814 | 246.4327
| 233.7349 | 7.445936 | 97.8 | 301673.2 | 5.030014 | 247.368
| 235.3704 | 7.524324 | 98 | 303834.5 | 5.015161 | 247.4978
| 236.3713 | 7.603546 | 98.2 | 305174.1 | 5.029921 | 247.6913
| 238.0197 | 7.683352 | 98.4 | 306757.1 | 5.01664 | 247.2723
| 238.9691 | 7.764928 | 98.6 | 310104.5 | 5.029407 | 249.376
| 240.4847 | 7.846673 | 98.8 | 312584.8 | 5.020385 | 249.943
| 241.537 | 7.928837 | 99 | 314201.7 | 5.032929 | 250.3147
| 242.8647 | 8.013273 | 99.2 | 318437.4 | 5.028783 | 252.7126
| 244.3318 | 8.098155 | 99.4 | 322115.5 | 5.020391 | 254.4085
| 245.0341 | 8.184326 | 99.6 | 326193.2 | 5.043193 | 257.4531
| 246.7437 | 8.271315 | 99.8 | 330617.7 | 5.02414 | 259.4829
| 247.9493 | 8.358742 | 100 | 335746.2 | 5.024266 | 262.7962
END
Unloading Marker

## Test 019
Segment | Displacement Into Surface | Load On Sample | Time On Sample | Harmonic Contact Stiffness | Hardness | Modulus
| nm | mN | s | N/m | GPa | GPa
Surface Marker | 3.266179 | 0.002866263 | 0 | 180.224 | 1.7977e+308 | 1.7977e+308
| 3.857905 | 0.002951112 | 0.2 | 226.2437 | 1.7977e+308 | 1.360833e-158
| 4.433666 | 0.003042563 | 0.4 | 269.163 | 1.7977e+308 | 1.618989e-158
| 2.766229 | 0.003296274 | 0.6 | 339.7154 | 1.7977e+308 | 2.043355e-158
| 5.658495 | 0.003218688 | 0.8 | 375.3334 | 1.7977e+308 | 2.257594e-158
| 4.286985 | 0.003456452 | 1 | 405.1385 | 1.7977e+308 | 2.436868e-158
| 6.719566 | 0.00341939 | 1.2 | 424.8099 | 6.004963 | 14.55724
| 5.247279 | 0.003667093 | 1.4 | 418.9016 | 1.7977e+308 | 2.519652e-158
| 3.538018 | 0.00393476 | 1.6 | 401.307 | 1.7977e+308 | 2.413822e-158
| 5.40697 | 0.003936711 | 1.8 | 419.387 | 1.7977e+308 | 2.522572e-158
| 7.986543 | 0.003881998 | 2 | 437.5009 | 34.15371 | 34.17861
| 4.75769 | 0.004171356 | 2.082 | 451 | 1.7977e+308 | 2.712721e-158
| 7.246245 | 0.00423992 | 2.4 | 540.8092 | 42.44144 | 45.54069
| 6.274633 | 0.004463102 | 2.6 | 599.4231 | 7.954582 | 20.81559
| 8.697444 | 0.004434459 | 2.8 | 647.1061 | 14.40557 | 30.6173
| 7.509611 | 0.004677232 | 3 | 709.8675 | 600.2929 | 255.2679
| 5.190636 | 0.005008226 | 3.2 | 773.0082 | 4.648226 | 19.34416
| 8.214106 | 0.004956863 | 3.4 | 836.6369 | 12.28618 | 34.70882
| 8.497501 | 0.005116074 | 3.6 | 946.7678 | 6.671965 | 28.3217
| 6.972251 | 0.005408596 | 3.8 | 1066.989 | 33.79643 | 72.76387
| 8.573728 | 0.005475217 | 4 | 1143.978 | 4.904653 | 28.3632
| 8.491939 | 0.005669178 | 4.2 | 1211.748 | 5.081815 | 30.10231
| 8.292914 | 0.005878662 | 4.4 | 1308.791 | 5.468038 | 33.21566
| 5.54902 | 0.006281497 | 4.6 | 1388.684 | -204.3965 | 1.7977e+308
| 6.390592 | 0.006434978 | 4.8 | 1524.208 | 36.07529 | 100.9405
| 9.083228 | 0.006463856 | 5 | 1780.283 | 2.927734 | 31.47773
| 8.159369 | 0.006768014 | 5.2 | 2130.667 | 3.951456 | 43.23986
| 7.858207 | 0.007025323 | 5.4 | 2326.027 | 4.485705 | 49.65633
| 9.031971 | 0.007184758 | 5.6 | 2519.26 | 2.662737 | 40.6359
| 8.606069 | 0.007462929 | 5.8 | 2562.46 | 3.298207 | 45.3312
| 10.03856 | 0.007610718 | 6 | 2678.186 | 2.043717 | 36.63631
| 7.07831 | 0.008082676 | 6.2 | 2840.284 | 7.424278 | 74.37015
| 8.059283 | 0.008278428 | 6.4 | 3034.999 | 4.338517 | 59.21246
| 7.829045 | 0.008567458 | 6.6 | 3166.18 | 4.949107 | 65.20562
| 7.416014 | 0.008885534 | 6.8 | 3273.46 | 6.334767 | 75.5951
| 7.902991 | 0.009128874 | 7 | 3322.51 | 5.169394 | 67.91232
| 9.821916 | 0.009283776 | 7.2 | 3328.122 | 2.625364 | 47.17617
| 11.32436 | 0.009459037 | 7.4 | 3279.265 | 1.838799 | 38.2236
| 9.628747 | 0.009912132 | 7.6 | 3251.989 | 3.158072 | 49.01149
| 9.810317 | 0.0102294 | 7.8 | 3130.873 | 3.241347 | 46.96905
| 9.645527 | 0.01056539 | 8 | 3148.477 | 3.610662 | 49.15047
| 9.063115 | 0.01093407 | 8.2 | 3413.779 | 4.408287 | 58.37223
| 9.546038 | 0.01122311 | 8.4 | 3671.644 | 3.680395 | 56.5262
| 10.36716 | 0.01150478 | 8.6 | 3531.069 | 3.075025 | 48.73053
| 10.65143 | 0.01179115 | 8.8 | 3239.105 | 3.153637 | 44.54455
| 10.57214 | 0.0121067 | 9 | 3069.701 | 3.544414 | 44.15096
| 10.1201 | 0.01243824 | 9.2 | 2917.935 | 4.561212 | 47.09729
| 11.97676 | 0.01261747 | 9.4 | 2862.842 | 2.760691 | 35.30684
| 12.04928 | 0.01293191 | 9.6 | 2937.822 | 2.775934 | 35.90699
| 11.53422 | 0.0133321 | 9.8 | 3213.614 | 3.108853 | 41.13615
| 11.3574 | 0.01371442 | 10 | 3565.307 | 3.156883 | 45.52725
| 11.31186 | 0.01412523 | 10.2 | 4103.719 | 3.045334 | 50.96778
| 12.06471 | 0.01448295 | 10.4 | 4931.178 | 2.411535 | 53.9706
| 10.66972 | 0.015052 | 10.6 | 6342.571 | 3.120532 | 79.24263
| 11.72836 | 0.01544747 | 10.8 | 7802.789 | 2.378724 | 84.40372
| 9.835338 | 0.01605568 | 11 | 8385.954 | 3.766945 | 115.0082
| 11.70805 | 0.01637259 | 11.2 | 8930.487 | 2.476777 | 96.80007
| 11.23899 | 0.01686778 | 11.4 | 7889.073 | 2.947796 | 91.48098
| 12.04745 | 0.01727127 | 11.6 | 7067.062 | 2.675069 | 76.1035
| 10.69743 | 0.01781049 | 11.8 | 6298.553 | 3.991323 | 82.01815
| 11.69145 | 0.0181709 | 12 | 5311.011 | 3.561749 | 63.62269
| 12.49138 | 0.01850852 | 12.2 | 4742.767 | 3.284885 | 53.57184
| 13.29245 | 0.01886551 | 12.4 | 4443.05 | 2.985572 | 47.1114
| 11.87527 | 0.01945052 | 12.6 | 4389.627 | 4.386385 | 56.01604
| 14.10062 | 0.0197507 | 12.8 | 4493.148 | 2.729984 | 44.415
| 14.89947 | 0.02024819 | 13 | 5039.924 | 2.315881 | 45.35817
| 15.24156 | 0.02078157 | 13.2 | 5595.647 | 2.169997 | 48.24557
| 15.50686 | 0.02131073 | 13.4 | 6117.22 | 2.082081 | 51.15355
| 14.02434 | 0.0219457 | 13.6 | 6351.487 | 2.709586 | 60.20034
| 14.33361 | 0.02249828 | 13.8 | 6563.411 | 2.626467 | 60.50741
| 15.38058 | 0.02293334 | 14 | 6565.46 | 2.285727 | 55.68118
| 15.32462 | 0.02351615 | 14.2 | 6729.16 | 2.364138 | 57.40638
| 14.98267 | 0.02410205 | 14.4 | 6693.434 | 2.586264 | 59.08339
| 16.64633 | 0.02453612 | 14.6 | 6701.077 | 2.078303 | 52.22685
| 16.36546 | 0.02516708 | 14.8 | 6842.399 | 2.219354 | 54.52728
| 17.54284 | 0.02565889 | 15 | 7030.375 | 1.931306 | 51.62303
| 17.4042 | 0.02631894 | 15.2 | 7383.009 | 1.999783 | 54.61791
| 17.09451 | 0.02699806 | 15.4 | 8178.28 | 2.080756 | 61.30375
| 15.96777 | 0.02778197 | 15.6 | 9167.678 | 2.420234 | 73.89394
| 17.26122 | 0.02843209 | 15.8 | 10040.89 | 2.053771 | 73.68246
| 16.89012 | 0.02921105 | 16 | 10869.54 | 2.17975 | 81.64829
| 16.83662 | 0.02995384 | 16.2 | 11363.91 | 2.239328 | 85.75268
| 17.2148 | 0.03061118 | 16.4 | 11220.61 | 2.202762 | 82.85769
| 16.74428 | 0.03145711 | 16.6 | 11067.28 | 2.426304 | 84.75334
| 17.65714 | 0.03221518 | 16.8 | 11342.2 | 2.220368 | 81.89973
| 17.47121 | 0.03297908 | 17 | 11543.6 | 2.327603 | 84.54737
| 16.37528 | 0.03390499 | 17.2 | 11681 | 2.759567 | 92.52358
| 17.39202 | 0.03465532 | 17.4 | 11947.56 | 2.479285 | 88.4021
| 17.74762 | 0.03561007 | 17.6 | 12035.81 | 2.453862 | 87.31782
| 18.34836 | 0.03644271 | 17.8 | 11818.53 | 2.36723 | 82.92322
| 17.86538 | 0.03738468 | 18 | 11808.38 | 2.587716 | 85.74018
| 19.04067 | 0.03827733 | 18.2 | 12547.08 | 2.29557 | 84.72447
| 19.22522 | 0.03926369 | 18.4 | 13470.04 | 2.283309 | 89.98449
| 19.4527 | 0.04027275 | 18.6 | 14842.91 | 2.250576 | 97.87833
| 19.42066 | 0.04143 | 18.8 | 17074.59 | 2.271911 | 113.0152
| 18.45421 | 0.04254591 | 19 | 18527.44 | 2.557316 | 130.3087
| 19.36871 | 0.04362193 | 19.2 | 19390.29 | 2.372467 | 129.6535
| 19.64346 | 0.04470605 | 19.4 | 19715.18 | 2.367985 | 130.1496
| 19.46894 | 0.04583911 | 19.6 | 19826.67 | 2.479507 | 132.5355
| 19.75105 | 0.04709176 | 19.8 | 19711.97 | 2.490216 | 130.0044
| 19.63476 | 0.0482243 | 20 | 19558.6 | 2.595162 | 130.1429
| 19.67761 | 0.04946792 | 20.2 | 19434.56 | 2.666665 | 129.3402
| 19.3334 | 0.05066457 | 20.4 | 19682.46 | 2.835698 | 134.0037
| 19.94445 | 0.05190893 | 20.6 | 19992.7 | 2.734567 | 131.8087
| 20.21878 | 0.05327319 | 20.8 | 20073.98 | 2.742752 | 130.7123
| 20.15492 | 0.05452931 | 21 | 20165.73 | 2.835739 | 132.1296
| 20.59384 | 0.05592973 | 21.2 | 20559.3 | 2.789619 | 131.8993
| 20.45794 | 0.05725857 | 21.4 | 20773.78 | 2.901391 | 134.6466
| 20.29508 | 0.05868824 | 21.6 | 21200.64 | 3.02437 | 139.0998
| 20.40083 | 0.06027643 | 21.8 | 22218 | 3.061656 | 145.5099
| 20.63742 | 0.06166719 | 22 | 23004.93 | 3.054097 | 149.2375
| 19.95176 | 0.06325919 | 22.2 | 23612.68 | 3.3508 | 159.8225
| 20.82746 | 0.06463761 | 22.4 | 23837.88 | 3.150523 | 154.0281
| 20.11503 | 0.06618707 | 22.6 | 23799.69 | 3.475571 | 160.4776
| 20.99719 | 0.06769954 | 22.8 | 23223.37 | 3.294421 | 149.3501
| 20.74406 | 0.06915602 | 23 | 22979.58 | 3.4716 | 150.206
| 21.80766 | 0.07065811 | 23.2 | 22948.56 | 3.225012 | 142.0561
| 21.17301 | 0.07223415 | 23.4 | 23253.23 | 3.504294 | 149.3071
| 21.28343 | 0.07389113 | 23.6 | 23994.81 | 3.540686 | 153.682
| 21.2625 | 0.07574271 | 23.8 | 25312.26 | 3.614279 | 163.0474
| 21.50093 | 0.0773753 | 24 | 26119.42 | 3.603488 | 166.7194
| 21.69313 | 0.07919345 | 24.2 | 27036.78 | 3.615286 | 171.5424
| 21.65153 | 0.08085923 | 24.4 | 27501.67 | 3.708216 | 175.4537
| 21.68902 | 0.08274019 | 24.6 | 27770.67 | 3.791681 | 177.3852
| 21.75013 | 0.08447053 | 24.8 | 27960.25 | 3.860422 | 178.518
| 21.86958 | 0.08635336 | 25 | 28339.16 | 3.910698 | 180.3915
| 21.59634 | 0.08810355 | 25.2 | 28410.32 | 4.106404 | 184.0063
| 21.9396 | 0.08985127 | 25.4 | 28360.44 | 4.076801 | 180.7505
| 22.20654 | 0.09178813 | 25.6 | 28228.06 | 4.088418 | 177.8261
| 22.25294 | 0.09350758 | 25.8 | 27867.81 | 4.176794 | 175.4651
| 22.30795 | 0.09539389 | 26 | 27420.52 | 4.275537 | 172.5248
| 22.66466 | 0.09711656 | 26.2 | 27287.79 | 4.238665 | 168.923
| 23.00572 | 0.09889294 | 26.4 | 27267.25 | 4.20729 | 166.2909
| 22.49256 | 0.1009532 | 26.6 | 27412.77 | 4.511757 | 172.1803
| 23.30886 | 0.1028359 | 26.8 | 27766.01 | 4.282823 | 167.7391
| 23.50696 | 0.1047634 | 27 | 28166.61 | 4.29394 | 168.9779
| 23.01452 | 0.106899 | 27.2 | 28674.38 | 4.574699 | 176.9292
| 23.42632 | 0.1088108 | 27.4 | 29251.22 | 4.490827 | 177.3027
| 23.60482 | 0.1110241 | 27.6 | 30124.17 | 4.503087 | 181.657
| 23.39176 | 0.1131374 | 27.8 | 30923.93 | 4.664829 | 189.1715
| 23.698 | 0.1153752 | 28 | 31787.7 | 4.626432 | 192.2444
| 23.79281 | 0.1174897 | 28.2 | 32503.85 | 4.669493 | 196.3537
| 23.93082 | 0.1196486 | 28.4 | 33095.47 | 4.701051 | 199.2482
| 23.66645 | 0.1221103 | 28.6 | 33675.95 | 4.908443 | 206.2182
| 24.28715 | 0.1242175 | 28.8 | 33895.57 | 4.753818 | 201.8137
| 24.59626 | 0.1265179 | 29 | 34014.89 | 4.737623 | 200.0484
| 24.48065 | 0.1287272 | 29.2 | 34019.67 | 4.884769 | 201.6719
| 24.65329 | 0.130996 | 29.4 | 33993.19 | 4.92259 | 200.3156
| 24.62045 | 0.1333091 | 29.6 | 33992.27 | 5.04369 | 201.1228
| 24.91205 | 0.135696 | 29.8 | 34183.1 | 5.029236 | 199.9966
| 24.9207 | 0.1380512 | 30 | 34478.22 | 5.123542 | 202.223
| 25.01201 | 0.1404098 | 30.2 | 34797.6 | 5.182772 | 203.7986
| 25.32849 | 0.1427105 | 30.4 | 34991.81 | 5.150305 | 202.4149
| 25.08538 | 0.1453488 | 30.6 | 35311.7 | 5.359713 | 207.2836
| 24.86365 | 0.1477224 | 30.8 | 35488.88 | 5.560713 | 211.1296
| 25.09483 | 0.1502037 | 31 | 35427.21 | 5.575769 | 208.9306
| 25.34243 | 0.1526985 | 31.2 | 35316.56 | 5.585426 | 206.3168
| 25.74896 | 0.1551153 | 31.4 | 35478.52 | 5.510776 | 203.862
| 25.59863 | 0.1575457 | 31.6 | 35575.41 | 5.682312 | 206.3851
| 25.97955 | 0.1601193 | 31.8 | 35764.82 | 5.621761 | 204.3823
| 26.12718 | 0.1627345 | 32 | 36399.32 | 5.646823 | 207.2676
| 26.25363 | 0.1653863 | 32.2 | 37122.59 | 5.678364 | 210.876
| 26.26872 | 0.1679785 | 32.4 | 37452.16 | 5.770633 | 213.2033
| 26.17935 | 0.1708308 | 32.6 | 37989.18 | 5.912904 | 217.8832
| 27.10423 | 0.173547 | 32.8 | 38376.5 | 5.611499 | 211.6927
| 27.07418 | 0.1761311 | 33 | 38302.58 | 5.731796 | 212.0209
| 26.95874 | 0.1788735 | 33.2 | 38152.91 | 5.900585 | 212.7547
| 26.92368 | 0.1815528 | 33.4 | 38293.62 | 6.022419 | 214.4185
| 27.66844 | 0.1843946 | 33.6 | 38363.51 | 5.811375 | 208.374
| 27.19492 | 0.1871029 | 33.8 | 38476.05 | 6.123922 | 213.9161
| 28.30379 | 0.1899609 | 34 | 38893.88 | 5.744681 | 206.6546
| 28.41778 | 0.1928943 | 34.2 | 39419.46 | 5.789571 | 209.0606
| 28.92697 | 0.1958174 | 34.4 | 40008.32 | 5.673175 | 208.3475
| 29.66819 | 0.1986842 | 34.6 | 40579.97 | 5.474883 | 205.6515
| 29.53081 | 0.2018349 | 34.8 | 41192.67 | 5.614076 | 210.5615
| 29.94404 | 0.2047867 | 35 | 41687.6 | 5.545219 | 210.1858
| 29.94174 | 0.2079232 | 35.2 | 42066.46 | 5.639464 | 212.6965
| 30.36999 | 0.2109375 | 35.4 | 42278.52 | 5.575638 | 210.6951
| 30.6908 | 0.2141871 | 35.6 | 42594.62 | 5.555907 | 210.1975
| 31.02337 | 0.2172348 | 35.8 | 42917.82 | 5.525282 | 209.6254
| 31.1478 | 0.2205051 | 36 | 43222.35 | 5.574992 | 210.655
| 31.74245 | 0.2238073 | 36.2 | 43878.09 | 5.451626 | 209.755
| 31.68425 | 0.2272036 | 36.4 | 44722.68 | 5.549074 | 214.967
| 31.26082 | 0.2306019 | 36.6 | 45496.55 | 5.779782 | 222.9393
| 31.81811 | 0.2341896 | 36.8 | 46534.44 | 5.660108 | 224.1269
| 32.05311 | 0.2376173 | 37 | 47449.35 | 5.654421 | 227.34
| 32.60662 | 0.2412843 | 37.2 | 48301.05 | 5.549964 | 227.5644
| 32.55804 | 0.2447677 | 37.4 | 48746.55 | 5.653005 | 230.6975
| 32.6826 | 0.2483353 | 37.6 | 49094.94 | 5.702317 | 231.8926
| 33.36354 | 0.2520278 | 37.8 | 49276.94 | 5.573132 | 227.6487
| 33.65801 | 0.2557053 | 38 | 49223.79 | 5.578036 | 225.475
| 34.07822 | 0.2593769 | 38.2 | 49275.04 | 5.539608 | 222.8759
| 34.42208 | 0.2630199 | 38.4 | 49329.73 | 5.524725 | 220.9358
| 34.45756 | 0.2666214 | 38.6 | 49355.42 | 5.605813 | 221.2053
| 34.8216 | 0.2704792 | 38.8 | 49691.03 | 5.581352 | 220.5115
| 34.6242 | 0.2744859 | 39 | 50455.15 | 5.726384 | 226.1328
| 34.87839 | 0.2782819 | 39.2 | 51063.78 | 5.72572 | 227.5315
| 35.32301 | 0.2822022 | 39.4 | 51867.11 | 5.663008 | 228.3949
| 36.35141 | 0.2864822 | 39.6 | 53090.87 | 5.428197 | 226.9028
| 36.68073 | 0.2905216 | 39.8 | 53922.11 | 5.407989 | 228.7542
| 37.24041 | 0.2947898 | 40 | 54411.47 | 5.335912 | 227.3739
| 37.19102 | 0.2988889 | 40.2 | 54845.69 | 5.430663 | 230.1195
| 37.10394 | 0.3030679 | 40.4 | 55189.18 | 5.540549 | 232.7541
| 37.47912 | 0.3075105 | 40.6 | 55352.6 | 5.527414 | 231.1928
| 37.6803 | 0.3116631 | 40.8 | 55606.12 | 5.555031 | 231.293
| 37.59952 | 0.3162244 | 41 | 56282.46 | 5.662714 | 235.4117
| 37.84132 | 0.3205744 | 41.2 | 56744.3 | 5.676727 | 236.1566
| 38.03325 | 0.3250365 | 41.4 | 57347.5 | 5.70381 | 237.9142
| 38.21402 | 0.329795 | 41.6 | 58348 | 5.73122 | 241.5777
| 38.36453 | 0.3346072 | 41.8 | 59217.2 | 5.770588 | 244.8667
| 38.92914 | 0.3390781 | 42 | 59792.47 | 5.689856 | 243.6569
| 38.97717 | 0.3440329 | 42.2 | 60830.72 | 5.756058 | 248.4446
| 39.30794 | 0.3487851 | 42.4 | 61540.71 | 5.744111 | 249.5876
| 39.25129 | 0.3536363 | 42.6 | 61951.68 | 5.848899 | 252.3235
| 39.37934 | 0.3586686 | 42.8 | 62474.23 | 5.902189 | 254.1707
| 39.87191 | 0.3636095 | 43 | 62717.61 | 5.854207 | 251.9589
| 39.88492 | 0.3684575 | 43.2 | 62625.62 | 5.947001 | 251.8879
| 40.50681 | 0.373304 | 43.4 | 62591.23 | 5.865378 | 247.5573
| 40.66064 | 0.378527 | 43.6 | 62747.52 | 5.918574 | 247.576
| 41.08494 | 0.3834513 | 43.8 | 62957.66 | 5.88895 | 245.8591
| 41.2665 | 0.3887444 | 44 | 63489.75 | 5.926467 | 247.3031
| 41.62187 | 0.3938607 | 44.2 | 64092.37 | 5.910732 | 247.787
| 43.18004 | 0.3990067 | 44.4 | 64688.55 | 5.584243 | 240.0707
| 42.55071 | 0.404704 | 44.6 | 65546.98 | 5.82696 | 248.3167
| 42.82879 | 0.4102646 | 44.8 | 66373.01 | 5.834987 | 250.2899
| 43.04532 | 0.4156778 | 45 | 67167.54 | 5.856528 | 252.5324
| 43.07645 | 0.4214947 | 45.2 | 68254.84 | 5.927612 | 257.3357
| 43.46934 | 0.4270846 | 45.4 | 68990.95 | 5.905595 | 258.068
| 43.5206 | 0.4328633 | 45.6 | 69451.86 | 5.980318 | 260.0812
| 44.59278 | 0.4385633 | 45.8 | 69684.36 | 5.794672 | 254.0054
| 44.87544 | 0.4442542 | 46 | 69530.89 | 5.817142 | 251.8948
| 45.28946 | 0.4498206 | 46.2 | 69312.81 | 5.805853 | 248.6864
| 45.76495 | 0.4555781 | 46.4 | 69472.48 | 5.776006 | 246.653
| 45.9139 | 0.4618119 | 46.6 | 70128.62 | 5.823715 | 248.7119
| 46.59122 | 0.4677211 | 46.8 | 70725.81 | 5.740048 | 247.143
| 46.90436 | 0.4740909 | 47 | 71838.32 | 5.741696 | 249.9087
| 46.87218 | 0.4802456 | 47.2 | 72764.16 | 5.823986 | 254.1235
| 47.17131 | 0.4864826 | 47.4 | 73481.58 | 5.831917 | 255.4041
| 47.4429 | 0.4930811 | 47.6 | 73979.17 | 5.854406 | 256.0207
| 47.55286 | 0.4993839 | 47.8 | 74480.42 | 5.910138 | 257.6656
| 47.84014 | 0.5059688 | 48 | 74916.07 | 5.928174 | 257.9247
| 47.94616 | 0.512313 | 48.2 | 75116.66 | 5.989035 | 258.4241
| 48.37722 | 0.518788 | 48.4 | 75492.69 | 5.970877 | 257.5216
| 48.83778 | 0.5257323 | 48.6 | 76371.82 | 5.944119 | 258.3851
| 49.15801 | 0.5323858 | 48.8 | 76995.22 | 5.949892 | 259.1365
| 49.57956 | 0.5393033 | 49 | 77525.16 | 5.936792 | 258.9109
| 50.28559 | 0.5460351 | 49.2 | 78086.23 | 5.856675 | 257.0496
| 50.54382 | 0.5529367 | 49.4 | 78600.01 | 5.879964 | 257.7756
| 51.79187 | 0.5600932 | 49.6 | 78669.31 | 5.698433 | 251.0583
| 51.75544 | 0.5669983 | 49.8 | 78646.65 | 5.790828 | 251.5659
| 52.05279 | 0.5742064 | 50 | 78817.97 | 5.812702 | 250.8629
| 52.22774 | 0.5811863 | 50.2 | 78870.4 | 5.859176 | 250.4294
| 53.29271 | 0.5882111 | 50.4 | 78879.73 | 5.718919 | 244.9124
| 53.37353 | 0.5957153 | 50.6 | 79146.29 | 5.785947 | 245.7794
| 54.06956 | 0.6029183 | 50.8 | 79567.82 | 5.720138 | 243.8398
| 54.5834 | 0.610464 | 51 | 79991.4 | 5.69595 | 242.9309
| 54.73903 | 0.6178347 | 51.2 | 80434.36 | 5.740856 | 243.9662
| 55.36054 | 0.6253644 | 51.4 | 81015.05 | 5.692173 | 243.0287
| 55.76782 | 0.6333367 | 51.6 | 81999.6 | 5.685105 | 244.5699
| 55.50836 | 0.6410362 | 51.8 | 82435.68 | 5.813695 | 247.7477
| 55.92399 | 0.6489883 | 52 | 83232.95 | 5.805477 | 248.5935
| 56.085 | 0.6570491 | 52.2 | 84286.16 | 5.845054 | 251.6319
| 56.60637 | 0.6650516 | 52.4 | 85017.82 | 5.81641 | 251.6738
| 56.8092 | 0.6731899 | 52.6 | 85461.59 | 5.855512 | 252.4483
| 58.07604 | 0.681554 | 52.8 | 86108.05 | 5.688778 | 248.3862
| 58.57223 | 0.6897067 | 53 | 86445.68 | 5.672796 | 247.3314
| 59.16051 | 0.6980769 | 53.2 | 86259.3 | 5.648659 | 244.1972
| 59.47505 | 0.7063605 | 53.4 | 86411.15 | 5.669169 | 243.4971
| 59.96032 | 0.7148457 | 53.6 | 87055.3 | 5.653745 | 243.5254
| 60.35353 | 0.723706 | 53.8 | 87930.15 | 5.655243 | 244.722
| 60.63571 | 0.7324973 | 54 | 88974.99 | 5.67338 | 246.9627
| 61.30796 | 0.7414961 | 54.2 | 90226.37 | 5.621387 | 247.9601
| 61.11215 | 0.7505414 | 54.4 | 91116.72 | 5.727398 | 252.019
| 61.70948 | 0.759543 | 54.6 | 91661.95 | 5.695859 | 251.1585
| 62.37474 | 0.7688786 | 54.8 | 92217.51 | 5.655612 | 250.0363
| 62.58978 | 0.7779552 | 55 | 92399.38 | 5.695534 | 249.9183
| 62.88654 | 0.787427 | 55.2 | 92986.07 | 5.719327 | 250.6516
| 63.69926 | 0.7968297 | 55.4 | 93738.78 | 5.651363 | 249.4581
| 64.64656 | 0.8063101 | 55.6 | 94332.68 | 5.56534 | 247.2238
| 64.83263 | 0.8162412 | 55.8 | 95207.14 | 5.606232 | 249.3035
| 65.48858 | 0.8259316 | 56 | 96056.55 | 5.567789 | 249.1617
| 65.88003 | 0.8359506 | 56.2 | 96507.6 | 5.579267 | 249.0647
| 65.68396 | 0.8460199 | 56.4 | 97022.94 | 5.685894 | 251.7988
| 65.93226 | 0.8560145 | 56.6 | 97838.3 | 5.715367 | 253.3931
| 66.71319 | 0.8663959 | 56.8 | 98538.97 | 5.661146 | 252.2444
| 66.48253 | 0.8765251 | 57 | 98911.77 | 5.774021 | 254.713
| 67.19493 | 0.8870562 | 57.2 | 99557.03 | 5.731335 | 253.7079
| 67.36181 | 0.8974265 | 57.4 | 100085.2 | 5.777844 | 254.8213
| 67.94101 | 0.9081846 | 57.6 | 100755.8 | 5.757785 | 254.4984
| 69.47403 | 0.9189902 | 57.8 | 101457.3 | 5.587886 | 250.1273
| 69.47045 | 0.9297901 | 58 | 102137.1 | 5.659423 | 252.3706
| 70.17397 | 0.9409631 | 58.2 | 103081.7 | 5.620948 | 252.315
| 70.71048 | 0.951728 | 58.4 | 103716.2 | 5.608488 | 252.1083
| 70.6956 | 0.963301 | 58.6 | 104206.6 | 5.686806 | 253.8707
| 71.56356 | 0.974519 | 58.8 | 104963.1 | 5.624767 | 252.5994
| 72.02065 | 0.9862671 | 59 | 105997.1 | 5.625912 | 253.8305
| 72.76684 | 0.9976611 | 59.2 | 106455.2 | 5.587166 | 252.2942
| 72.73656 | 1.009276 | 59.4 | 106905.1 | 5.664449 | 253.9609
| 73.11733 | 1.021425 | 59.6 | 107622.4 | 5.681175 | 254.6499
| 73.30983 | 1.033151 | 59.8 | 107681.4 | 5.729162 | 254.3482
| 73.72586 | 1.04526 | 60 | 107661 | 5.746566 | 252.9295
| 74.37548 | 1.057199 | 60.2 | 108042.6 | 5.723627 | 251.6323
| 75.36894 | 1.06934 | 60.4 | 108629 | 5.650163 | 249.5331
| 76.25045 | 1.08183 | 60.6 | 109362.9 | 5.595124 | 248.3099
| 76.84766 | 1.094507 | 60.8 | 110419.3 | 5.578698 | 249.0238
| 77.51214 | 1.107504 | 61 | 111612.7 | 5.553575 | 249.8243
| 77.71193 | 1.12018 | 61.2 | 112187.2 | 5.595916 | 250.8304
| 78.355 | 1.132985 | 61.4 | 112429.7 | 5.580576 | 249.3127
| 78.75415 | 1.14618 | 61.6 | 112800.2 | 5.599367 | 249.0598
| 79.68273 | 1.159295 | 61.8 | 113182.9 | 5.545567 | 246.8721
| 80.15825 | 1.172451 | 62 | 113658.7 | 5.552044 | 246.6085
| 80.60198 | 1.186104 | 62.2 | 114364.8 | 5.562978 | 247.0322
| 81.18535 | 1.199653 | 62.4 | 115345.7 | 5.551977 | 247.6047
| 82.02724 | 1.213472 | 62.6 | 116585.7 | 5.506486 | 247.8659
| 82.7415 | 1.227654 | 62.8 | 117448.6 | 5.483081 | 247.6928
| 82.82797 | 1.241518 | 63 | 117896.9 | 5.541389 | 248.7633
| 83.48049 | 1.255906 | 63.2 | 118236.2 | 5.530443 | 247.5726
| 83.45454 | 1.270147 | 63.4 | 118600.1 | 5.604972 | 248.8411
| 84.5471 | 1.28441 | 63.6 | 118691.7 | 5.538411 | 245.5438
| 85.19661 | 1.299287 | 63.8 | 119732.9 | 5.523462 | 246.0371
| 86.20684 | 1.313997 | 64 | 121176.9 | 5.459989 | 246.2133
| 86.58361 | 1.32964 | 64.2 | 123603.4 | 5.470967 | 250.8021
| 86.7394 | 1.34516 | 64.4 | 125526.1 | 5.511972 | 255.002
| 87.55247 | 1.360635 | 64.6 | 127309.6 | 5.473811 | 256.5671
| 88.57168 | 1.376702 | 64.8 | 128878.6 | 5.416317 | 256.9191
| 88.7494 | 1.392251 | 65 | 129132.7 | 5.465272 | 257.1926
| 89.20358 | 1.408307 | 65.2 | 129080 | 5.48579 | 255.8286
| 90.07342 | 1.424352 | 65.4 | 129325.5 | 5.454827 | 253.7383
| 90.88056 | 1.44037 | 65.6 | 129561 | 5.431317 | 251.8752
| 91.42493 | 1.456812 | 65.8 | 129651.3 | 5.440802 | 250.5953
| 91.83992 | 1.473146 | 66 | 130445.7 | 5.45893 | 251.2792
| 92.27093 | 1.490167 | 66.2 | 131425.7 | 5.476332 | 252.3207
| 92.92879 | 1.506994 | 66.4 | 132019.5 | 5.469431 | 251.777
| 93.57366 | 1.523944 | 66.6 | 132658 | 5.463908 | 251.3797
| 94.26786 | 1.541355 | 66.8 | 133754.2 | 5.451204 | 251.8124
| 94.57405 | 1.558754 | 67 | 134544.2 | 5.483567 | 252.8263
| 95.0206 | 1.57626 | 67.2 | 135042.5 | 5.502307 | 252.7693
| 95.54075 | 1.593935 | 67.4 | 135570.7 | 5.512823 | 252.5443
| 96.10993 | 1.61218 | 67.6 | 135845.7 | 5.521581 | 251.6458
| 96.85465 | 1.629858 | 67.8 | 135850 | 5.510251 | 249.6414
| 97.5743 | 1.648214 | 68 | 136015.7 | 5.503025 | 248.0889
| 97.87499 | 1.666407 | 68.2 | 135957.6 | 5.542174 | 247.3619
| 98.89365 | 1.68471 | 68.4 | 135979.2 | 5.50263 | 244.6613
| 99.14741 | 1.703763 | 68.6 | 136511.1 | 5.544731 | 245.2942
| 100.1766 | 1.722377 | 68.8 | 137197.8 | 5.500142 | 243.9497
| 100.7991 | 1.741846 | 69 | 138579.4 | 5.497167 | 245.1962
| 101.3349 | 1.761353 | 69.2 | 140259.2 | 5.501037 | 247.2755
| 101.8699 | 1.781075 | 69.4 | 141828.9 | 5.506204 | 249.1287
| 102.5236 | 1.801081 | 69.6 | 143250.9 | 5.500692 | 250.3329
| 103.1084 | 1.821558 | 69.8 | 144949.5 | 5.501846 | 252.2786
| 103.5866 | 1.841803 | 70 | 145883.6 | 5.517914 | 253.0177
| 103.8425 | 1.862661 | 70.2 | 146568.8 | 5.560284 | 253.9251
| 104.758 | 1.883395 | 70.4 | 147715 | 5.530623 | 253.7927
| 105.4186 | 1.904478 | 70.6 | 149031.1 | 5.527062 | 254.7357
| 106.6518 | 1.925908 | 70.8 | 150004.7 | 5.469253 | 253.3645
| 107.4924 | 1.947141 | 71 | 150734.7 | 5.451921 | 252.6683
| 108.0095 | 1.969279 | 71.2 | 151896.1 | 5.466348 | 253.7205
| 109.0113 | 1.991035 | 71.4 | 152428.5 | 5.435831 | 252.2139
| 109.1323 | 2.013123 | 71.6 | 152887.2 | 5.492029 | 253.0395
| 110.2495 | 2.035678 | 71.8 | 154102.4 | 5.448003 | 252.5125
| 111.1528 | 2.058154 | 72 | 155298.4 | 5.424739 | 252.5443
| 111.9218 | 2.081005 | 72.2 | 156300.4 | 5.416432 | 252.5895
| 112.7771 | 2.103885 | 72.4 | 157024.2 | 5.401609 | 251.895
| 113.321 | 2.127691 | 72.6 | 158076.3 | 5.41624 | 252.6482
| 113.9136 | 2.151023 | 72.8 | 159047.3 | 5.424964 | 253.1118
| 114.7376 | 2.175122 | 73 | 159985.4 | 5.414436 | 252.904
| 115.2449 | 2.19917 | 73.2 | 161004.9 | 5.431948 | 253.6811
| 116.3246 | 2.223599 | 73.4 | 162864.1 | 5.393334 | 254.4364
| 116.5534 | 2.248765 | 73.6 | 164924.7 | 5.432387 | 257.8028
| 117.4455 | 2.273716 | 73.8 | 166143.8 | 5.415329 | 257.8913
| 117.8288 | 2.298762 | 74 | 167060.7 | 5.445494 | 258.7949
| 118.7389 | 2.324583 | 74.2 | 167837.7 | 5.431009 | 258.0608
| 119.0586 | 2.350025 | 74.4 | 167792.9 | 5.472243 | 257.4411
| 119.5391 | 2.375646 | 74.6 | 167927.8 | 5.49823 | 256.7204
| 120.3069 | 2.402052 | 74.8 | 168564.6 | 5.497397 | 256.1397
| 121.3796 | 2.428209 | 75 | 169172.3 | 5.468861 | 254.7347
| 122.4614 | 2.455219 | 75.2 | 169908.5 | 5.441256 | 253.5593
| 123.1732 | 2.482127 | 75.4 | 170598.8 | 5.445545 | 253.2439
| 124.8452 | 2.508935 | 75.6 | 170978.6 | 5.369457 | 250.0634
| 125.5537 | 2.53654 | 75.8 | 171834.6 | 5.374454 | 250.0595
| 126.2325 | 2.564284 | 76 | 173009.8 | 5.380156 | 250.6516
| 126.7794 | 2.59276 | 76.2 | 175074.7 | 5.393472 | 253.0207
| 127.9492 | 2.621093 | 76.4 | 177133.4 | 5.354893 | 253.8607
| 128.6026 | 2.650838 | 76.6 | 180723.7 | 5.354275 | 258.444
| 129.6859 | 2.680027 | 76.8 | 182905.2 | 5.324607 | 259.655
| 130.2942 | 2.710101 | 77 | 184708.1 | 5.336709 | 261.4014
| 130.5881 | 2.739738 | 77.2 | 185021 | 5.379598 | 261.4853
| 132.1717 | 2.769535 | 77.4 | 185142.9 | 5.320792 | 258.1605
| 132.1649 | 2.800048 | 77.6 | 184589.7 | 5.392485 | 257.5884
| 133.2747 | 2.830061 | 77.8 | 183939.8 | 5.374847 | 254.2436
| 133.9898 | 2.860946 | 78 | 183685.9 | 5.388155 | 252.489
| 134.7992 | 2.891849 | 78.2 | 183927 | 5.391253 | 251.3092
| 135.5749 | 2.923039 | 78.4 | 184362.5 | 5.396267 | 250.5205
| 137.1234 | 2.955236 | 78.6 | 186227 | 5.336569 | 250.2171
| 137.7579 | 2.987448 | 78.8 | 188412.4 | 5.345467 | 252.4249
| 138.3632 | 3.020737 | 79 | 191691.4 | 5.353321 | 256.3631
| 139.2906 | 3.054068 | 79.2 | 194739.2 | 5.337903 | 259.2068
| 140.1024 | 3.087685 | 79.4 | 197581.3 | 5.332631 | 261.9819
| 141.0219 | 3.122058 | 79.6 | 199869.6 | 5.323149 | 263.6566
| 142.2839 | 3.156145 | 79.8 | 201518.4 | 5.290711 | 263.5673
| 143.1762 | 3.191022 | 80 | 202621.1 | 5.28897 | 263.5005
| 144.1156 | 3.225703 | 80.2 | 202937.2 | 5.286448 | 262.1566
| 144.7802 | 3.260813 | 80.4 | 203882 | 5.301438 | 262.3692
| 145.8351 | 3.297053 | 80.6 | 205901.5 | 5.285813 | 263.3084
| 147.0628 | 3.332922 | 80.8 | 207444.8 | 5.259273 | 263.1569
| 147.9706 | 3.369254 | 81 | 209256.3 | 5.254812 | 264.0979
| 148.6807 | 3.406864 | 81.2 | 211490.2 | 5.264369 | 266.0848
| 149.2297 | 3.443905 | 81.4 | 212494.6 | 5.288496 | 266.6256
| 150.5871 | 3.481292 | 81.6 | 213020.1 | 5.258999 | 264.7172
| 151.4533 | 3.519331 | 81.8 | 212575.4 | 5.267999 | 262.5151
| 152.941 | 3.556914 | 82 | 211800.9 | 5.235243 | 258.5819
| 153.7952 | 3.595754 | 82.2 | 211876.8 | 5.243816 | 257.2138
| 154.9032 | 3.634772 | 82.4 | 213632 | 5.228733 | 257.6674
| 155.2637 | 3.673804 | 82.6 | 215064 | 5.264234 | 259.1903
| 156.452 | 3.714421 | 82.8 | 218424.5 | 5.239594 | 261.6836
| 157.5147 | 3.754872 | 83 | 221718.8 | 5.223368 | 264.3189
| 159.0044 | 3.796583 | 83.2 | 224820.1 | 5.182516 | 265.795
| 159.5297 | 3.837655 | 83.4 | 225631.8 | 5.21065 | 266.1057
| 160.5103 | 3.879423 | 83.6 | 227310 | 5.207232 | 266.6641
| 161.8292 | 3.92199 | 83.8 | 228285.9 | 5.185917 | 265.5875
| 162.1374 | 3.964131 | 84 | 228287.1 | 5.230868 | 265.2468
| 162.9416 | 4.00731 | 84.2 | 228653.3 | 5.244357 | 264.4081
| 164.0057 | 4.050812 | 84.4 | 230124.4 | 5.237554 | 264.5293
| 165.2716 | 4.094116 | 84.6 | 230906.3 | 5.220131 | 263.3418
| 166.5589 | 4.138071 | 84.8 | 232007.9 | 5.201163 | 262.5516
| 167.376 | 4.183269 | 85 | 233748 | 5.210404 | 263.516
| 168.6929 | 4.228409 | 85.2 | 235636.9 | 5.188267 | 263.6986
| 169.2658 | 4.273994 | 85.4 | 236993.8 | 5.213421 | 264.6251
| 170.5077 | 4.320577 | 85.6 | 238148.9 | 5.19986 | 264.0089
| 171.7933 | 4.366984 | 85.8 | 239672.6 | 5.182084 | 263.7852
| 172.8193 | 4.414906 | 86 | 241873.2 | 5.179339 | 264.9177
| 173.699 | 4.462252 | 86.2 | 243126.1 | 5.18727 | 265.1165
| 174.9812 | 4.509955 | 86.4 | 244100.5 | 5.172689 | 264.2126
| 176.5992 | 4.558877 | 86.6 | 244923.5 | 5.140787 | 262.5231
| 177.3819 | 4.607381 | 86.8 | 244793 | 5.159352 | 261.2056
| 178.3002 | 4.656986 | 87 | 244855.5 | 5.170552 | 259.8982
| 179.364 | 4.706366 | 87.2 | 244891.8 | 5.172879 | 258.3132
| 180.6445 | 4.756578 | 87.4 | 245670.2 | 5.161215 | 257.2646
| 181.7392 | 4.807547 | 87.6 | 247985 | 5.155667 | 258.3936
| 183.2122 | 4.859877 | 87.8 | 251456.9 | 5.126875 | 260.2359
| 183.7777 | 4.912434 | 88 | 253610.7 | 5.152664 | 262.0838
| 184.9399 | 4.965312 | 88.2 | 255652 | 5.145848 | 262.7412
| 186.2959 | 5.018338 | 88.4 | 257303.8 | 5.12963 | 262.5934
| 187.6 | 5.071921 | 88.6 | 258352.9 | 5.118638 | 261.8342
| 188.3751 | 5.126605 | 88.8 | 259265.4 | 5.137575 | 261.8375
| 189.0935 | 5.181101 | 89 | 261299.4 | 5.155473 | 263.2395
| 190.5208 | 5.237622 | 89.2 | 264770.8 | 5.132947 | 265.0877
| 191.8074 | 5.293838 | 89.4 | 267361.8 | 5.12022 | 266.1404
| 193.3807 | 5.350579 | 89.6 | 269387.3 | 5.094639 | 266.0443
| 194.2952 | 5.408466 | 89.8 | 270812.8 | 5.106214 | 266.3892
| 195.6798 | 5.465444 | 90 | 270987.5 | 5.095691 | 264.5157
| 196.2212 | 5.5244 | 90.2 | 270543.2 | 5.132324 | 263.3833
| 198.0056 | 5.583043 | 90.4 | 271325.7 | 5.100675 | 261.5816
| 199.4273 | 5.642195 | 90.6 | 273284.3 | 5.084795 | 261.7008
| 200.273 | 5.703422 | 90.8 | 277399.1 | 5.093832 | 265.1438
| 201.6503 | 5.764643 | 91 | 280725.7 | 5.078155 | 266.8265
| 202.9863 | 5.826905 | 91.2 | 284436.4 | 5.064523 | 268.9867
| 204.4431 | 5.889054 | 91.4 | 285604.4 | 5.051517 | 268.145
| 205.3096 | 5.951564 | 91.6 | 284971.2 | 5.072296 | 266.3168
| 206.4208 | 6.014651 | 91.8 | 283309.8 | 5.08415 | 263.0149
| 207.3924 | 6.078266 | 92 | 282199.3 | 5.101585 | 260.5665
| 208.6255 | 6.141855 | 92.2 | 282042.7 | 5.103272 | 258.7528
| 210.4048 | 6.206874 | 92.4 | 283132.1 | 5.076235 | 257.4437
| 211.2933 | 6.273432 | 92.6 | 285869.5 | 5.08869 | 259.2208
| 212.6459 | 6.339846 | 92.8 | 288549.1 | 5.07868 | 260.2198
| 213.2877 | 6.408006 | 93 | 290700.6 | 5.105189 | 261.7483
| 214.8135 | 6.475162 | 93.2 | 291676.8 | 5.091627 | 260.7062
| 215.5238 | 6.543722 | 93.4 | 292502.9 | 5.117942 | 260.7517
| 216.9247 | 6.613513 | 93.6 | 294405.1 | 5.109521 | 260.8671
| 218.1075 | 6.683151 | 93.8 | 295963 | 5.111836 | 260.9543
| 220.1124 | 6.754845 | 94 | 300163.3 | 5.070755 | 262.5003
| 221.2145 | 6.826569 | 94.2 | 304170.9 | 5.071845 | 265.1742
| 222.3659 | 6.899821 | 94.4 | 309025.7 | 5.069672 | 268.621
| 223.3766 | 6.974054 | 94.6 | 312909.4 | 5.076866 | 271.2876
| 224.4582 | 7.047852 | 94.8 | 315742.7 | 5.082706 | 272.7711
| 225.7283 | 7.12392 | 95 | 316504.7 | 5.08653 | 271.8847
| 227.1284 | 7.198387 | 95.2 | 315664.1 | 5.086758 | 269.2149
| 228.1277 | 7.274258 | 95.4 | 314565.4 | 5.106367 | 266.9219
| 229.793 | 7.351358 | 95.6 | 314802.8 | 5.093777 | 265.0023
| 230.9189 | 7.428026 | 95.8 | 315051.9 | 5.104425 | 263.8911
| 232.6055 | 7.507723 | 96 | 317013.3 | 5.08829 | 263.6556
| 233.6278 | 7.586314 | 96.2 | 319069.4 | 5.099823 | 264.4464
| 234.9406 | 7.666685 | 96.4 | 321343.9 | 5.099203 | 265.0349
| 236.2338 | 7.748611 | 96.6 | 323211.1 | 5.101276 | 265.2618
| 237.8461 | 7.83014 | 96.8 | 323441.8 | 5.092959 | 263.4937
| 239.2002 | 7.912219 | 97 | 323475.6 | 5.096332 | 261.9224
| 240.727 | 7.994402 | 97.2 | 323824.9 | 5.091401 | 260.4296
| 241.8256 | 8.078306 | 97.4 | 324120.6 | 5.105682 | 259.4856
| 242.9431 | 8.163416 | 97.6 | 324914.9 | 5.118442 | 258.9857
END
Unloading Marker

## Test 018
Segment | Displacement Into Surface | Load On Sample | Time On Sample | Harmonic Contact Stiffness | Hardness | Modulus
| nm | mN | s | N/m | GPa | GPa
Surface Marker | 3.339965 | 0.002898742 | 0 | 136.5229 | 1.7977e+308 | 1.7977e+308
| 5.955617 | 0.00282801 | 0.2 | 199.5508 | 1.7977e+308 | 1.200279e-158
| 4.820702 | 0.003035015 | 0.4 | 254.4181 | 1.7977e+308 | 1.5303e-158
| 8.140619 | 0.002909288 | 0.6 | 320.594 | 25.86634 | 24.96223
| 4.943424 | 0.003258035 | 0.8 | 371.1049 | 1.7977e+308 | 2.232159e-158
| 7.376285 | 0.003200471 | 1 | 423.9736 | 1087.226 | 246.3349
| 8.971293 | 0.00320718 | 1.2 | 463.0994 | 7.887901 | 18.85637
| 10.00114 | 0.003253072 | 1.4 | 489.4119 | 2.857462 | 11.83043
| 3.670978 | 0.003844871 | 1.6 | 521.1935 | 1.7977e+308 | 3.134928e-158
| 7.100588 | 0.003723013 | 1.8 | 558.424 | -119.5577 | 1.7977e+308
| 8.713608 | 0.003736304 | 2 | 583.5946 | 7.910795 | 22.11542
| 5.103046 | 0.004134676 | 2.2 | 636.3796 | 3.196888 | 14.46859
| 9.088215 | 0.003975568 | 2.4 | 726.3051 | 3.563907 | 17.83736
| 7.268657 | 0.004238899 | 2.6 | 786.7449 | 23.60088 | 49.59343
| 9.630518 | 0.004199402 | 2.8 | 870.3434 | 2.202521 | 16.32623
| 8.137958 | 0.004446095 | 3 | 957.7353 | 4.950911 | 26.42698
| 8.628539 | 0.004549294 | 3.2 | 1025.328 | 3.386434 | 23.05906
| 9.442093 | 0.00463803 | 3.4 | 1109.421 | 2.146693 | 19.61044
| 8.595056 | 0.004852333 | 3.6 | 1221.3 | 3.064034 | 25.35162
| 7.22242 | 0.005106237 | 3.8 | 1320.213 | 7.35705 | 42.04238
| 9.299541 | 0.005113453 | 4 | 1376.365 | 2.180543 | 23.43645
| 6.146213 | 0.00550292 | 4.2 | 1484.236 | 23.92492 | 85.38414
| 8.974033 | 0.005456204 | 4.4 | 1524.435 | 2.542967 | 27.23391
| 6.854107 | 0.00576821 | 4.6 | 1547.54 | 10.52626 | 56.18527
| 9.376798 | 0.005747541 | 4.8 | 1621.727 | 2.268161 | 26.64469
| 6.172642 | 0.006051751 | 4.884 | 1664.209 | 23.16342 | 90.21283
| 7.389061 | 0.006471564 | 5.4 | 1717.667 | 7.709367 | 50.10723
| 8.725121 | 0.006793496 | 5.8 | 1698.308 | 4.065839 | 34.61834
| 10.26128 | 0.007131226 | 6.2 | 1743.254 | 2.38532 | 26.36175
| 8.080308 | 0.007765774 | 6.6 | 1933.827 | 6.607539 | 47.56541
| 8.048024 | 0.008310936 | 7 | 3142.321 | 4.259604 | 60.7096
| 8.866023 | 0.00882991 | 7.4 | 4842.527 | 2.678493 | 72.76139
| 9.579795 | 0.009358293 | 7.8 | 4986.847 | 2.333302 | 67.61914
| 8.735925 | 0.01004964 | 8.2 | 4756.738 | 3.408504 | 75.77924
| 9.328472 | 0.01064863 | 8.6 | 4536.031 | 3.161911 | 67.08931
| 6.825242 | 0.01149242 | 9 | 4425.411 | 11.01385 | 123.5695
| 11.31732 | 0.01175546 | 9.4 | 3446.657 | 2.516265 | 42.31632
| 11.1042 | 0.01233975 | 9.8 | 3060.603 | 3.155645 | 41.02341
| 11.4104 | 0.01294622 | 10.2 | 3193.902 | 3.060739 | 41.16754
| 10.4315 | 0.01373864 | 10.6 | 3718.124 | 3.966688 | 53.56665
| 9.589105 | 0.01456736 | 11 | 4337.58 | 5.077413 | 69.66827
| 9.343214 | 0.0153193 | 11.4 | 4395.629 | 6.021897 | 75.35985
| 10.23688 | 0.01600157 | 11.8 | 4263.563 | 4.971333 | 64.34308
| 10.25864 | 0.0167615 | 12.2 | 4128.895 | 5.568298 | 64.43922
| 10.84287 | 0.0175424 | 12.6 | 4629.795 | 4.586691 | 64.0824
| 10.77036 | 0.01841916 | 13 | 5152.114 | 4.698962 | 70.87251
| 11.23074 | 0.01924777 | 13.4 | 5350.148 | 4.362388 | 69.26896
| 11.37603 | 0.02008041 | 13.8 | 5202.406 | 4.611812 | 67.70881
| 12.80161 | 0.02094303 | 14.2 | 5879.032 | 3.299601 | 63.11136
| 12.58641 | 0.02200341 | 14.6 | 7085.443 | 3.378957 | 75.96619
| 11.53426 | 0.02318125 | 15 | 7668.129 | 4.397567 | 92.74621
| 11.5613 | 0.0242572 | 15.4 | 7757.593 | 4.655705 | 94.52526
| 10.91527 | 0.02542025 | 15.8 | 7725.543 | 5.889522 | 104.3153
| 11.9652 | 0.02657664 | 16.2 | 7880.238 | 4.853013 | 93.57988
| 12.62403 | 0.02774957 | 16.6 | 8052.246 | 4.453404 | 89.30739
| 11.93125 | 0.029035 | 17 | 8151.415 | 5.517094 | 99.23616
| 12.85494 | 0.03025533 | 17.4 | 8409.874 | 4.740912 | 92.41948
| 13.24148 | 0.03159651 | 17.8 | 9212.301 | 4.47917 | 96.651
| 13.20727 | 0.03316881 | 18.2 | 10850.5 | 4.491687 | 112.8426
| 12.2312 | 0.03483454 | 18.6 | 11737.13 | 5.629779 | 136.0209
| 13.22166 | 0.03640489 | 19 | 12318.35 | 4.849013 | 128.8065
| 13.05488 | 0.03810143 | 19.4 | 12610.66 | 5.281159 | 135.2548
| 13.16098 | 0.03977796 | 19.8 | 12924.45 | 5.448545 | 138.138
| 13.35569 | 0.04172598 | 20.2 | 14041.51 | 5.436921 | 147.5405
| 13.16543 | 0.04379698 | 20.6 | 16242.98 | 5.69027 | 174.2471
| 13.58372 | 0.04594444 | 21 | 17561.96 | 5.492356 | 181.8408
| 14.19391 | 0.0480898 | 21.4 | 17561.3 | 5.27811 | 172.9693
| 13.51235 | 0.05031287 | 21.8 | 17269.94 | 6.32722 | 183.6814
| 13.34388 | 0.05270527 | 22.2 | 17009.04 | 7.001412 | 186.3334
| 14.13188 | 0.05495059 | 22.6 | 16704.66 | 6.521298 | 170.7794
| 14.71442 | 0.05720591 | 23 | 16238.8 | 6.347482 | 158.9664
| 14.33886 | 0.05974646 | 23.4 | 17209.61 | 7.007139 | 175.5993
| 14.76457 | 0.06226412 | 23.8 | 18707.16 | 6.69575 | 184.0453
| 15.4562 | 0.06502928 | 24.2 | 19925.35 | 6.246888 | 185.495
| 15.52647 | 0.06773427 | 24.6 | 19927.65 | 6.536751 | 186.0238
| 15.30465 | 0.07072294 | 25 | 20992.62 | 7.030685 | 201.3776
| 15.67942 | 0.07373986 | 25.4 | 22343.85 | 6.884491 | 208.9846
| 15.32515 | 0.07668922 | 25.8 | 22961.27 | 7.575636 | 223.4606
| 16.03924 | 0.07979034 | 26.2 | 23034.94 | 7.201462 | 212.4131
| 15.87942 | 0.08301589 | 26.6 | 23779 | 7.687386 | 224.1891
| 15.86706 | 0.08631678 | 27 | 25091.91 | 7.963326 | 238.8598
| 15.88725 | 0.08987504 | 27.4 | 26184.27 | 8.260942 | 251.1894
| 16.26701 | 0.09328524 | 27.8 | 26577.3 | 8.194793 | 248.7904
| 16.76303 | 0.09696042 | 28.2 | 26514.09 | 8.080964 | 240.133
| 16.97741 | 0.1005092 | 28.6 | 26432.25 | 8.259891 | 237.1672
| 16.5147 | 0.1040407 | 29 | 26044.31 | 9.28859 | 245.0727
| 17.00718 | 0.1075375 | 29.4 | 25513.65 | 9.176135 | 232.4019
| 17.31927 | 0.1111504 | 29.8 | 25396.75 | 9.243102 | 227.497
| 17.51871 | 0.1149849 | 30.2 | 26145.53 | 9.331685 | 232.2282
| 17.5486 | 0.118864 | 30.6 | 26880.35 | 9.63147 | 240.0276
| 17.83479 | 0.1228811 | 31 | 27391.47 | 9.652601 | 241.0081
| 18.02656 | 0.1268712 | 31.4 | 27655.46 | 9.818985 | 241.6497
| 18.27131 | 0.1310073 | 31.8 | 28186.77 | 9.885689 | 243.5557
| 18.49046 | 0.1351703 | 32.2 | 28686.65 | 9.984134 | 245.6367
| 18.41657 | 0.1394868 | 32.6 | 29396.83 | 10.43037 | 255.1357
| 18.48347 | 0.1439255 | 33 | 29958.03 | 10.73214 | 260.7683
| 18.49419 | 0.148316 | 33.4 | 29983.48 | 11.19346 | 263.0184
| 18.69218 | 0.1525836 | 33.8 | 29679.23 | 11.44043 | 258.6266
| 19.14207 | 0.1570169 | 34.2 | 29375.36 | 11.348 | 249.5696
| 19.0373 | 0.1615825 | 34.6 | 29659.83 | 11.94257 | 256.1152
| 19.55489 | 0.1662352 | 35 | 30018.97 | 11.62993 | 251.252
| 19.28621 | 0.1710234 | 35.4 | 30538.81 | 12.43188 | 262.884
| 20.02336 | 0.1759423 | 35.8 | 31436.65 | 11.70843 | 257.9446
| 19.96713 | 0.1810136 | 36.2 | 32199.95 | 12.15131 | 267.2606
| 19.89842 | 0.1860649 | 36.6 | 32341.91 | 12.73831 | 272.0884
| 20.27 | 0.1910215 | 37 | 31943.17 | 12.77242 | 263.9327
| 20.59945 | 0.1960918 | 37.4 | 31815.86 | 12.82368 | 258.9989
| 20.38992 | 0.2013473 | 37.8 | 32156.22 | 13.60702 | 267.9284
| 20.69509 | 0.2067506 | 38.2 | 32678.46 | 13.56269 | 268.3455
| 20.99186 | 0.2123093 | 38.6 | 33463.3 | 13.48515 | 270.9245
| 20.80981 | 0.2181517 | 39 | 34323.3 | 14.15888 | 283.6186
| 21.23781 | 0.2239057 | 39.4 | 34834.86 | 13.93242 | 281.3626
| 21.37499 | 0.2296368 | 39.8 | 34818.76 | 14.27079 | 280.9695
| 21.78496 | 0.2355549 | 40.2 | 34688.12 | 14.2203 | 274.5501
| 21.7031 | 0.2416057 | 40.6 | 34781 | 14.90739 | 279.3108
| 21.71455 | 0.2477289 | 41 | 35183.72 | 15.38622 | 284.6134
| 22.47239 | 0.2539774 | 41.4 | 35593.14 | 14.6421 | 275.4953
| 22.4532 | 0.2603559 | 41.8 | 35750.72 | 15.21784 | 279.4644
| 22.5135 | 0.2669276 | 42.2 | 36197.02 | 15.61617 | 284.0669
| 23.07165 | 0.2736246 | 42.6 | 36822.86 | 15.16372 | 280.4989
| 23.0817 | 0.2804791 | 43 | 37129.42 | 15.67674 | 285.0112
| 23.1757 | 0.2873531 | 43.4 | 37227.33 | 16.11041 | 286.5294
| 23.75645 | 0.2941681 | 43.8 | 37108.15 | 15.78977 | 277.5808
| 23.2423 | 0.301526 | 44.2 | 37946.74 | 17.08913 | 295.6713
| 24.11573 | 0.3089261 | 44.6 | 38754.63 | 16.0489 | 287.2973
| 24.31027 | 0.3164956 | 45 | 38984.94 | 16.3058 | 287.9438
| 24.64725 | 0.323912 | 45.4 | 38404.56 | 16.52448 | 280.737
| 24.87704 | 0.3312948 | 45.8 | 37882.38 | 16.90702 | 275.9715
| 25.2807 | 0.338957 | 46.2 | 37870.73 | 16.88275 | 271.6651
| 24.92957 | 0.3469766 | 46.6 | 38395.12 | 17.9996 | 283.6461
| 25.13332 | 0.3550853 | 47 | 38862.59 | 18.18776 | 285.73
| 25.65584 | 0.363368 | 47.4 | 39379.88 | 17.80993 | 282.5479
| 25.79016 | 0.3718943 | 47.8 | 40044.86 | 18.07299 | 287.0723
| 25.69955 | 0.3806327 | 48.2 | 40453.19 | 18.82265 | 294.0759
| 26.10429 | 0.3893887 | 48.6 | 40678.9 | 18.74451 | 291.1209
| 26.46674 | 0.3982732 | 49 | 40522.83 | 18.86773 | 286.7497
| 26.60783 | 0.4072817 | 49.4 | 40457.78 | 19.3628 | 286.8083
| 27.09358 | 0.4163987 | 49.8 | 40534.48 | 19.19686 | 281.9311
| 26.98404 | 0.4258398 | 50.2 | 40610.38 | 20.12831 | 287.1276
| 27.46084 | 0.4353068 | 50.6 | 40415.96 | 20.08002 | 280.9865
| 27.85964 | 0.4449014 | 51 | 40454.68 | 20.0985 | 277.6288
| 28.00769 | 0.4548276 | 51.4 | 40895.01 | 20.44514 | 280.5801
| 27.91858 | 0.4651165 | 51.8 | 41638.25 | 21.14726 | 289.1776
| 28.08031 | 0.4756143 | 52.2 | 42185.19 | 21.46066 | 292.617
| 28.76016 | 0.4861864 | 52.6 | 42390.77 | 20.91645 | 285.6118
| 29.04205 | 0.4969753 | 53 | 42616.03 | 21.12452 | 285.3482
| 29.2778 | 0.5080519 | 53.4 | 42907.14 | 21.40538 | 286.2183
| 29.62934 | 0.5193807 | 53.8 | 43659.88 | 21.30626 | 287.6979
| 29.7258 | 0.5310486 | 54.2 | 44218.71 | 21.76386 | 292.2314
| 30.02757 | 0.542709 | 54.6 | 44028.4 | 22.12041 | 289.6094
| 30.60821 | 0.554571 | 55 | 43902.63 | 21.94427 | 283.1608
| 31.17125 | 0.5667115 | 55.4 | 44211.59 | 21.65447 | 279.4246
| 31.1346 | 0.5792537 | 55.8 | 44936.03 | 22.29919 | 286.6116
| 31.26703 | 0.5919673 | 56.2 | 44971.85 | 22.9237 | 287.9863
| 31.64435 | 0.604743 | 56.6 | 44794.71 | 23.18055 | 284.6833
| 32.03528 | 0.6178468 | 57 | 44922.79 | 23.29839 | 282.7605
| 32.45714 | 0.6314813 | 57.4 | 45957.57 | 23.00309 | 284.7389
| 32.93503 | 0.6452749 | 57.8 | 46651.42 | 22.76234 | 284.348
| 32.72687 | 0.6595049 | 58.2 | 47043.53 | 23.90849 | 292.4555
| 33.6037 | 0.6739265 | 58.6 | 47640.51 | 22.99457 | 285.921
| 33.22155 | 0.6888071 | 59 | 48223.77 | 24.39697 | 297.4323
| 33.53993 | 0.7037282 | 59.4 | 47992.78 | 24.86029 | 295.1079
| 34.82181 | 0.7186734 | 59.8 | 47414.52 | 23.68711 | 278.0199
| 34.74806 | 0.7340703 | 60.2 | 47205.1 | 24.87433 | 281.3635
| 35.32449 | 0.7498134 | 60.6 | 47638.28 | 24.59278 | 278.8172
| 35.35203 | 0.7659959 | 61 | 48044.41 | 25.35907 | 283.5123
| 35.60716 | 0.7823544 | 61.4 | 48106.58 | 25.87058 | 283.7695
| 36.35805 | 0.7989536 | 61.8 | 48132.44 | 25.46478 | 277.409
| 36.48947 | 0.8160802 | 62.2 | 48694.04 | 25.98938 | 281.3729
| 37.28288 | 0.8337159 | 62.6 | 49660.1 | 25.12251 | 278.53
| 37.63876 | 0.8517558 | 63 | 50653.48 | 25.07037 | 281.3933
| 38.05351 | 0.8701989 | 63.4 | 51620.06 | 24.94638 | 283.4432
| 37.86371 | 0.8891583 | 63.8 | 52345.35 | 25.99651 | 292.1791
| 38.69908 | 0.9083429 | 64.2 | 52574.25 | 25.46166 | 286.0123
| 38.98687 | 0.9278032 | 64.6 | 52606.41 | 25.97516 | 286.0108
| 39.70915 | 0.9476664 | 65 | 52667.41 | 25.73839 | 280.96
| 39.96958 | 0.9679312 | 65.4 | 52933.52 | 26.21743 | 282.2764
| 40.80472 | 0.9886142 | 65.8 | 53353.53 | 25.66367 | 277.5401
| 40.90823 | 1.009712 | 66.2 | 53456.48 | 26.49305 | 280.1098
| 41.30656 | 1.031091 | 66.6 | 53399.53 | 26.90939 | 278.7828
| 41.81463 | 1.052971 | 67 | 53818.61 | 26.92945 | 277.9685
| 42.13267 | 1.075555 | 67.4 | 54784.77 | 27.04436 | 281.2697
| 42.70144 | 1.098447 | 67.8 | 55214.43 | 26.98349 | 279.9008
| 43.56917 | 1.121791 | 68.2 | 55431.47 | 26.54247 | 274.6955
| 43.53297 | 1.14574 | 68.6 | 55976.07 | 27.45766 | 280.3745
| 44.24213 | 1.169976 | 69 | 56361.89 | 27.21419 | 277.5285
| 44.38367 | 1.194723 | 69.4 | 56355.92 | 28.10931 | 279.508
| 45.5547 | 1.219913 | 69.8 | 56469.79 | 27.25395 | 271.2031
| 45.76639 | 1.245707 | 70.2 | 57111.53 | 27.7406 | 274.5378
| 46.45886 | 1.272268 | 70.6 | 58117.83 | 27.31229 | 274.2389
| 46.75122 | 1.299327 | 71 | 58764.6 | 27.6903 | 276.8223
| 47.45918 | 1.326797 | 71.4 | 59019.42 | 27.59506 | 274.0868
| 47.91026 | 1.354786 | 71.8 | 59427.57 | 27.84212 | 274.4021
| 48.63638 | 1.383458 | 72.2 | 59861.41 | 27.66962 | 272.2275
| 48.94299 | 1.412684 | 72.6 | 60271.93 | 28.1598 | 274.0064
| 49.73239 | 1.442542 | 73 | 60622.3 | 27.95188 | 271.1301
| 50.1017 | 1.472837 | 73.4 | 60802.88 | 28.46432 | 271.6999
| 50.68938 | 1.503873 | 73.8 | 61309.91 | 28.51284 | 271.2651
| 51.21113 | 1.535556 | 74.2 | 61742.06 | 28.7071 | 271.2632
| 51.81532 | 1.567865 | 74.6 | 62303.73 | 28.72822 | 270.9261
| 52.13004 | 1.600753 | 75 | 62576.37 | 29.32661 | 272.3964
| 53.21939 | 1.634186 | 75.4 | 62750.96 | 28.81549 | 266.8525
| 53.63857 | 1.66857 | 75.8 | 63180.61 | 29.20768 | 267.9179
| 54.11826 | 1.703798 | 76.2 | 64378.23 | 29.17435 | 270.5464
| 54.70983 | 1.739748 | 76.6 | 65459.9 | 29.04867 | 271.9351
| 55.14645 | 1.776413 | 77 | 66197.53 | 29.3087 | 273.7362
| 56.01411 | 1.813677 | 77.4 | 66798.7 | 29.02299 | 271.5911
| 56.79154 | 1.851971 | 77.8 | 67462.23 | 28.86629 | 270.4746
| 59.66517 | 1.890755 | 78.2 | 68215.3 | 26.08663 | 254.1069
| 60.11381 | 1.930734 | 78.6 | 69359.97 | 26.22211 | 256.896
| 60.38637 | 1.971828 | 79 | 71682.76 | 26.18479 | 263.9566
| 61.58761 | 2.014044 | 79.4 | 74948.79 | 24.91944 | 267.0197
| 62.12476 | 2.057473 | 79.8 | 77349.23 | 24.6959 | 272.5722
| 63.01335 | 2.100988 | 80.2 | 76986.57 | 24.84346 | 268.4217
| 63.60258 | 2.145227 | 80.6 | 75962.62 | 25.49301 | 264.7722
| 64.75557 | 2.19036 | 81 | 76151.02 | 25.24958 | 260.5864
| 66.00548 | 2.236603 | 81.4 | 77397.22 | 24.64963 | 258.5645
| 66.8228 | 2.283823 | 81.8 | 78160.08 | 24.62029 | 258.1668
| 67.62739 | 2.33199 | 82.2 | 78952.5 | 24.60543 | 257.9575
| 68.51322 | 2.381429 | 82.6 | 80202.04 | 24.41629 | 258.3939
| 69.0951 | 2.431857 | 83 | 81623.91 | 24.47261 | 261.0694
| 70.22842 | 2.48325 | 83.4 | 82640.15 | 24.15068 | 259.5394
| 71.17761 | 2.535682 | 83.8 | 83369.8 | 24.07416 | 258.4908
| 72.18555 | 2.588753 | 84.2 | 83008.46 | 24.20882 | 254.683
| 73.3042 | 2.643078 | 84.6 | 83026.07 | 24.17695 | 251.2789
| 74.02443 | 2.698716 | 85 | 84322.48 | 24.18682 | 252.9322
| 75.2682 | 2.75566 | 85.4 | 86169.16 | 23.66367 | 253.0234
| 75.43497 | 2.813917 | 85.8 | 88041.48 | 24.01869 | 258.9141
| 76.18148 | 2.87326 | 86.2 | 89428.49 | 24.02599 | 260.6494
| 77.44842 | 2.933832 | 86.6 | 90325.24 | 23.74217 | 258.5761
| 78.10467 | 2.995361 | 87 | 90289.01 | 24.13434 | 257.7429
| 79.31085 | 3.057926 | 87.4 | 89918.81 | 24.18267 | 253.4648
| 80.99553 | 3.121778 | 87.8 | 90916.21 | 23.59412 | 249.8351
| 81.77331 | 3.187529 | 88.2 | 92767.95 | 23.53165 | 252.4573
| 82.68462 | 3.254618 | 88.6 | 94333 | 23.44409 | 253.8576
| 84.1343 | 3.322735 | 89 | 94750.87 | 23.20986 | 250.4272
| 85.17276 | 3.392137 | 89.4 | 94909.99 | 23.32266 | 248.5003
| 86.49641 | 3.46269 | 89.8 | 95182.28 | 23.22614 | 245.5972
| 87.94304 | 3.534957 | 90.2 | 95774.57 | 23.00397 | 242.9055
| 88.85931 | 3.608895 | 90.6 | 96820.2 | 23.05972 | 243.4208
| 90.42062 | 3.683976 | 91 | 97955.64 | 22.69086 | 241.4195
| 91.68228 | 3.760846 | 91.4 | 98916.72 | 22.56459 | 240.4254
| 92.72476 | 3.838844 | 91.8 | 98930.58 | 22.74881 | 238.6412
| 94.22703 | 3.918541 | 92.2 | 99001.41 | 22.65276 | 235.247
| 95.65356 | 4.000156 | 92.6 | 100161.7 | 22.42391 | 234.174
| 96.96107 | 4.083665 | 93 | 102639.9 | 22.06057 | 235.8851
| 98.63917 | 4.168741 | 93.4 | 104146.3 | 21.67639 | 234.5812
| 99.71104 | 4.255029 | 93.8 | 104121.8 | 21.87965 | 232.9183
| 101.3923 | 4.343281 | 94.2 | 104067.3 | 21.76823 | 229.1536
| 102.6397 | 4.433207 | 94.6 | 104292.8 | 21.85624 | 227.466
| 104.4046 | 4.525397 | 95 | 105981.5 | 21.45118 | 226.4763
| 105.7475 | 4.619581 | 95.4 | 108336.6 | 21.18751 | 227.9967
| 106.9877 | 4.715385 | 95.8 | 109629 | 21.14543 | 228.1639
| 109.4065 | 4.812976 | 96.2 | 109579 | 20.73779 | 222.5652
| 110.7362 | 4.9125 | 96.6 | 109474.2 | 20.87291 | 220.4324
| 133.64 | 5.012703 | 97 | 111723.5 | 13.49885 | 172.2688
| 135.5748 | 5.118096 | 97.4 | 118682.9 | 13.02735 | 178.8824
| 136.931 | 5.226418 | 97.8 | 128078.7 | 12.62571 | 189.7349
| 138.4775 | 5.337514 | 98.2 | 135101.8 | 12.36973 | 197.2165
| 140.6928 | 5.450182 | 98.6 | 138234.5 | 12.1756 | 198.2913
| 142.3454 | 5.565496 | 99 | 141292.3 | 12.10616 | 200.3212
| 144.3325 | 5.682548 | 99.4 | 142974.1 | 12.03261 | 199.9345
| 146.9841 | 5.801536 | 99.8 | 142092.1 | 11.94137 | 195.1524
| 149.8092 | 5.923055 | 100.2 | 141444.4 | 11.81988 | 190.5718
| 152.1944 | 6.04719 | 100.6 | 142507.1 | 11.71847 | 188.9585
| 154.0331 | 6.174081 | 101 | 146229.8 | 11.61804 | 191.4547
| 156.2978 | 6.304554 | 101.4 | 151170.6 | 11.41776 | 194.6757
| 158.6669 | 6.437097 | 101.8 | 155043.8 | 11.25076 | 196.4239
| 161.3137 | 6.572617 | 102.2 | 157021.4 | 11.11179 | 195.5027
| 164.4435 | 6.710534 | 102.6 | 158230.5 | 10.93197 | 192.9982
| 167.3256 | 6.851068 | 103 | 161098.5 | 10.7511 | 192.8286
| 170.6259 | 6.995227 | 103.4 | 163490 | 10.53914 | 191.547
| 173.6198 | 7.142439 | 103.8 | 164626.1 | 10.41429 | 189.419
| 176.2186 | 7.291689 | 104.2 | 167300 | 10.30738 | 189.556
| 178.7708 | 7.444421 | 104.6 | 172101.4 | 10.16327 | 192.0136
| 181.54 | 7.601541 | 105 | 178585.4 | 9.9699 | 195.9089
| 184.9421 | 7.762157 | 105.4 | 183172.6 | 9.758831 | 196.891
| 190.5905 | 7.923861 | 105.8 | 183966.3 | 9.385806 | 191.0323
| 193.3863 | 8.091278 | 106.2 | 185467.6 | 9.328299 | 189.8166
| 197.0334 | 8.260473 | 106.6 | 189050.4 | 9.148444 | 189.6038
| 200.4805 | 8.434717 | 107 | 195139.3 | 8.961223 | 192.0699
| 203.8169 | 8.612443 | 107.4 | 198698.2 | 8.837103 | 192.2232
| 206.8326 | 8.792035 | 107.8 | 200622.6 | 8.772154 | 191.2316
| 211.0615 | 8.977402 | 108.2 | 204330.4 | 8.580786 | 190.5209
| 215.1409 | 9.166013 | 108.6 | 209743.2 | 8.391523 | 191.5601
| 218.7941 | 9.359194 | 109 | 214892.4 | 8.254353 | 192.831
| 222.0462 | 9.556254 | 109.4 | 217763.3 | 8.184878 | 192.5177
| 226.2033 | 9.755522 | 109.8 | 219872.1 | 8.057194 | 190.5809
| 230.5222 | 9.960898 | 110.2 | 222071.8 | 7.926408 | 188.6438
| 235.8848 | 10.1688 | 110.6 | 223185.5 | 7.73965 | 184.8465
| 240.564 | 10.38063 | 111 | 226704.8 | 7.586319 | 183.8341
| 243.9778 | 10.60025 | 111.4 | 235448.3 | 7.478487 | 188.2658
END
Unloading Marker

## Test 017
Segment | Displacement Into Surface | Load On Sample | Time On Sample | Harmonic Contact Stiffness | Hardness | Modulus
| nm | mN | s | N/m | GPa | GPa
Surface Marker | 3.336087 | 0.002916297 | 0 | 153.8267 | 1.7977e+308 | 1.7977e+308
| 2.958935 | 0.003067427 | 0.2 | 180.6566 | 1.7977e+308 | 1.086632e-158
| 3.876562 | 0.003126943 | 0.4 | 209.3621 | 1.7977e+308 | 1.259292e-158
| 4.060656 | 0.003234244 | 0.6 | 236.6652 | 1.7977e+308 | 1.423518e-158
| 2.465167 | 0.003479533 | 0.8 | 237.6639 | 1.7977e+308 | 1.429525e-158
| 0.2219546 | 0.003776743 | 1 | 248.8125 | 1.7977e+308 | 1.496583e-158
| 1.240275 | 0.003833178 | 1.2 | 271.6396 | 1.7977e+308 | 1.633885e-158
| 4.015061 | 0.003763968 | 1.4 | 289.1125 | 1.7977e+308 | 1.738983e-158
| 4.509335 | 0.003863814 | 1.6 | 332.2146 | 1.7977e+308 | 1.998238e-158
| 1.979365 | 0.00417762 | 1.8 | 408.4883 | 1.7977e+308 | 2.457017e-158
| 3.365843 | 0.004194587 | 2 | 476.9936 | 1.7977e+308 | 2.869069e-158
| 1.813758 | 0.004423164 | 2.2 | 549.2521 | 1.7977e+308 | 3.303697e-158
| 3.645273 | 0.004406903 | 2.4 | 605.3659 | 1.7977e+308 | 3.641216e-158
| 6.906322 | 0.004266069 | 2.6 | 650.8725 | -151.2274 | 1.7977e+308
| 1.454464 | 0.004768133 | 2.8 | 695.2352 | 1.7977e+308 | 4.181771e-158
| 5.815151 | 0.004566729 | 3 | 745.0489 | 27.68383 | 48.97826
| 4.731596 | 0.004764383 | 3.2 | 788.4414 | 3.481586 | 17.47652
| 4.233175 | 0.004929623 | 3.4 | 843.3411 | 1.7977e+308 | 5.072614e-158
| 4.875089 | 0.004937912 | 3.482 | 865.7269 | 7.388995 | 27.72538
| 5.210647 | 0.005163994 | 3.8 | 926.0512 | 18.85679 | 47.16986
| 6.362646 | 0.005242989 | 4 | 977.5752 | -250.3137 | 1.7977e+308
| 5.66806 | 0.005457736 | 4.2 | 1033.515 | 1282.029 | 659.1674
| 6.639686 | 0.005555914 | 4.4 | 1088.705 | 97.37152 | 130.8058
| 5.511979 | 0.005817746 | 4.6 | 1192.597 | -338.4794 | 1.7977e+308
| 6.140961 | 0.005960322 | 4.8 | 1335.164 | 113.5352 | 173.2926
| 5.58164 | 0.006201295 | 5 | 1501.324 | -1274.649 | 1.7977e+308
| 4.373815 | 0.006499416 | 5.2 | 1722.449 | 156.3792 | 271.5434
| 4.683375 | 0.006703064 | 5.4 | 1948.618 | -215.1843 | 1.7977e+308
| 6.005673 | 0.006828201 | 5.6 | 1946.67 | 29.2279 | 113.9276
| 7.17992 | 0.006964148 | 5.8 | 1876.999 | 9.431133 | 58.84721
| 6.356241 | 0.00724837 | 6 | 1901.682 | 25.6561 | 99.98631
| 5.335487 | 0.007555677 | 6.2 | 1915.772 | -433.0253 | 1.7977e+308
| 7.316953 | 0.007644257 | 6.4 | 2036.744 | 9.535961 | 61.43016
| 6.445949 | 0.007954101 | 6.6 | 2295.636 | 18.06465 | 96.37781
| 5.982271 | 0.008237312 | 6.8 | 2507.378 | 28.29257 | 133.6929
| 5.230869 | 0.008537462 | 7 | 2647.555 | 149.5545 | 387.5622
| 8.328635 | 0.008589211 | 7.2 | 2922.556 | 4.289688 | 55.47298
| 6.680951 | 0.008979466 | 7.4 | 3031.964 | 11.5733 | 95.84733
| 6.534638 | 0.009275605 | 7.6 | 3136.018 | 13.42368 | 105.9847
| 6.016459 | 0.009594068 | 7.8 | 3244.415 | 23.01844 | 146.1083
| 5.813702 | 0.009906249 | 8 | 3085.712 | 40.3274 | 187.2742
| 6.586143 | 0.01014738 | 8.2 | 2983.477 | 18.94407 | 115.4648
| 5.002378 | 0.0105803 | 8.4 | 2942.684 | -445.8677 | 1.7977e+308
| 7.173561 | 0.0107172 | 8.6 | 3115.42 | 12.48619 | 93.43814
| 7.806892 | 0.0109843 | 8.8 | 3431.989 | 7.721894 | 78.93682
| 8.193776 | 0.01125685 | 9 | 3604.186 | 6.347838 | 73.91311
| 9.161464 | 0.01151874 | 9.2 | 3620.59 | 4.452576 | 60.74988
| 8.754903 | 0.011859 | 9.4 | 3601.107 | 5.537578 | 66.77246
| 7.836068 | 0.01227982 | 9.6 | 3873.095 | 8.400469 | 88.63573
| 8.172744 | 0.01258976 | 9.8 | 3972.208 | 7.286154 | 83.21108
| 9.619795 | 0.01284018 | 10 | 4021.26 | 4.250177 | 62.53829
| 7.2953 | 0.01336508 | 10.2 | 4019.655 | 13.46422 | 114.1477
| 9.41171 | 0.01357043 | 10.4 | 3865.186 | 5.239697 | 65.07075
| 9.077562 | 0.01392513 | 10.6 | 3598.941 | 6.804932 | 68.36518
| 10.5263 | 0.01417181 | 10.8 | 3437.673 | 4.385769 | 51.16233
| 9.436622 | 0.01459914 | 11 | 3395.329 | 7.02684 | 63.74369
| 9.192121 | 0.014973 | 11.2 | 3401.274 | 8.29275 | 68.81112
| 8.977533 | 0.01538828 | 11.4 | 3633.071 | 8.884124 | 75.49355
| 10.12747 | 0.01568422 | 11.6 | 3860.094 | 5.448576 | 61.43867
| 10.1794 | 0.01607405 | 11.8 | 3953.428 | 5.490884 | 62.45474
| 9.649933 | 0.01647455 | 12 | 3915.758 | 7.076238 | 69.82793
| 11.30892 | 0.01672437 | 12.2 | 3865.657 | 4.296265 | 52.47977
| 11.49943 | 0.01706341 | 12.4 | 3593.401 | 4.541933 | 49.52429
| 11.46422 | 0.01741955 | 12.6 | 3533.103 | 4.87305 | 49.9376
| 10.659 | 0.01787203 | 12.8 | 3708.415 | 6.284172 | 59.26583
| 12.0904 | 0.0181865 | 13 | 4013.103 | 3.959001 | 50.04137
| 11.92548 | 0.01866527 | 13.2 | 4496.876 | 3.94335 | 55.51704
| 11.12089 | 0.01919623 | 13.4 | 5210.444 | 4.553481 | 68.9975
| 10.94693 | 0.01971023 | 13.6 | 5977.416 | 4.53537 | 78.63488
| 11.27538 | 0.02014409 | 13.8 | 6267.32 | 4.201705 | 78.48838
| 10.98835 | 0.02066212 | 14 | 6542.639 | 4.579895 | 84.9518
| 12.13874 | 0.02105169 | 14.2 | 6386.676 | 3.65422 | 72.58055
| 12.95804 | 0.02146488 | 14.4 | 5852.964 | 3.329259 | 62.29539
| 12.21986 | 0.0219588 | 14.6 | 5535.65 | 4.186902 | 65.51551
| 13.13819 | 0.02236404 | 14.8 | 5272.776 | 3.650528 | 57.31272
| 12.72227 | 0.02283811 | 15 | 5061.288 | 4.26296 | 58.91522
| 13.3529 | 0.02330952 | 15.2 | 5313.948 | 3.72276 | 57.12386
| 14.80148 | 0.02381306 | 15.4 | 6304.185 | 2.687173 | 56.9557
| 13.66806 | 0.02453535 | 15.6 | 7733.527 | 3.106553 | 75.23949
| 14.81204 | 0.02510224 | 15.8 | 9721.431 | 2.459327 | 83.83625
| 13.67784 | 0.0258286 | 16 | 12380.73 | 2.847101 | 116.5377
| 12.83934 | 0.02660148 | 16.2 | 13101.58 | 3.351686 | 133.8107
| 15.42248 | 0.02702914 | 16.4 | 12327.39 | 2.327905 | 101.2116
| 14.34887 | 0.02774697 | 16.6 | 11418.27 | 2.866046 | 102.8093
| 15.62376 | 0.02826231 | 16.8 | 10282.1 | 2.507862 | 84.43242
| 15.92278 | 0.02888768 | 17 | 9418.476 | 2.541952 | 76.47367
| 14.87568 | 0.02963655 | 17.2 | 9507.299 | 3.055847 | 84.13443
| 14.98591 | 0.03038977 | 17.4 | 9854.598 | 3.069362 | 86.49094
| 14.86523 | 0.03115939 | 17.6 | 10177.19 | 3.197493 | 90.34147
| 16.25052 | 0.03183149 | 17.8 | 10638.62 | 2.657866 | 84.76796
| 16.63514 | 0.03253549 | 18 | 10938.93 | 2.577598 | 84.91169
| 16.95544 | 0.03336401 | 18.2 | 11139.88 | 2.54196 | 84.78962
| 15.34837 | 0.03426458 | 18.4 | 11249.64 | 3.264858 | 96.77288
| 16.41877 | 0.03503023 | 18.6 | 11694.8 | 2.861012 | 92.81691
| 16.70157 | 0.03589676 | 18.8 | 12400.34 | 2.79798 | 96.45204
| 16.93973 | 0.03673706 | 19 | 13425.57 | 2.73693 | 102.6478
| 16.47206 | 0.03783357 | 19.2 | 14631.84 | 2.948062 | 115.7151
| 16.75125 | 0.03874837 | 19.4 | 15513.51 | 2.8902 | 120.5342
| 16.95235 | 0.0397809 | 19.6 | 16513.35 | 2.870702 | 126.8875
| 17.39212 | 0.04068429 | 19.8 | 17023.57 | 2.780029 | 127.3374
| 16.87399 | 0.04168373 | 20 | 17128.99 | 3.043941 | 133.1051
| 17.39824 | 0.04282005 | 20.2 | 17617.59 | 2.934404 | 132.5591
| 17.23914 | 0.0439933 | 20.4 | 18076.17 | 3.073316 | 137.9528
| 17.223 | 0.04500773 | 20.6 | 18116.96 | 3.164631 | 138.8142
| 17.562 | 0.04615502 | 20.8 | 18253.92 | 3.129469 | 137.1518
| 17.86196 | 0.04720734 | 21 | 18390.98 | 3.101465 | 135.8727
| 18.66878 | 0.04836154 | 21.2 | 18591.45 | 2.911345 | 130.9285
| 19.31176 | 0.04958385 | 21.4 | 18847.05 | 2.793828 | 128.1002
| 19.50433 | 0.05086642 | 21.6 | 19067.67 | 2.817443 | 128.5437
| 19.69851 | 0.05201317 | 21.8 | 19117.97 | 2.835617 | 127.7814
| 19.65136 | 0.05323165 | 22 | 19187.82 | 2.928141 | 128.9524
| 20.84576 | 0.05452184 | 22.2 | 18997.93 | 2.683076 | 119.8214
| 20.62375 | 0.05582827 | 22.4 | 18902.74 | 2.823968 | 120.9935
| 21.427 | 0.05702613 | 22.6 | 19076.03 | 2.679102 | 117.3007
| 21.31843 | 0.05845198 | 22.8 | 19433.82 | 2.777619 | 120.518
| 21.54805 | 0.05971331 | 23 | 19714.47 | 2.781658 | 121.1097
| 21.02458 | 0.06130799 | 23.2 | 20740.5 | 2.984306 | 131.395
| 21.51082 | 0.06272159 | 23.4 | 21666.97 | 2.904756 | 134.2085
| 21.72471 | 0.06411435 | 23.6 | 22273.25 | 2.908424 | 136.8494
| 21.49324 | 0.06572779 | 23.8 | 23123.36 | 3.037912 | 144.3147
| 21.49365 | 0.06719093 | 24 | 23566.12 | 3.107282 | 147.5158
| 22.48486 | 0.06861086 | 24.2 | 23438.05 | 2.918017 | 139.7833
| 22.45195 | 0.07021015 | 24.4 | 23189.33 | 3.01447 | 138.8469
| 21.83653 | 0.07174547 | 24.6 | 23155.99 | 3.270359 | 143.41
| 22.50187 | 0.07322785 | 24.8 | 22910.25 | 3.165295 | 137.4798
| 22.52651 | 0.07474335 | 25 | 23126.23 | 3.231406 | 138.9631
| 22.72638 | 0.07635673 | 25.2 | 23730.61 | 3.240717 | 141.5982
| 22.50894 | 0.07814526 | 25.4 | 24407.08 | 3.376961 | 147.7115
| 23.05712 | 0.0797133 | 25.6 | 24860.8 | 3.285435 | 146.8287
| 22.67968 | 0.08155336 | 25.8 | 25601.83 | 3.468092 | 154.5906
| 23.58327 | 0.0831499 | 26 | 25890.9 | 3.279192 | 149.9719
| 23.65652 | 0.08487181 | 26.2 | 26209.4 | 3.332308 | 151.7003
| 22.94279 | 0.08681643 | 26.4 | 26707.33 | 3.623876 | 160.5707
| 23.46021 | 0.08849803 | 26.6 | 27054.36 | 3.539434 | 159.0099
| 23.35348 | 0.09041258 | 26.8 | 27426.6 | 3.654562 | 162.5291
| 23.52757 | 0.09223146 | 27 | 27793.47 | 3.678897 | 163.7832
| 23.50394 | 0.09399852 | 27.2 | 27996.23 | 3.766095 | 165.5933
| 23.96027 | 0.09589749 | 27.4 | 28067.1 | 3.712676 | 162.8159
| 23.79082 | 0.09766226 | 27.6 | 28200.18 | 3.845485 | 165.3194
| 23.88966 | 0.09960404 | 27.8 | 28291.04 | 3.903831 | 165.4922
| 23.73902 | 0.1014604 | 28 | 28400.07 | 4.039937 | 167.7626
| 23.91004 | 0.1034646 | 28.2 | 28601.88 | 4.072751 | 168.0247
| 24.22489 | 0.1054006 | 28.4 | 28920.74 | 4.049265 | 167.8153
| 23.928 | 0.1074492 | 28.6 | 29363.42 | 4.234338 | 173.3545
| 23.69404 | 0.1095086 | 28.8 | 29958.49 | 4.399817 | 179.4873
| 24.39382 | 0.1114976 | 29 | 30719.53 | 4.221023 | 178.5106
| 24.40449 | 0.1138175 | 29.2 | 31686.19 | 4.295303 | 184.7818
| 24.00673 | 0.1159265 | 29.4 | 32288.18 | 4.519239 | 192.59
| 24.82157 | 0.1180992 | 29.6 | 32442.67 | 4.322683 | 186.5987
| 24.77072 | 0.1201421 | 29.8 | 32301.42 | 4.43627 | 186.6054
| 24.83993 | 0.1221367 | 30 | 31893.61 | 4.514744 | 183.9499
| 25.11466 | 0.1243229 | 30.2 | 31330.85 | 4.533453 | 178.7133
| 25.32941 | 0.1264757 | 30.4 | 30974.02 | 4.56539 | 175.2915
| 25.59809 | 0.1285363 | 30.6 | 31187.69 | 4.553295 | 174.7739
| 25.31969 | 0.1308808 | 30.8 | 31651.13 | 4.742551 | 180.1883
| 25.32363 | 0.1331529 | 31 | 32181.5 | 4.824085 | 183.7215
| 25.33033 | 0.1354947 | 31.2 | 32775.14 | 4.905315 | 187.6388
| 25.68723 | 0.137706 | 31.4 | 33275.73 | 4.849223 | 187.9298
| 26.00646 | 0.1401099 | 31.6 | 33504.52 | 4.82607 | 187.0023
| 25.92964 | 0.1423114 | 31.8 | 33646.36 | 4.944479 | 188.8985
| 25.95296 | 0.1446275 | 32 | 33888.7 | 5.026981 | 190.553
| 25.89318 | 0.1471725 | 32.2 | 34288.21 | 5.146368 | 193.907
| 26.20501 | 0.1496769 | 32.4 | 34691.25 | 5.116764 | 193.9909
| 26.17053 | 0.1520668 | 32.6 | 35138.13 | 5.216074 | 197.3578
| 26.14 | 0.1546363 | 32.8 | 35549.61 | 5.323372 | 200.5427
| 26.32299 | 0.1570854 | 33 | 35817.01 | 5.343721 | 200.9124
| 26.28156 | 0.1597271 | 33.2 | 36062 | 5.464279 | 203.2359
| 26.3116 | 0.162177 | 33.4 | 36260.18 | 5.549136 | 204.5948
| 26.61445 | 0.1647408 | 33.6 | 36276.29 | 5.530504 | 202.3869
| 26.40134 | 0.1672957 | 33.8 | 36345.58 | 5.727772 | 205.2464
| 27.10749 | 0.1697888 | 34 | 36378.87 | 5.532883 | 199.4988
| 26.96235 | 0.1724772 | 34.2 | 36287.35 | 5.708702 | 200.7551
| 27.38295 | 0.1750758 | 34.4 | 36138.23 | 5.645582 | 196.6971
| 27.54936 | 0.1776027 | 34.6 | 36130.6 | 5.679749 | 195.681
| 27.68844 | 0.1802998 | 34.8 | 36234.95 | 5.726653 | 195.5556
| 28.25389 | 0.182926 | 35 | 36595.4 | 5.585402 | 193.2908
| 27.96597 | 0.1857512 | 35.2 | 37146.63 | 5.790216 | 199.1874
| 28.12045 | 0.1884942 | 35.4 | 37735.28 | 5.809332 | 201.5858
| 28.7456 | 0.1914334 | 35.6 | 38519.15 | 5.638135 | 201.0737
| 28.64764 | 0.1944092 | 35.8 | 38988.54 | 5.769943 | 204.9425
| 28.9219 | 0.1971881 | 36 | 39158.33 | 5.756775 | 203.9904
| 29.14315 | 0.2001746 | 36.2 | 39410.47 | 5.768598 | 203.973
| 29.27823 | 0.2030029 | 36.4 | 39637.42 | 5.808885 | 204.5119
| 29.79687 | 0.206018 | 36.6 | 39819.97 | 5.707214 | 201.696
| 30.35345 | 0.2089064 | 36.8 | 40124.4 | 5.586985 | 199.3079
| 30.42522 | 0.2119235 | 37 | 40559.74 | 5.646257 | 201.4332
| 30.59284 | 0.2151318 | 37.2 | 40984.44 | 5.676185 | 202.7714
| 30.93398 | 0.2181168 | 37.4 | 41226.05 | 5.640978 | 201.7758
| 31.57127 | 0.2213031 | 37.6 | 41593.21 | 5.504609 | 199.2371
| 31.76319 | 0.2243792 | 37.8 | 41927.72 | 5.52263 | 199.8891
| 31.58903 | 0.2276945 | 38 | 42417.16 | 5.669884 | 204.091
| 31.99715 | 0.2309907 | 38.2 | 43001.81 | 5.608747 | 204.3552
| 32.20102 | 0.2344143 | 38.4 | 43627.41 | 5.621342 | 206.3728
| 32.55164 | 0.2377051 | 38.6 | 44311.63 | 5.577705 | 207.537
| 32.70119 | 0.2413035 | 38.8 | 45288.86 | 5.60215 | 211.6873
| 32.99202 | 0.2448074 | 39 | 45992.82 | 5.584258 | 213.38
| 33.45526 | 0.2482592 | 39.2 | 46560.84 | 5.512709 | 213.0785
| 34.40827 | 0.2518381 | 39.4 | 47169.17 | 5.295591 | 209.4543
| 34.92637 | 0.2554861 | 39.6 | 47546.49 | 5.225961 | 207.9912
| 34.7707 | 0.2590378 | 39.8 | 47808.35 | 5.354891 | 210.6994
| 35.44106 | 0.2626615 | 40 | 48301.42 | 5.236215 | 208.7121
| 35.23921 | 0.2666108 | 40.2 | 48841.42 | 5.378847 | 213.045
| 35.62281 | 0.2703094 | 40.4 | 49501.69 | 5.340394 | 213.8039
| 36.01771 | 0.2742952 | 40.6 | 50266.89 | 5.303707 | 214.9862
| 36.42069 | 0.278059 | 40.8 | 50602.35 | 5.269969 | 214.1187
| 37.02434 | 0.2817933 | 41 | 50673.75 | 5.187099 | 210.7475
| 36.7071 | 0.2859799 | 41.2 | 51084.68 | 5.36042 | 215.1412
| 36.89443 | 0.2900334 | 41.4 | 51357.55 | 5.393502 | 215.4961
| 37.48064 | 0.2939512 | 41.6 | 51725.48 | 5.309369 | 213.5741
| 37.45496 | 0.2982446 | 41.8 | 52518.22 | 5.393224 | 217.6836
| 37.60781 | 0.3024789 | 42 | 53389.05 | 5.424084 | 220.9346
| 37.89484 | 0.3065967 | 42.2 | 53994.99 | 5.420379 | 222.0578
| 38.58191 | 0.3109165 | 42.4 | 54584.65 | 5.313043 | 220.4128
| 38.93002 | 0.3153202 | 42.6 | 55053.34 | 5.302082 | 220.5424
| 39.67092 | 0.3195303 | 42.8 | 55443.62 | 5.188263 | 217.7797
| 39.8674 | 0.3238844 | 43 | 55889.98 | 5.215281 | 218.7954
| 40.04212 | 0.3285931 | 43.2 | 56448.6 | 5.251754 | 220.4472
| 40.32138 | 0.333022 | 43.4 | 56979.67 | 5.256354 | 221.2788
| 40.4297 | 0.3377899 | 43.6 | 57800.18 | 5.304115 | 224.4465
| 40.89422 | 0.3423515 | 43.8 | 58391.23 | 5.262694 | 224.323
| 41.17229 | 0.3469671 | 44 | 58696.43 | 5.273658 | 224.2025
| 40.83487 | 0.3519916 | 44.2 | 59172.37 | 5.44237 | 228.7871
| 41.1681 | 0.3566521 | 44.4 | 59458.2 | 5.438476 | 228.1979
| 41.12557 | 0.3616084 | 44.6 | 59461.95 | 5.541125 | 228.8977
| 41.52262 | 0.3662616 | 44.8 | 59452.71 | 5.524814 | 226.6714
| 42.14998 | 0.3710478 | 45 | 59845.3 | 5.445203 | 224.704
| 41.98391 | 0.3762558 | 45.2 | 60424.9 | 5.568845 | 228.5368
| 42.23181 | 0.3811557 | 45.4 | 60816.3 | 5.585529 | 228.9504
| 44.06453 | 0.3862596 | 45.6 | 61318.77 | 5.222335 | 220.2075
| 44.44102 | 0.3914568 | 45.8 | 61770.98 | 5.213465 | 220.1582
| 44.40725 | 0.3965561 | 46 | 61842.47 | 5.301956 | 220.9868
| 45.01472 | 0.4015857 | 46.2 | 61891.7 | 5.243908 | 218.0613
| 45.46708 | 0.4069461 | 46.4 | 62535.77 | 5.216136 | 218.343
| 45.53145 | 0.4122914 | 46.6 | 63283.02 | 5.271614 | 221.1745
| 46.14157 | 0.4178878 | 46.8 | 64302.16 | 5.206079 | 221.975
| 46.77645 | 0.4234377 | 47 | 65583.05 | 5.132574 | 223.6019
| 46.65685 | 0.4291783 | 47.2 | 67015.16 | 5.219258 | 230.019
| 47.26553 | 0.4351095 | 47.4 | 68275.46 | 5.157403 | 231.6562
| 47.19323 | 0.4409075 | 47.6 | 69174.05 | 5.241541 | 235.8182
| 47.36488 | 0.4470894 | 47.8 | 70462.43 | 5.273851 | 240.074
| 47.65682 | 0.4530423 | 48 | 71333.63 | 5.282942 | 242.0134
| 47.67503 | 0.4590937 | 48.2 | 72138.8 | 5.351701 | 245.3364
| 48.2401 | 0.4653694 | 48.4 | 72709.41 | 5.310451 | 244.4961
| 48.78925 | 0.4713661 | 48.6 | 73037.24 | 5.272701 | 242.8519
| 49.72087 | 0.4776691 | 48.8 | 73280.92 | 5.164328 | 238.7929
| 49.60379 | 0.4837764 | 49 | 73204.4 | 5.267456 | 239.5246
| 49.67172 | 0.4899677 | 49.2 | 73020.48 | 5.336534 | 238.8309
| 50.61256 | 0.4964338 | 49.4 | 73570.02 | 5.222889 | 235.9692
| 50.94012 | 0.5027926 | 49.6 | 74086.26 | 5.230981 | 236.3754
| 51.24688 | 0.5095251 | 49.8 | 74889.41 | 5.243348 | 237.9216
| 51.86047 | 0.5160953 | 50 | 75938.39 | 5.191119 | 238.6528
| 51.91032 | 0.5229272 | 50.2 | 77207.32 | 5.246908 | 243.2023
| 52.51237 | 0.5299765 | 50.4 | 78438.23 | 5.200256 | 244.6034
| 52.54637 | 0.5368881 | 50.6 | 79357.93 | 5.262867 | 248.0017
| 53.3536 | 0.5440433 | 50.8 | 80115.29 | 5.18467 | 246.5927
| 53.80665 | 0.5509046 | 51 | 80273.77 | 5.176513 | 245.0505
| 53.59558 | 0.5579469 | 51.2 | 80395.62 | 5.292713 | 246.9551
| 54.05639 | 0.5651445 | 51.4 | 80375.97 | 5.287317 | 244.7789
| 54.73921 | 0.5721804 | 51.6 | 80404.59 | 5.238694 | 241.6451
| 55.12268 | 0.5796131 | 51.8 | 80867.98 | 5.243796 | 241.5796
| 55.07067 | 0.587027 | 52 | 81518.95 | 5.325044 | 244.3806
| 55.6745 | 0.5943449 | 52.2 | 82067.05 | 5.286439 | 243.4383
| 56.27321 | 0.6020438 | 52.4 | 82766.19 | 5.25147 | 243.0572
| 56.69319 | 0.6095228 | 52.6 | 83164.7 | 5.249438 | 242.5892
| 57.08558 | 0.6170831 | 52.8 | 83461.15 | 5.253851 | 241.9369
| 56.89681 | 0.6247769 | 53 | 83891.38 | 5.360167526 | 244.6258
| 57.46564 | 0.6328261 | 53.2 | 84610.94 | 5.331705 | 244.4683
| 57.61309 | 0.6406923 | 53.4 | 85437.74 | 5.374362 | 246.7537
| 58.29534 | 0.6490012 | 53.6 | 86706.5 | 5.321796 | 247.7887
| 58.73708 | 0.65703 | 53.8 | 87521.47 | 5.313795 | 248.5429
| 58.75763 | 0.6651973 | 54 | 88075.99 | 5.382205 | 250.5637
| 59.24656 | 0.6737925 | 54.2 | 88679.53 | 5.372495 | 250.4106
| 59.43747 | 0.6820118 | 54.4 | 88907.92 | 5.414359 | 250.532
| 59.88426 | 0.6905413 | 54.6 | 89045.1 | 5.415409 | 249.1152
| 60.332 | 0.6988625 | 54.8 | 89237.32 | 5.413361 | 247.8777
| 60.5448 | 0.7073518 | 55 | 89520.24 | 5.451531 | 248.0746
| 61.20133 | 0.716256 | 55.2 | 89881.42 | 5.416472 | 246.4066
| 61.62568 | 0.7248503 | 55.4 | 90199.62 | 5.418248 | 245.7176
| 61.88077 | 0.7338087 | 55.6 | 90416.03 | 5.452262 | 245.5306
| 61.81057 | 0.7426018 | 55.8 | 90848.06 | 5.537003 | 247.5184
| 62.65176 | 0.7514434 | 56 | 91147.46 | 5.469075 | 244.841
| 63.49152 | 0.7604477 | 56.2 | 91483.24 | 5.404137 | 242.3619
| 64.15492 | 0.7697312 | 56.4 | 92050.89 | 5.368678 | 241.4165
| 65.04957 | 0.7789871 | 56.6 | 92645.14 | 5.297041 | 239.5646
| 65.05302 | 0.7883445 | 56.8 | 93170 | 5.366387 | 241.3939
| 65.4416 | 0.7978133 | 57 | 94136.32 | 5.371106 | 242.8221
| 66.2018 | 0.8074294 | 57.2 | 95299.13 | 5.317161 | 243.1933
| 66.25894 | 0.8174997 | 57.4 | 96432.31 | 5.375196 | 246.5342
| 67.03152 | 0.8272821 | 57.6 | 97512.47 | 5.321429 | 246.5844
| 67.65267 | 0.8375979 | 57.8 | 98958.88 | 5.291785 | 248.3401
| 68.43364 | 0.8475741 | 58 | 99439.93 | 5.245655 | 246.6717
| 68.90212 | 0.8576622 | 58.2 | 99632.83 | 5.248845 | 245.5542
| 68.98875 | 0.8681182 | 58.4 | 99894.32 | 5.309165 | 246.2456
| 69.51472 | 0.8782335 | 58.6 | 99958.92 | 5.304282 | 244.5465
| 70.07051 | 0.8884482 | 58.8 | 99852.22 | 5.297196 | 242.2894
| 70.28292 | 0.8987832 | 59 | 100169.4 | 5.336101 | 242.6025
| 70.53778 | 0.909814 | 59.2 | 101393.4 | 5.364443 | 245.2188
| 71.39605 | 0.9205742 | 59.4 | 102479.8 | 5.305096 | 244.9819
| 71.32418 | 0.9318009 | 59.6 | 103529.3 | 5.381998 | 248.436
| 71.7585 | 0.9427228 | 59.8 | 104261.6 | 5.386835 | 248.9505
| 71.92898 | 0.9538362 | 60 | 104924.1 | 5.430988 | 250.3601
| 72.18944 | 0.9653546 | 60.2 | 105437.7 | 5.465814 | 251.0061
| 72.64003 | 0.9765807 | 60.4 | 105659.7 | 5.473441 | 250.0798
| 73.05271 | 0.9883166 | 60.6 | 106520.6 | 5.483389 | 251.0276
| 73.4627 | 0.9998148 | 60.8 | 107484.7 | 5.490715 | 252.244
| 74.53491 | 1.011561 | 61 | 108501.4 | 5.405744 | 250.9251
| 74.89765 | 1.023467 | 61.2 | 109253.8 | 5.423535 | 251.7682
| 75.40888 | 1.035796 | 61.4 | 110032.2 | 5.42273 | 252.0927
| 75.48943 | 1.04778 | 61.6 | 110370.8 | 5.482584 | 252.9739
| 76.4754 | 1.059974 | 61.8 | 110120.5 | 5.423958 | 248.794
| 76.89156 | 1.071962 | 62 | 109747.3 | 5.443052 | 246.5689
| 77.59581 | 1.084139 | 62.2 | 109495.2 | 5.423017 | 243.6056
| 77.78796 | 1.096744 | 62.4 | 109363.3 | 5.472979 | 242.8856
| 78.0232 | 1.109204 | 62.6 | 109826 | 5.510405 | 243.48
| 78.83786 | 1.122163 | 62.8 | 111036.1 | 5.465386 | 243.7947
| 79.28882 | 1.135164 | 63 | 112289.7 | 5.468811 | 245.541
| 79.56348 | 1.148447 | 63.2 | 113987.5 | 5.492836 | 249.0222
| 80.29662 | 1.161769 | 63.4 | 115317 | 5.459626 | 249.887
| 80.40771 | 1.175408 | 63.6 | 116019.5 | 5.514683 | 251.5206
| 81.92954 | 1.188758 | 63.8 | 116710.5 | 5.385573 | 247.945
| 82.34843 | 1.202328 | 64 | 117321.1 | 5.399975 | 248.2145
| 83.03761 | 1.216438 | 64.2 | 117825.7 | 5.38382 | 247.2825
| 83.5005 | 1.230372 | 64.4 | 118598.7 | 5.392411 | 247.7852
| 84.03189 | 1.244996 | 64.6 | 120491 | 5.386678 | 250.6846
| 84.43488 | 1.259275 | 64.8 | 121543.2 | 5.401302 | 252.0409
| 85.44233 | 1.273655 | 65 | 122514.1 | 5.343369 | 251.0689
| 85.12023 | 1.288931 | 65.2 | 124201.6 | 5.445067 | 256.4781
| 85.29053 | 1.30376 | 65.4 | 125172.7 | 5.490167 | 258.466
| 86.26632 | 1.3189 | 65.6 | 125508.5 | 5.442549 | 256.0772
| 86.68402 | 1.333835 | 65.8 | 125895.7 | 5.461254 | 255.8112
| 87.28187 | 1.348947 | 66 | 126434.2 | 5.457468 | 255.2667
| 87.78115 | 1.364758 | 66.2 | 126870.2 | 5.46921 | 254.8509
| 88.49908 | 1.380035 | 66.4 | 126995.9 | 5.454335 | 252.9767
| 88.94521 | 1.395944 | 66.6 | 127620.8 | 5.470496 | 253.1833
| 89.19837 | 1.411622 | 66.8 | 127953.8 | 5.510172 | 253.383
| 89.62123 | 1.427451 | 67 | 128362.2 | 5.529352 | 253.178
| 90.32986 | 1.443775 | 67.2 | 128321.5 | 5.519987 | 251.0338
| 90.67608 | 1.459942 | 67.4 | 128551.7 | 5.550156 | 250.707
| 91.49483 | 1.476427 | 67.6 | 128501.7 | 5.528015 | 248.2335
| 91.47656 | 1.492775 | 67.8 | 128723.8 | 5.600865 | 249.0856
| 92.6355 | 1.509228 | 68 | 128800.4 | 5.537106 | 245.8372
| 93.1957 | 1.526191 | 68.2 | 129759 | 5.53832 | 246.4262
| 93.67272 | 1.543657 | 68.4 | 130783.2 | 5.550292 | 247.4192
| 93.98376 | 1.560981 | 68.6 | 132196.7 | 5.577172 | 249.7542
| 94.99135 | 1.578798 | 68.8 | 133720.3 | 5.525745 | 250.1112
| 95.55475 | 1.596495 | 69 | 134899.2 | 5.526604 | 251.1313
| 95.87997 | 1.614418 | 69.2 | 135607.1 | 5.558016 | 251.9074
| 96.6425 | 1.632825 | 69.4 | 136321.7 | 5.542077 | 251.33
| 97.4506 | 1.650739 | 69.6 | 136287.9 | 5.524519 | 249.0686
| 97.66955 | 1.669213 | 69.8 | 136655.8 | 5.570642 | 249.4665
| 98.37855 | 1.687929 | 70 | 137654.5 | 5.558722 | 249.663
| 98.66938 | 1.706735 | 70.2 | 138840.7 | 5.591167 | 251.5122
| 99.32517 | 1.726172 | 70.4 | 140166.3 | 5.584665 | 252.5316
| 100.8723 | 1.745358 | 70.6 | 141603.3 | 5.48126 | 251.0715
| 100.8037 | 1.764701 | 70.8 | 142597.3 | 5.553278 | 253.5817
| 101.6052 | 1.784265 | 71 | 143160.5 | 5.536438 | 252.6101
| 102.5114 | 1.804518 | 71.2 | 143807.1 | 5.510526 | 251.5203
| 103.2305 | 1.824469 | 71.4 | 144189.4 | 5.50472 | 250.4709
| 104.5002 | 1.844845 | 71.6 | 144546.4 | 5.444305 | 247.8172
| 104.6251 | 1.865061 | 71.8 | 145196 | 5.497503 | 249.0158
| 105.4211 | 1.885574 | 72 | 145675.7 | 5.484382 | 247.9802
| 106.1107 | 1.906683 | 72.2 | 146088 | 5.484216 | 247.1363
| 107.135 | 1.927646 | 72.4 | 146714.2 | 5.448606 | 245.7814
| 107.4433 | 1.949231 | 72.6 | 147820.8 | 5.482518 | 247.3204
| 107.8082 | 1.970579 | 72.8 | 148819.8 | 5.510295 | 248.491
| 108.5402 | 1.992441 | 73 | 150390.3 | 5.499242 | 249.7184
| 109.3041 | 2.014682 | 73.2 | 152085 | 5.485351 | 251.0815
| 109.9707 | 2.037455 | 73.4 | 153484.8 | 5.484294 | 252.1576
| 110.5783 | 2.059949 | 73.6 | 154683.8 | 5.488956 | 253.0099
| 111.0113 | 2.082989 | 73.8 | 155771.3 | 5.512381 | 254.1364
| 111.8122 | 2.105853 | 74 | 156193 | 5.503582 | 253.0162
| 112.7334 | 2.129015 | 74.2 | 156643.3 | 5.483898 | 251.6431
| 113.7157 | 2.152839 | 74.4 | 157429 | 5.458422 | 250.7428
| 114.2362 | 2.176181 | 74.6 | 157734.6 | 5.477346 | 250.2078
| 114.8761 | 2.200277 | 74.8 | 158205.3 | 5.485913 | 249.6673
| 115.5417 | 2.224292 | 75 | 158575.6 | 5.492051 | 248.8857
| 116.4109 | 2.248564 | 75.2 | 159059 | 5.479133 | 247.7911
| 116.6539 | 2.273072 | 75.4 | 159336 | 5.525342 | 247.9503
| 117.2787 | 2.298002 | 75.6 | 159847.8 | 5.535692 | 247.5484
| 117.9992 | 2.322904 | 75.8 | 160663.9 | 5.534862 | 247.4345
| 118.9645 | 2.348541 | 76 | 161372.3 | 5.514187 | 246.5306
| 119.4065 | 2.374113 | 76.2 | 162256.9 | 5.539348 | 247.2414
| 120.0888 | 2.400063 | 76.4 | 163451.4 | 5.541462 | 247.8814
| 121.3333 | 2.426284 | 76.6 | 164121 | 5.497013 | 246.2402
| 122.0749 | 2.452406 | 76.8 | 164363.7 | 5.499517 | 245.1326
| 122.8153 | 2.478954 | 77 | 164994.6 | 5.500573 | 244.6921
| 123.4391 | 2.506392 | 77.2 | 166102.5 | 5.510902 | 245.3356
| 124.1727 | 2.533545 | 77.4 | 166681.3 | 5.513626 | 244.8326
| 125.0962 | 2.56138 | 77.6 | 168403.2 | 5.494634 | 245.7684
| 125.2115 | 2.589276 | 77.8 | 170074.4 | 5.54542 | 248.5376
| 126.3119 | 2.617516 | 78 | 171798.7 | 5.511533 | 249.0303
| 126.9907 | 2.646563 | 78.2 | 173487.7 | 5.515814 | 250.4707
| 128.5676 | 2.675533 | 78.4 | 175358.2 | 5.443432 | 250.0598
| 129.3203 | 2.704495 | 78.6 | 176738.9 | 5.442695 | 250.8025
| 130.2196 | 2.734422 | 78.8 | 178371.6 | 5.430582 | 251.6064
| 130.7175 | 2.764197 | 79 | 179364.9 | 5.453886 | 252.3194
| 131.1417 | 2.794383 | 79.2 | 180545.1 | 5.482702 | 253.5017
| 132.1344 | 2.825139 | 79.4 | 180992.3 | 5.469893 | 252.1921
| 132.7526 | 2.855405 | 79.6 | 181101.2 | 5.487795 | 251.2258
| 133.908 | 2.886424 | 79.8 | 181074.5 | 5.464479 | 248.8459
| 135.0821 | 2.91754 | 80 | 181748.6 | 5.436342 | 247.5473
| 135.6651 | 2.949119 | 80.2 | 182655.3 | 5.454494 | 247.9337
| 136.4527 | 2.981701 | 80.4 | 185035.4 | 5.450655 | 250.124
| 137.26 | 3.014197 | 80.6 | 187483.7 | 5.44455 | 252.3574
| 137.8677 | 3.04779 | 80.8 | 190813.1 | 5.451715 | 256.3812
| 138.4931 | 3.08148 | 81 | 193554.4 | 5.460326 | 259.4552
| 140.0318 | 3.114889 | 81.2 | 194926.9 | 5.404823 | 258.3455
| 140.9442 | 3.149232 | 81.4 | 195957.3 | 5.400527 | 258.1496
| 141.6386 | 3.183235 | 81.6 | 196393.3 | 5.414278 | 257.5465
| 142.1893 | 3.218177 | 81.8 | 196529.3 | 5.441621 | 256.8259
| 143.2562 | 3.252765 | 82 | 196829.1 | 5.428486 | 255.2225
| 143.8133 | 3.287978 | 82.2 | 198599.8 | 5.447308 | 256.9135
| 144.8521 | 3.324274 | 82.4 | 200525.5 | 5.431442 | 257.7805
| 146.0557 | 3.360164 | 82.6 | 202052.4 | 5.404549 | 257.6951
| 146.7808 | 3.39734 | 82.8 | 203953.7 | 5.413003 | 259.1933
| 147.371 | 3.434351 | 83 | 205029.8 | 5.434112 | 259.7735
| 148.0512 | 3.470778 | 83.2 | 204518 | 5.454273 | 257.8602
| 149.6081 | 3.50823 | 83.4 | 203532.6 | 5.415194 | 253.4703
| 150.6229 | 3.545398 | 83.6 | 202406.2 | 5.415112 | 250.0868
| 151.9055 | 3.58314 | 83.8 | 201168.3 | 5.397654 | 246.0814
| 152.6761 | 3.620596 | 84 | 199859.8 | 5.415877 | 243.0506
| 153.5846 | 3.659665 | 84.2 | 199336 | 5.423311 | 240.8732
| 154.6608 | 3.698104 | 84.4 | 199879.4 | 5.412566 | 239.84
| 155.5944 | 3.738095 | 84.6 | 202312.3 | 5.405115 | 241.627
| 156.5836 | 3.778203 | 84.8 | 205171.6 | 5.391956 | 243.865
| 157.412 | 3.819147 | 85 | 209035.2 | 5.386553 | 247.7419
| 158.3425 | 3.861769 | 85.2 | 214125.7 | 5.371865 | 253.0655
| 159.4014 | 3.903353 | 85.4 | 217594 | 5.354078 | 255.9316
| 160.2926 | 3.946149 | 85.6 | 220148.5 | 5.352991 | 257.8903
| 160.9437 | 3.988501 | 85.8 | 221215.3 | 5.3726 | 258.3168
| 162.388 | 4.031234 | 86 | 221777.2 | 5.342588 | 256.522
| 164.0362 | 4.074384 | 86.2 | 222174.9 | 5.301103 | 254.1607
| 165.2041 | 4.118509 | 86.4 | 222969.2 | 5.29036 | 253.2676
| 165.6772 | 4.1625 | 86.6 | 223735.6 | 5.323129 | 253.6477
| 167.0946 | 4.207464 | 86.8 | 225208.9 | 5.29459 | 253.1764
| 168.0594 | 4.252702 | 87 | 227123.7 | 5.292988 | 254.1122
| 169.2841 | 4.298838 | 87.2 | 229300.7 | 5.27536 | 254.8962
| 170.2425 | 4.345558 | 87.4 | 231819.4 | 5.273509 | 256.598
| 171.2487 | 4.392345 | 87.6 | 234179.6 | 5.269162 | 257.9973
| 172.4102 | 4.44028 | 87.8 | 236921.3 | 5.255432 | 259.5824
| 173.2961 | 4.487878 | 88 | 238179.7 | 5.26287 | 259.8008
| 174.2454 | 4.536327 | 88.2 | 238425.6 | 5.270871 | 258.6431
| 175.6468 | 4.584745 | 88.4 | 237365.2 | 5.256336 | 255.0753
| 176.7084 | 4.633027 | 88.6 | 235922.8 | 5.263041 | 251.707
| 178.3477 | 4.682033 | 88.8 | 233991 | 5.238586 | 246.8242
| 179.1193 | 4.731872 | 89 | 233697.3 | 5.259645 | 245.4419
| 179.8676 | 4.781786 | 89.2 | 234296.5 | 5.278393 | 245.1672
| 181.2348 | 4.833153 | 89.4 | 236611 | 5.256278 | 245.8916
| 181.9647 | 4.884445 | 89.6 | 239371.1 | 5.268944 | 248.19
| 182.8792 | 4.936756 | 89.8 | 242048 | 5.272262 | 250.0754
| 184.2543 | 4.989768 | 90 | 243924.2 | 5.252852 | 250.2419
| 184.8071 | 5.043614 | 90.2 | 247087.9 | 5.276209 | 253.2851
| 185.7822 | 5.09763 | 90.4 | 249825.2 | 5.277041 | 255.1091
| 187.0436 | 5.152245 | 90.6 | 252535 | 5.262388 | 256.4051
| 188.1843 | 5.208496 | 90.8 | 256232.8 | 5.252999 | 259.045
| 189.2384 | 5.264523 | 91 | 260326.9 | 5.246762 | 262.2728
| 190.4614 | 5.321156 | 91.2 | 262321.2 | 5.238522 | 262.7642
| 191.6646 | 5.377551 | 91.4 | 263084.6 | 5.234734 | 261.869
| 192.708 | 5.435277 | 91.6 | 263285.4 | 5.242543 | 260.6178
| 193.8217 | 5.492741 | 91.8 | 263005.8 | 5.247458 | 258.7199
| 194.7036 | 5.55092 | 92 | 261711.1 | 5.268591 | 256.0906
| 196.2969 | 5.610043 | 92.2 | 261077.9 | 5.250259 | 253.0938
| 197.3073 | 5.66894 | 92.4 | 261739.6 | 5.258281 | 252.4885
| 198.6907 | 5.729324 | 92.6 | 262406.8 | 5.247833 | 251.317
| 199.4323 | 5.789752 | 92.8 | 263380.8 | 5.269868 | 251.4899
| 200.883 | 5.851517 | 93 | 265602.4 | 5.251672 | 251.9161
| 201.7376 | 5.914104 | 93.2 | 268469.4 | 5.263082 | 253.9594
| 202.943 | 5.977242 | 93.4 | 270994.1 | 5.257624 | 255.0776
| 204.3503 | 6.040662 | 93.6 | 273606.6 | 5.241627 | 255.9662
| 205.6304 | 6.105412 | 93.8 | 276472.2 | 5.232567 | 257.3165
| 206.5474 | 6.170419 | 94 | 278322.6 | 5.244943 | 258.138
| 207.6473 | 6.236324 | 94.2 | 279679.5 | 5.250044 | 258.1501
| 208.6885 | 6.301934 | 94.4 | 280873 | 5.257924 | 258.0777
| 210.2141 | 6.369138 | 94.6 | 282213.2 | 5.242345 | 257.4262
| 211.0395 | 6.4367 | 94.8 | 284265.5 | 5.25953 | 258.5867
| 212.3978 | 6.504691 | 95 | 286059.4 | 5.251093 | 258.6623
| 213.3192 | 6.57497 | 95.2 | 288942.6 | 5.262828 | 260.5333
| 215.1703 | 6.644162 | 95.4 | 291353.4 | 5.229199 | 260.4908
| 216.2323 | 6.715292 | 95.6 | 293621.3 | 5.235961 | 261.4943
| 217.8196 | 6.786475 | 95.8 | 294379.3 | 5.221435 | 260.1631
| 218.9637 | 6.858036 | 96 | 294832.5 | 5.229056 | 259.1976
| 220.2722 | 6.931012 | 96.2 | 295912.6 | 5.227985 | 258.636
| 221.8569 | 7.003588 | 96.4 | 297061.9 | 5.213075 | 257.747
| 222.6158 | 7.078624 | 96.6 | 300745.5 | 5.23174 | 260.5884
| 224.1673 | 7.153936 | 96.8 | 304150.8 | 5.214042 | 261.9846
| 225.2248 | 7.230045 | 97 | 308052.6 | 5.21848 | 264.5832
| 226.4824 | 7.307994 | 97.2 | 312111.3 | 5.214551 | 267.0348
| 227.9483 | 7.385068 | 97.4 | 314723.3 | 5.203896 | 267.7286
| 229.2118 | 7.463787 | 97.6 | 315908.5 | 5.20717 | 267.3158
| 230.7835 | 7.542887 | 97.8 | 317315.4 | 5.195949 | 266.6767
| 232.0577 | 7.622907 | 98 | 319589.3 | 5.1964 | 267.3163
| 233.6304 | 7.704735 | 98.2 | 322859.3 | 5.182229 | 268.4866
| 234.9579 | 7.78602 | 98.4 | 326004.8 | 5.178635 | 269.8753
| 236.4898 | 7.869461 | 98.6 | 329058.8 | 5.167724 | 270.8762
| 237.572 | 7.952968 | 98.8 | 330593.2 | 5.179806 | 271.0612
| 239.0406 | 8.036869 | 99 | 331240.7 | 5.177127 | 269.8525
| 240.3516 | 8.122436 | 99.2 | 331545.7 | 5.183008 | 268.5631
| 241.3042 | 8.207065 | 99.4 | 330526 | 5.206489 | 266.5451
| 242.73 | 8.293794 | 99.6 | 331256.9 | 5.206518 | 265.5287
| 244.1493 | 8.381394 | 99.8 | 332169.8 | 5.206701 | 264.703
END
Unloading Marker

## Test 016
Segment | Displacement Into Surface | Load On Sample | Time On Sample | Harmonic Contact Stiffness | Hardness | Modulus
| nm | mN | s | N/m | GPa | GPa
Surface Marker | 3.33771 | 0.002862191 | 0 | 148.489 | 1.7977e+308 | 1.7977e+308
| 4.077035 | 0.002935292 | 0.2 | 215.2806 | 1.7977e+308 | 1.294892e-158
| 3.926478 | 0.003072514 | 0.4 | 259.5145 | 1.7977e+308 | 1.560954e-158
| 4.668877 | 0.003148397 | 0.6 | 280.35 | 1.7977e+308 | 1.686278e-158
| 5.476767 | 0.003225291 | 0.8 | 310.3126 | 1.7977e+308 | 1.8665e-158
| 3.687402 | 0.003495184 | 1 | 329.1 | 1.7977e+308 | 1.979504e-158
| 4.133252 | 0.003598937 | 1.2 | 337.2911 | 1.7977e+308 | 2.028773e-158
| 3.294967 | 0.003793722 | 1.4 | 389.4847 | 1.7977e+308 | 2.342712e-158
| 6.278709 | 0.003698787 | 1.6 | 446.3721 | 2.080827 | 8.608751
| 6.411569 | 0.00380487 | 1.8 | 483.3104 | 4.831897 | 14.07737
| 4.515069 | 0.004064945 | 2 | 516.5388 | 1.7977e+308 | 3.10693e-158
| 5.013492 | 0.004150211 | 2.2 | 561.5291 | 1.7977e+308 | 3.377542e-158
| 7.007049 | 0.004141195 | 2.4 | 602.7388 | -239.7557 | 1.7977e+308
| 5.205383 | 0.004420402 | 2.6 | 682.3531 | 4.215914 | 17.27596
| 3.735751 | 0.004679271 | 2.8 | 797.8649 | 1.7977e+308 | 4.799079e-158
| 4.550868 | 0.004775718 | 3 | 856.0667 | 4.720804 | 22.16728
| 5.214062 | 0.004885701 | 3.2 | 905.8391 | 25.68144 | 55.7966
| 5.673253 | 0.005011455 | 3.4 | 895.5441 | 81.58558 | 101.0773
| 3.904173 | 0.005299778 | 3.6 | 828.9008 | 1.7977e+308 | 4.985757e-158
| 7.34889 | 0.00521135 | 3.8 | 845.1182 | 140.1017 | 125.1549
| 8.059682 | 0.005229063 | 3.884 | 890.1118 | 14.95242 | 39.85228
| 6.588462 | 0.00563829 | 4.2 | 1118.137 | 101.2268 | 136.648
| 8.492487 | 0.005682111 | 4.4 | 1202.927 | 5.20026 | 30.19769
| 8.056075 | 0.005894708 | 4.6 | 1260.494 | 7.099058 | 36.51183
| 6.497193 | 0.006191087 | 4.8 | 1272.957 | 93.61506 | 143.6128
| 9.336486 | 0.006169564 | 5 | 1284.329 | 3.677072 | 25.91437
| 9.458105 | 0.006357941 | 5.2 | 1345.891 | 3.482028 | 26.035
| 9.06765 | 0.006602304 | 5.4 | 1467.566 | 4.011867 | 30.01412
| 7.529612 | 0.006942331 | 5.6 | 1705.44 | 8.831537 | 51.47565
| 8.739773 | 0.007114032 | 5.8 | 2406.393 | 3.022672 | 41.59758
| 7.963448 | 0.007432586 | 6 | 3552.88 | 3.320594 | 64.29443
| 7.425477 | 0.007767856 | 6.2 | 5579.91 | 3.488511 | 104.9562
| 6.050967 | 0.008158823 | 6.4 | 6668.638 | 6.679937 | 180.506
| 8.002261 | 0.008306564 | 6.6 | 7458.844 | 2.802682 | 123.5792
| 9.836595 | 0.008459613 | 6.8 | 5668.825 | 1.829742 | 71.86646
| 7.528272 | 0.008899163 | 7 | 3615.899 | 5.4368 | 77.42592
| 9.107106 | 0.009054923 | 7.2 | 2812.709 | 3.607919 | 47.33304
| 10.29856 | 0.009246247 | 7.4 | 2558.917 | 2.728156 | 36.69484
| 8.915289 | 0.009624259 | 7.6 | 2515.507 | 4.972858 | 48.24606
| 10.06127 | 0.009812704 | 7.8 | 2500.998 | 3.364827 | 38.73625
| 9.059196 | 0.01017803 | 8 | 2556.616 | 5.196167 | 48.76386
| 10.89077 | 0.01039148 | 8.2 | 2890.434 | 2.575354 | 38.03455
| 9.115377 | 0.0108734 | 8.4 | 3200.527 | 4.541284 | 55.55769
| 11.179 | 0.01106647 | 8.6 | 3483.501 | 2.347219 | 42.58404
| 8.77814 | 0.01164312 | 8.8 | 4150.5 | 4.670988 | 71.64702
| 10.75672 | 0.01185771 | 9 | 4423.595 | 2.546345 | 55.03553
| 11.49351 | 0.01220249 | 9.2 | 4498.374 | 2.216711 | 51.29985
| 11.03823 | 0.01259975 | 9.4 | 4645.608 | 2.541426 | 56.06841
| 10.77318 | 0.01301182 | 9.6 | 4818.716 | 2.79302 | 60.22192
| 10.9411 | 0.0133712 | 9.8 | 4531.24 | 2.884481 | 56.58309
| 12.43864 | 0.01365645 | 10 | 4922.899 | 2.055714 | 51.09548
| 12.20654 | 0.01407549 | 10.2 | 5438.33 | 2.158038 | 57.28785
| 11.53257 | 0.01455809 | 10.4 | 5632.719 | 2.567085 | 64.02278
| 12.7762 | 0.01490336 | 10.6 | 5957.617 | 2.023613 | 59.16047
| 11.79819 | 0.01541307 | 10.8 | 6707.64 | 2.455702 | 73.06207
| 12.61112 | 0.01584084 | 11 | 7206.816 | 2.126372 | 71.98351
| 10.47546 | 0.01645088 | 11.2 | 7246.774 | 3.509524 | 92.96673
| 11.48684 | 0.01686733 | 11.4 | 7427.856 | 2.855353 | 84.23102
| 13.6333 | 0.01718928 | 11.6 | 6940.35 | 2.002337 | 64.12221
| 14.46774 | 0.01757665 | 11.8 | 6149.313 | 1.873623 | 53.84409
| 15.1231 | 0.01795656 | 12 | 5741.495 | 1.785218 | 48.30586
| 14.01922 | 0.01846684 | 12.2 | 5303.708 | 2.290007 | 49.9091
| 13.26889 | 0.01895169 | 12.4 | 4834.003 | 2.869499 | 50.28194
| 13.31968 | 0.01936757 | 12.6 | 4654.202 | 3.009289 | 48.98349
| 14.63299 | 0.01972335 | 12.8 | 4493.705 | 2.474375 | 42.23434
| 15.22502 | 0.02008721 | 13 | 4297.178 | 2.362157 | 38.98474
| 14.00114 | 0.02064428 | 13.2 | 4273.724 | 3.095306 | 43.98207
| 14.56977 | 0.02104805 | 13.4 | 4355.495 | 2.834266 | 42.41737
| 15.58268 | 0.02146106 | 13.6 | 4588.588 | 2.3803 | 40.48437
| 16.32096 | 0.0218797 | 13.8 | 4813.5 | 2.132034 | 39.78078
| 15.56565 | 0.02245029 | 14 | 5201.855 | 2.391344 | 45.17105
| 16.16073 | 0.02296925 | 14.2 | 5633.091 | 2.176309 | 46.17712
| 15.97996 | 0.02351964 | 14.4 | 6091.056 | 2.234512 | 50.18286
| 17.50075 | 0.02398565 | 14.6 | 6477.574 | 1.824108 | 47.63608
| 15.71163 | 0.02465933 | 14.8 | 6825.526 | 2.371087 | 56.92115
| 17.51406 | 0.02509589 | 15 | 7142.69 | 1.87165 | 52.23653
| 18.10174 | 0.02568037 | 15.2 | 7501.508 | 1.768436 | 52.74045
| 16.74879 | 0.02633438 | 15.4 | 7535.12 | 2.163566 | 58.15045
| 16.82366 | 0.02694448 | 15.6 | 7729.977 | 2.189853 | 59.39944
| 17.93133 | 0.02745014 | 15.8 | 7898.866 | 1.938218 | 56.42237
| 16.95474 | 0.02816933 | 16 | 8063.622 | 2.252042 | 61.57697
| 17.62844 | 0.02876595 | 16.2 | 8149.18 | 2.118303 | 59.61928
| 17.12436 | 0.02949139 | 16.4 | 7981.846 | 2.352038 | 60.83809
| 18.97986 | 0.02996512 | 16.6 | 7703.369 | 1.940529 | 52.51009
| 18.92551 | 0.03064317 | 16.8 | 7521.028 | 2.028854 | 51.80431
| 19.53229 | 0.03123385 | 17 | 7655.498 | 1.93163 | 50.92169
| 20.23124 | 0.03186838 | 17.2 | 7980.242 | 1.815007 | 50.94043
| 19.85177 | 0.03267638 | 17.4 | 8859.419 | 1.890871 | 57.3374
| 20.0748 | 0.03342622 | 17.6 | 9974.106 | 1.840462 | 63.3085
| 19.43061 | 0.03432127 | 17.8 | 11331.24 | 1.97068 | 74.16728
| 20.33115 | 0.03505763 | 18 | 12522.03 | 1.804396 | 77.85543
| 20.73688 | 0.0359574 | 18.2 | 13674.57 | 1.757468 | 83.2506
| 20.72472 | 0.03684825 | 18.4 | 13742.11 | 1.809817 | 83.91557
| 22.02313 | 0.03755862 | 18.6 | 13476.01 | 1.648404 | 77.33498
| 20.77404 | 0.03852436 | 18.8 | 13270.43 | 1.91349 | 81.30225
| 22.62459 | 0.03919789 | 19 | 12936.4 | 1.657997 | 72.57076
| 23.43378 | 0.04005241 | 19.2 | 12933.98 | 1.587922 | 70.08958
| 22.97637 | 0.04112412 | 19.4 | 13596.11 | 1.68693 | 75.29415
| 23.82476 | 0.04200711 | 19.6 | 14097.64 | 1.600892 | 75.24787
| 24.0893 | 0.04306781 | 19.8 | 14798.12 | 1.599822 | 78.18683
| 23.68327 | 0.04412772 | 20 | 15931.74 | 1.679523 | 85.78263
| 23.64321 | 0.04540752 | 20.2 | 17822 | 1.710582 | 96.36381
| 23.40092 | 0.04652411 | 20.4 | 19045 | 1.776102 | 104.3937
| 24.104 | 0.04769719 | 20.6 | 20408.37 | 1.71036 | 108.8386
| 23.77039 | 0.04885874 | 20.8 | 21391.9 | 1.793177 | 116.1484
| 25.10843 | 0.04992271 | 21 | 21944.4 | 1.65178 | 112.8026
| 24.26598 | 0.05141363 | 21.2 | 22574.98 | 1.814098 | 120.6492
| 24.61009 | 0.05264986 | 21.4 | 23001.28 | 1.810295 | 121.4298
| 24.76323 | 0.05405376 | 21.6 | 23950.69 | 1.833652 | 126.0945
| 24.7251 | 0.05535513 | 21.8 | 24782.18 | 1.880752 | 131.1378
| 25.08719 | 0.05665825 | 22 | 25539.22 | 1.871683 | 133.5295
| 24.89619 | 0.05829576 | 22.2 | 25946.19 | 1.95666 | 137.1628
| 25.04673 | 0.05984385 | 22.4 | 26289.42 | 1.989348 | 138.461
| 23.58116 | 0.0613947 | 22.6 | 26486.89 | 2.29233 | 149.1861
| 25.32031 | 0.0628037 | 22.8 | 25728.58 | 2.064489 | 134.273
| 25.69719 | 0.06419531 | 23 | 25005.23 | 2.066695 | 128.513
| 25.5591 | 0.06577101 | 23.2 | 24942.58 | 2.14734 | 129.1654
| 25.50428 | 0.0674901 | 23.4 | 24996.29 | 2.220238 | 130.0311
| 25.99926 | 0.06898421 | 23.6 | 25038.7 | 2.194837 | 127.8571
| 25.99519 | 0.07082462 | 23.8 | 26639.7 | 2.242223 | 136.7218
| 25.32546 | 0.07264788 | 24 | 28115.24 | 2.40632 | 149.1479
| 25.90274 | 0.07428553 | 24.2 | 28502.47 | 2.360909 | 147.9612
| 26.11256 | 0.0760009 | 24.4 | 28145.14 | 2.391124 | 145.0092
| 25.9582 | 0.07767889 | 24.6 | 27229.38 | 2.492197 | 141.218
| 26.00833 | 0.07916972 | 24.8 | 25813.5 | 2.560732 | 133.5493
| 25.7066 | 0.08069883 | 25 | 24557.43 | 2.702311 | 128.7458
| 26.57735 | 0.08241663 | 25.2 | 24080.98 | 2.607458 | 122.0079
| 26.6676 | 0.08410409 | 25.4 | 24568.13 | 2.643616 | 124.3184
| 26.67771 | 0.08605889 | 25.6 | 25592.58 | 2.694217 | 129.8553
| 26.86122 | 0.08785203 | 25.8 | 26625.72 | 2.705153 | 134.5147
| 26.64651 | 0.08971973 | 26 | 27488.53 | 2.800162 | 140.5265
| 26.54216 | 0.09185419 | 26.2 | 28584.82 | 2.880553 | 147.3224
| 26.77724 | 0.09366383 | 26.4 | 28779.77 | 2.894486 | 147.2307
| 26.96224 | 0.09566942 | 26.6 | 29090.61 | 2.923048 | 148.0834
| 26.56438 | 0.09755225 | 26.8 | 29400.24 | 3.071723 | 152.493
| 27.09741 | 0.09944446 | 27 | 29848.19 | 3.016297 | 151.8672
| 27.16529 | 0.1014471 | 27.2 | 30014.49 | 3.070152 | 152.6412
| 27.30585 | 0.1035092 | 27.4 | 30165.53 | 3.110121 | 152.8907
| 27.84294 | 0.1054296 | 27.6 | 30116.14 | 3.062647 | 149.6826
| 28.26266 | 0.1073735 | 27.8 | 29966.06 | 3.043713 | 146.7657
| 27.97371 | 0.1093268 | 28 | 30073.45 | 3.169338 | 149.2647
| 28.21106 | 0.1114668 | 28.2 | 30488.8 | 3.182653 | 150.313
| 27.83978 | 0.1136286 | 28.4 | 31092.28 | 3.327947 | 155.9879
| 27.90373 | 0.1157008 | 28.6 | 31650.67 | 3.373865 | 158.8164
| 28.20842 | 0.1179752 | 28.8 | 32227.49 | 3.369903 | 160.2399
| 28.67348 | 0.120047 | 29 | 32313.84 | 3.332148 | 158.1005
| 28.44394 | 0.1222128 | 29.2 | 32434.13 | 3.454361 | 160.4478
| 28.7862 | 0.1245162 | 29.4 | 32697.87 | 3.446282 | 160.0026
| 28.34 | 0.1267294 | 29.6 | 33240.19 | 3.615595 | 165.9605
| 28.92723 | 0.1291105 | 29.8 | 34144.43 | 3.535274 | 167.1773
| 29.37427 | 0.1314107 | 30 | 35192.97 | 3.48583 | 169.9922
| 29.18842 | 0.1338571 | 30.2 | 36234.81 | 3.5871 | 176.9238
| 29.53899 | 0.1364571 | 30.4 | 37078.49 | 3.571847 | 179.273
| 29.61766 | 0.1387705 | 30.6 | 37261.34 | 3.621711 | 179.9985
| 29.57535 | 0.1413186 | 30.8 | 37487.47 | 3.706471 | 181.8069
| 29.92053 | 0.1437043 | 31 | 37629.6 | 3.695048 | 180.5037
| 29.94413 | 0.1463092 | 31.2 | 37763.11 | 3.766364 | 181.378
| 30.24933 | 0.1488031 | 31.4 | 37974.27 | 3.764812 | 180.7234
| 30.1628 | 0.1514656 | 31.6 | 38576.49 | 3.854695 | 184.7309
| 30.05049 | 0.1540586 | 31.8 | 39079.2 | 3.951814 | 188.4483
| 30.59106 | 0.1565834 | 32 | 39440.62 | 3.886831 | 186.8515
| 29.93417 | 0.1595001 | 32.2 | 39810.32 | 4.134731 | 193.8312
| 29.94034 | 0.1621019 | 32.4 | 40148.51 | 4.206803 | 195.9147
| 30.62151 | 0.1648505 | 32.6 | 40452.82 | 4.104444 | 192.8771
| 30.97912 | 0.1674673 | 32.8 | 40682.87 | 4.085614 | 191.8513
| 31.18608 | 0.1701843 | 33 | 41094.9 | 4.103949 | 192.8236
| 31.4418 | 0.1732746 | 33.2 | 42020.39 | 4.110298 | 196.0636
| 31.0471 | 0.1761213 | 33.4 | 42727.11 | 4.279834 | 202.8919
| 31.40809 | 0.1791732 | 33.6 | 43365.33 | 4.260535 | 203.8584
| 31.19067 | 0.18203 | 33.8 | 43788.38 | 4.391559 | 208.0365
| 31.73304 | 0.1850183 | 34 | 44040.08 | 4.327324 | 205.6135
| 32.04803 | 0.1880065 | 34.2 | 44057.06 | 4.327717 | 203.7576
| 31.85229 | 0.1910438 | 34.4 | 44042.51 | 4.463721 | 205.5023
| 33.07074 | 0.1939019 | 34.6 | 44294.2 | 4.223581 | 198.4219
| 33.52946 | 0.1970387 | 34.8 | 44463.47 | 4.190144 | 196.5001
| 33.85671 | 0.2000204 | 35 | 44686.54 | 4.183323 | 195.7267
| 34.49129 | 0.2030684 | 35.2 | 45033.73 | 4.104997 | 193.5849
| 34.57121 | 0.2063997 | 35.4 | 45480.12 | 4.158963 | 195.491
| 34.4239 | 0.2095344 | 35.6 | 45882.56 | 4.261689 | 198.6475
| 34.49417 | 0.2130015 | 35.8 | 46854.68 | 4.311669 | 203.1004
| 35.0095 | 0.2162587 | 36 | 47769.2 | 4.25241 | 204.2744
| 34.88052 | 0.2199945 | 36.2 | 49010.84 | 4.349506 | 211.3471
| 35.10897 | 0.2233876 | 36.4 | 49908.2 | 4.359889 | 214.341
| 35.71208 | 0.2270074 | 36.6 | 50848.94 | 4.287727 | 214.9341
| 36.06345 | 0.2303876 | 36.8 | 51234.71 | 4.277129 | 214.657
| 35.73936 | 0.2338865 | 37 | 51568.06 | 4.423777 | 218.7936
| 36.36249 | 0.2376921 | 37.2 | 52003.88 | 4.356896 | 216.879
| 36.87584 | 0.2412068 | 37.4 | 52285.96 | 4.31264 | 215.0454
| 37.54771 | 0.244937 | 37.6 | 52546.74 | 4.240092 | 212.1682
| 37.37276 | 0.2485806 | 37.8 | 53017.42 | 4.345837 | 215.7393
| 37.31069 | 0.2522892 | 38 | 53474.79 | 4.429495 | 218.5513
| 36.81442 | 0.256462 | 38.2 | 54284.31 | 4.619672 | 226.0584
| 37.66895 | 0.2601863 | 38.4 | 54848.4 | 4.490633 | 223.047
| 37.87084 | 0.264271 | 38.6 | 55440.45 | 4.51913 | 224.7086
| 37.79858 | 0.2680815 | 38.8 | 55560.39 | 4.610983 | 226.0965
| 38.83303 | 0.2718321 | 39 | 55583.11 | 4.453289 | 219.6231
| 38.8558 | 0.2760168 | 39.2 | 55508.77 | 4.530376 | 219.5179
| 39.32683 | 0.2798589 | 39.4 | 55546.27 | 4.500513 | 216.9993
| 39.80702 | 0.2839824 | 39.6 | 55765.23 | 4.471725 | 215.2805
| 40.11744 | 0.2879909 | 39.8 | 56276.02 | 4.472604 | 215.8548
| 39.84143 | 0.2921319 | 40 | 56839.73 | 4.600252 | 220.3102
| 40.21999 | 0.2966242 | 40.2 | 57565.76 | 4.590194 | 221.3719
| 40.19345 | 0.3009901 | 40.4 | 58030.56 | 4.669186 | 223.8752
| 40.78039 | 0.3050924 | 40.6 | 58401.73 | 4.610634 | 222.0614
| 40.61564 | 0.3095743 | 40.8 | 58633.46 | 4.723591 | 224.4383
| 41.68974 | 0.3137487 | 41 | 58841.48 | 4.564519 | 218.9859
| 42.11274 | 0.3181235 | 41.2 | 59138.04 | 4.547849 | 218.0013
| 41.98233 | 0.3228574 | 41.4 | 59953.34 | 4.64361 | 222.4621
| 42.51839 | 0.3273202 | 41.6 | 60702.26 | 4.597218 | 222.6052
| 42.52195 | 0.3321564 | 41.8 | 61726.52 | 4.662675 | 227.106
| 42.858 | 0.3368292 | 42 | 62677.19 | 4.657372 | 229.2555
| 43.32067 | 0.3416268 | 42.2 | 63645.46 | 4.627979 | 230.685
| 43.26461 | 0.34661 | 42.4 | 64209.05 | 4.711664 | 233.6755
| 43.67494 | 0.3515328 | 42.6 | 64575.86 | 4.701178 | 232.9706
| 43.77564 | 0.3562518 | 42.8 | 64918.01 | 4.750382 | 234.0632
| 44.37761 | 0.3610373 | 43 | 65232.4 | 4.698736 | 231.9805
| 44.61943 | 0.3662418 | 43.2 | 65533.52 | 4.725938 | 232.0756
| 44.74901 | 0.3712155 | 43.4 | 66035.66 | 4.768918 | 233.6179
| 45.57496 | 0.3764352 | 43.6 | 66589.8 | 4.676522 | 231.2286
| 45.74648 | 0.3814147 | 43.8 | 66875.64 | 4.712261 | 231.6582
| 45.59971 | 0.3865084 | 44 | 67072.4 | 4.813091 | 233.6186
| 45.90822 | 0.3920124 | 44.2 | 67549.84 | 4.825907 | 234.0057
| 46.10979 | 0.3971472 | 44.4 | 67608.7 | 4.859396 | 233.3827
| 46.85781 | 0.4025565 | 44.6 | 67877.28 | 4.786199 | 230.4381
| 47.34836 | 0.4077991 | 44.8 | 68390.02 | 4.758647 | 229.9238
| 47.11862 | 0.4132828 | 45 | 69182.02 | 4.868781 | 234.5446
| 47.71317 | 0.4191067 | 45.2 | 70144.78 | 4.821934 | 235.1169
| 48.31018 | 0.4247167 | 45.4 | 71260.2 | 4.771073 | 236.2223
| 49.74116 | 0.4306238 | 45.6 | 72487.76 | 4.57617 | 233.152
| 50.60949 | 0.4362439 | 45.8 | 73137.37 | 4.490595 | 231.1652
| 50.35893 | 0.4420117 | 46 | 73582.83 | 4.598024 | 234.3896
| 51.22382 | 0.4481223 | 46.2 | 74038.34 | 4.520469 | 231.7666
| 50.71117 | 0.4539952 | 46.4 | 74161.94 | 4.676105 | 235.2191
| 51.2068 | 0.4600941 | 46.6 | 74441.39 | 4.660546 | 233.904
| 51.50235 | 0.4660398 | 46.8 | 75104.72 | 4.673057 | 234.9927
| 51.92276 | 0.4721961 | 47 | 76086.63 | 4.663003 | 236.5392
| 52.11915 | 0.4787949 | 47.2 | 77319.94 | 4.692975 | 240.1533
| 52.34887 | 0.4851865 | 47.4 | 78410.94 | 4.715877 | 243.0738
| 52.22886 | 0.491919 | 47.6 | 79665.5 | 4.80031 | 248.496
| 52.33136 | 0.4982763 | 47.8 | 80168.18 | 4.849762 | 250.0383
| 52.63985 | 0.5047202 | 48 | 80465.76 | 4.865936 | 249.7115
| 52.84157 | 0.5116009 | 48.2 | 80714.11 | 4.905548 | 249.8246
| 53.47278 | 0.5180467 | 48.4 | 80701.21 | 4.867979 | 246.6704
| 53.70122 | 0.5247714 | 48.6 | 80399.36 | 4.905637 | 244.7449
| 54.93437 | 0.5311332 | 48.8 | 80192.07 | 4.769017 | 237.9903
| 54.96902 | 0.5377226 | 49 | 79920.56 | 4.835491 | 237.2216
| 55.36111 | 0.5444381 | 49.2 | 79579.14 | 4.844665 | 234.4634
| 55.78802 | 0.5512627 | 49.4 | 79376.45 | 4.847444 | 232.0398
| 56.27116 | 0.5579723 | 49.6 | 79691.79 | 4.834002 | 231.0573
| 56.48895 | 0.565184 | 49.8 | 80590.1 | 4.862234 | 233.2426
| 56.85326 | 0.5722531 | 50 | 81438.01 | 4.865239 | 234.5483
| 57.0941 | 0.579522 | 50.2 | 82480.37 | 4.887738 | 237.0674
| 57.42121 | 0.5871198 | 50.4 | 83844.34 | 4.895782 | 240.2081
| 58.11958 | 0.594343 | 50.6 | 84560.86 | 4.847261 | 239.4458
| 58.53211 | 0.6019463 | 50.8 | 85031.87 | 4.850092 | 239.2959
| 58.66133 | 0.6093972 | 51 | 85569.35 | 4.894759 | 240.6933
| 59.34645 | 0.616987 | 51.2 | 86149.8 | 4.852893 | 239.5934
| 59.28988 | 0.6248214 | 51.4 | 86280.37 | 4.932793 | 240.5888
| 59.71661 | 0.6323093 | 51.6 | 86552.35 | 4.93216 | 239.74
| 60.14298 | 0.6402917 | 51.8 | 87136.35 | 4.932646 | 239.8878
| 60.25928 | 0.6481282 | 52 | 87482.73 | 4.981898 | 240.7312
| 60.15452 | 0.6560209 | 52.2 | 87804.81 | 5.066697 | 242.5352
| 60.66935 | 0.6643207 | 52.4 | 88655.66 | 5.051244 | 243.0829
| 60.86593 | 0.6723492 | 52.6 | 89355.6 | 5.084763 | 244.6367
| 61.55101 | 0.6807617 | 52.8 | 90177.46 | 5.043297 | 244.2879
| 61.83231 | 0.6890707 | 53 | 90858.79 | 5.065028 | 245.3795
| 62.42544 | 0.6975215 | 53.2 | 91532.79 | 5.039498 | 245.0069
| 62.2883 | 0.7063104 | 53.4 | 92144.06 | 5.129532 | 247.8242
| 63.0458 | 0.7147192 | 53.6 | 92641.02 | 5.078799 | 246.1417
| 63.82178 | 0.7236306 | 53.8 | 93465.03 | 5.027439 | 245.4061
| 63.89172 | 0.7325261 | 54 | 94381.49 | 5.08085 | 248.1317
| 64.21719 | 0.7415582 | 54.2 | 95517.38 | 5.094505 | 250.348
| 64.18234 | 0.7510281 | 54.4 | 97195.35 | 5.160689 | 255.8589
| 64.87656 | 0.7601955 | 54.6 | 98610.72 | 5.116438 | 257.1644
| 65.13221 | 0.7694725 | 54.8 | 99607.51 | 5.142305 | 259.2627
| 66.09745 | 0.7787559 | 55 | 99990.51 | 5.068523 | 256.2464
| 66.82739 | 0.7884605 | 55.2 | 99874.6 | 5.037612 | 252.9491
| 67.15884 | 0.7977091 | 55.4 | 99393.61 | 5.06326 | 250.4127
| 67.56574 | 0.8071332 | 55.6 | 98322.32 | 5.08438 | 245.9194
| 67.9092 | 0.8163983 | 55.8 | 97734.22 | 5.108935 | 243.1133
| 68.0981 | 0.8259779 | 56 | 98051.24 | 5.14929 | 243.5153
| 68.6761 | 0.8361835 | 56.2 | 99232.02 | 5.130114 | 244.7096
| 69.22925 | 0.8460703 | 56.4 | 100234.6 | 5.11377 | 245.4905
| 70.13767 | 0.8564819 | 56.6 | 102025.7 | 5.045389 | 246.9712
| 70.25823 | 0.8667342 | 56.8 | 103349.3 | 5.088319 | 250.4129
| 71.07396 | 0.8770161 | 57 | 104096.6 | 5.041089 | 249.3739
| 71.33108 | 0.8874693 | 57.2 | 104392.1 | 5.074076 | 249.4271
| 72.03228 | 0.8981035 | 57.4 | 104670.7 | 5.048326 | 247.6318
| 72.37361 | 0.9085214 | 57.6 | 104960.2 | 5.068798 | 247.3314
| 72.53054 | 0.9193515 | 57.8 | 105166.3 | 5.116804 | 247.5608
| 73.03705 | 0.930076 | 58 | 105732.9 | 5.113921 | 247.3442
| 73.41005 | 0.9414714 | 58.2 | 106817.8 | 5.128413 | 249.0447
| 74.00463 | 0.9524783 | 58.4 | 107627.7 | 5.112958 | 249.1166
| 74.32882 | 0.9639048 | 58.6 | 108632.9 | 5.133773 | 250.7788
| 75.01583 | 0.9751761 | 58.8 | 109595.9 | 5.106181 | 250.8777
| 75.26374 | 0.9866163 | 59 | 110290.3 | 5.138431 | 252.011
| 75.73614 | 0.9985666 | 59.2 | 111061.7 | 5.143574 | 252.4655
| 75.92064 | 1.010223 | 59.4 | 111828.2 | 5.183747 | 254.0278
| 76.76328 | 1.022029 | 59.6 | 112297.9 | 5.141816 | 252.2417
| 77.31174 | 1.033926 | 59.8 | 112598 | 5.139415 | 251.1945
| 77.54562 | 1.045908 | 60 | 112991.5 | 5.176228 | 251.599
| 78.1604 | 1.058159 | 60.2 | 113533.5 | 5.16471 | 250.9282
| 78.25372 | 1.070633 | 60.4 | 113882.9 | 5.221439 | 251.7626
| 80.0626 | 1.082818 | 60.6 | 114654 | 5.059736 | 247.2368
| 80.09803 | 1.09583 | 60.8 | 116251.7 | 5.114589 | 251.3313
| 80.80519 | 1.108823 | 61 | 117869.4 | 5.087599 | 252.9845
| 81.06573 | 1.121752 | 61.2 | 118884.5 | 5.118042 | 254.8034
| 81.29839 | 1.134973 | 61.4 | 120139 | 5.151229 | 257.313
| 81.53337 | 1.148326 | 61.6 | 120837.2 | 5.188351 | 258.4506
| 81.94457 | 1.161429 | 61.8 | 120890.4 | 5.206973 | 257.3436
| 83.21921 | 1.174534 | 62 | 120386.3 | 5.12622 | 251.7694
| 83.5623 | 1.188251 | 62.2 | 120091.3 | 5.157741 | 250.1526
| 84.44087 | 1.201584 | 62.4 | 119809.4 | 5.124187 | 246.7099
| 84.92735 | 1.215216 | 62.6 | 119456.5 | 5.138199 | 244.5177
| 85.58084 | 1.228728 | 62.8 | 119218.7 | 5.131193 | 242.0567
| 86.17759 | 1.242541 | 63 | 119552.1 | 5.127718 | 241.1237
| 86.62819 | 1.256936 | 63.2 | 120189.9 | 5.141069 | 241.3796
| 87.10192 | 1.271202 | 63.4 | 121344.6 | 5.1469 | 242.7171
| 87.07004 | 1.286035 | 63.6 | 123096.7 | 5.208151 | 247.0864
| 87.83243 | 1.300639 | 63.8 | 124630.1 | 5.179106 | 248.2934
| 88.19723 | 1.315512 | 64 | 126095.3 | 5.196643 | 250.6715
| 90.31381 | 1.330963 | 64.2 | 127769.3 | 5.023174 | 247.7001
| 91.05362 | 1.345939 | 64.4 | 128190.5 | 5.007587 | 246.5211
| 91.17252 | 1.361589 | 64.6 | 129155.8 | 5.05658 | 248.5392
| 91.9383 | 1.376876 | 64.8 | 129867.1 | 5.036884 | 247.9121
| 92.06077 | 1.39266 | 65 | 130583.5 | 5.086635 | 249.3642
| 92.1894 | 1.408968 | 65.2 | 132190 | 5.131959 | 252.741
| 92.92198 | 1.425113 | 65.4 | 133838.4 | 5.111863 | 254.2325
| 93.42576 | 1.441802 | 65.6 | 135416.9 | 5.11842 | 256.3118
| 93.74478 | 1.458134 | 65.8 | 136589.3 | 5.144965 | 258.0992
| 94.94207 | 1.474714 | 66 | 137482.9 | 5.082576 | 256.4211
| 95.06974 | 1.491896 | 66.2 | 137845.4 | 5.136062 | 257.0854
| 95.35701 | 1.508533 | 66.4 | 137588.6 | 5.17441 | 255.906
| 95.93229 | 1.525467 | 66.6 | 137058 | 5.185407 | 253.251
| 96.69328 | 1.542363 | 66.8 | 137104.9 | 5.173137 | 251.2618
| 97.44262 | 1.559621 | 67 | 137578.4 | 5.160664 | 250.2284
| 98.1268 | 1.577505 | 67.2 | 138687.8 | 5.153043 | 250.723
| 98.87151 | 1.595315 | 67.4 | 140152.5 | 5.136693 | 251.7527
| 98.89672 | 1.613879 | 67.6 | 142552.5 | 5.189278 | 256.9045
| 99.65011 | 1.632079 | 67.8 | 143897.3 | 5.173444 | 257.6274
| 100.6272 | 1.650463 | 68 | 144865 | 5.138408 | 256.8911
| 101.2744 | 1.669528 | 68.2 | 145730 | 5.1388 | 256.9708
| 101.4582 | 1.688096 | 68.4 | 145743.1 | 5.187189 | 256.7295
| 102.1847 | 1.707039 | 68.6 | 145386.1 | 5.185568 | 254.1259
| 102.8286 | 1.725735 | 68.8 | 145321.9 | 5.189129 | 252.3809
| 103.7203 | 1.744904 | 69 | 145604 | 5.168091 | 250.6282
| 103.9133 | 1.764583 | 69.2 | 145995.2 | 5.215133 | 251.1283
| 104.5317 | 1.784227 | 69.4 | 146827.9 | 5.217926 | 251.2589
| 105.3294 | 1.803973 | 69.6 | 148152.2 | 5.200668 | 251.8268
| 105.6647 | 1.824557 | 69.8 | 149857.6 | 5.227786 | 254.4608
| 106.7183 | 1.845016 | 70 | 151154.6 | 5.188439 | 254.2282
| 107.2369 | 1.865641 | 70.2 | 152401 | 5.200133 | 255.4263
| 107.8195 | 1.886811 | 70.4 | 153236.1 | 5.20949 | 255.656
| 108.6674 | 1.907425 | 70.6 | 153351.8 | 5.1961 | 253.7657
| 109.3879 | 1.928747 | 70.8 | 153353.8 | 5.197157 | 252.0553
| 110.0972 | 1.949863 | 71 | 153316.5 | 5.198506 | 250.3232
| 110.9432 | 1.971239 | 71.2 | 153561.7 | 5.186378 | 248.7704
| 111.3052 | 1.993386 | 71.4 | 154629.6 | 5.215426 | 250.0487
| 111.4451 | 2.01537 | 71.6 | 156239.2 | 5.260689 | 252.9175
| 112.8884 | 2.037901 | 71.8 | 157534.9 | 5.191216 | 251.6809
| 113.6773 | 2.060483 | 72 | 158768.4 | 5.181289 | 252.0977
| 113.6369 | 2.083489 | 72.2 | 160139.7 | 5.244916 | 254.9814
| 114.9158 | 2.106504 | 72.4 | 161389 | 5.19204 | 254.0987
| 115.5607 | 2.129939 | 72.6 | 161984.5 | 5.199595 | 253.7445
| 116.2364 | 2.153444 | 72.8 | 162956.6 | 5.202271 | 253.9822
| 116.7079 | 2.177349 | 73 | 164650.6 | 5.219556 | 256.0387
| 117.526 | 2.201986 | 73.2 | 166540.3 | 5.207597 | 257.5229
| 118.3199 | 2.226127 | 73.4 | 166969.8 | 5.203602 | 256.4789
| 118.8205 | 2.250723 | 73.6 | 167367.3 | 5.225622 | 256.158
| 119.3066 | 2.275291 | 73.8 | 167368.4 | 5.250417 | 255.1856
| 119.9196 | 2.299867 | 74 | 166608.8 | 5.268032 | 252.5827
| 121.0327 | 2.324925 | 74.2 | 165711.8 | 5.245018 | 248.5415
| 121.7577 | 2.35013 | 74.4 | 166139.7 | 5.247953 | 247.7636
| 122.5255 | 2.375954 | 74.6 | 167284.4 | 5.244751 | 248.1001
| 123.5782 | 2.401851 | 74.8 | 168391.5 | 5.218167 | 247.6813
| 124.6647 | 2.427982 | 75 | 169670.5 | 5.188706 | 247.4748
| 125.3665 | 2.45488 | 75.2 | 171028.8 | 5.191856 | 248.324
| 125.9825 | 2.481373 | 75.4 | 171534.5 | 5.204847 | 247.9662
| 126.5711 | 2.508788 | 75.6 | 172096.8 | 5.221566 | 247.7768
| 127.9583 | 2.53565 | 75.8 | 172570 | 5.173472 | 245.579
| 128.4695 | 2.563152 | 76 | 173457.3 | 5.194046 | 246.1012
| 129.2753 | 2.591161 | 76.2 | 175102.8 | 5.188452 | 247.1589
| 129.8219 | 2.620162 | 76.4 | 178137.7 | 5.198337 | 251.0376
| 130.7044 | 2.648927 | 76.6 | 180659.4 | 5.183862 | 253.2929
| 131.1066 | 2.678792 | 76.8 | 184225.6 | 5.203989 | 258.3511
| 131.9245 | 2.708354 | 77 | 186665 | 5.196349 | 260.597
| 132.5059 | 2.738352 | 77.2 | 189108.9 | 5.20752 | 263.4074
| 133.609 | 2.769121 | 77.4 | 190754.5 | 5.183917 | 263.6734
| 134.4967 | 2.799151 | 77.6 | 191518 | 5.178675 | 263.0453
| 134.9324 | 2.830052 | 77.8 | 191313 | 5.213 | 261.9751
| 136.2809 | 2.860817 | 78 | 191078.3 | 5.178603 | 258.7402
| 136.9805 | 2.891747 | 78.2 | 190697.2 | 5.193284 | 256.8251
| 137.8255 | 2.92329 | 78.4 | 190194.7 | 5.198711 | 254.4253
| 138.9756 | 2.95465 | 78.6 | 190499.8 | 5.177599 | 252.6079
| 140.4966 | 2.987185 | 78.8 | 192534.2 | 5.124816 | 252.6154
| 140.6667 | 3.020064 | 79 | 194863 | 5.168106 | 256.0172
| 141.5809 | 3.052848 | 79.2 | 196716.5 | 5.159671 | 257.0566
| 142.7655 | 3.086279 | 79.4 | 198749.1 | 5.132548 | 257.7621
| 143.2192 | 3.120299 | 79.6 | 200364.1 | 5.159447 | 259.4483
| 144.3996 | 3.153904 | 79.8 | 200944.1 | 5.138507 | 257.9957
| 145.4063 | 3.187998 | 80 | 201435.1 | 5.130848 | 256.8144
| 146.8247 | 3.222983 | 80.2 | 202275.6 | 5.095169 | 255.2894
| 147.0621 | 3.257878 | 80.4 | 203074.8 | 5.139684 | 256.2155
| 147.8393 | 3.293763 | 80.6 | 204897.5 | 5.144681 | 257.4778
| 148.6085 | 3.329361 | 80.8 | 206388.8 | 5.150646 | 258.2677
| 149.6353 | 3.365507 | 81 | 207874.9 | 5.139883 | 258.5031
| 150.677 | 3.402621 | 81.2 | 209290.1 | 5.129927 | 258.6101
| 151.35 | 3.439489 | 81.4 | 210101.4 | 5.146121 | 258.6283
| 152.3316 | 3.47673 | 81.6 | 210086.8 | 5.145285 | 256.8492
| 153.1168 | 3.51383 | 81.8 | 209818.2 | 5.157886 | 255.1393
| 154.4166 | 3.551261 | 82 | 210098.5 | 5.134786 | 253.1774
| 155.0737 | 3.590176 | 82.2 | 211427.5 | 5.151802 | 253.9687
| 156.4528 | 3.628955 | 82.4 | 213071.6 | 5.12024 | 253.7484
| 157.8281 | 3.668613 | 82.6 | 215568.8 | 5.087452 | 254.6985
| 158.4377 | 3.708299 | 82.8 | 217937.9 | 5.103616 | 256.9719
| 159.4345 | 3.748404 | 83 | 219721.4 | 5.097845 | 257.6795
| 160.4481 | 3.788848 | 83.2 | 220957.6 | 5.093292 | 257.6145
| 161.5148 | 3.830275 | 83.4 | 222407 | 5.085941 | 257.7363
| 162.4828 | 3.871524 | 83.6 | 223797.7 | 5.08435 | 257.9683
| 163.4085 | 3.913485 | 83.8 | 224903.8 | 5.08713 | 257.9082
| 164.4361 | 3.955767 | 84 | 226971.4 | 5.080458 | 258.9148
| 165.7146 | 3.999114 | 84.2 | 229456 | 5.058643 | 259.9794
| 166.4609 | 4.042302 | 84.4 | 230935.4 | 5.071756 | 260.7441
| 166.8327 | 4.086543 | 84.6 | 233605.1 | 5.10437 | 263.7818
| 168.2995 | 4.130636 | 84.8 | 235766.8 | 5.072733 | 264.0254
| 169.2295 | 4.175127 | 85 | 236680.5 | 5.077523 | 263.6892
| 170.4241 | 4.221119 | 85.2 | 238245.5 | 5.06641 | 263.695
| 171.3204 | 4.266289 | 85.4 | 239462.1 | 5.072439 | 263.8159
| 172.7192 | 4.312337 | 85.6 | 239153.1 | 5.05522 | 261.0703
| 173.7707 | 4.358202 | 85.8 | 238847.7 | 5.057608 | 259.0135
| 174.9098 | 4.404719 | 86 | 239095.6 | 5.053774 | 257.5153
| 175.3873 | 4.451877 | 86.2 | 238995.4 | 5.089317 | 256.7975
| 176.6635 | 4.499649 | 86.4 | 238964.3 | 5.079549 | 254.7504
| 177.5972 | 4.547436 | 86.6 | 240191.9 | 5.084755 | 254.8628
| 179.0602 | 4.596537 | 86.8 | 243162.8 | 5.055923 | 256.1605
| 180.2135 | 4.646189 | 87 | 246076.3 | 5.045325 | 257.919
| 181.0849 | 4.6964 | 87.2 | 249741.4 | 5.048446 | 261.0682
| 181.9272 | 4.747701 | 87.4 | 253437.6 | 5.054182 | 264.2995
| 183.1954 | 4.798896 | 87.6 | 255693 | 5.040668 | 265.0157
| 184.5019 | 4.85055 | 87.8 | 256442 | 5.030001 | 263.8597
| 186.1208 | 4.901678 | 88 | 256653.1 | 5.003548 | 261.5394
| 187.1884 | 4.954495 | 88.2 | 255957.1 | 5.010962 | 259.1536
| 188.2747 | 5.007008 | 88.4 | 255239.5 | 5.016822 | 256.7424
| 189.0636 | 5.060117 | 88.6 | 254419.8 | 5.039058 | 254.7424
| 190.3343 | 5.113337 | 88.8 | 253915.4 | 5.034814 | 252.3357
| 191.7228 | 5.167174 | 89 | 253456 | 5.024834 | 249.8312
| 192.5838 | 5.222291 | 89.2 | 253609.9 | 5.041523 | 248.8919
| 193.4435 | 5.277402 | 89.4 | 254395.9 | 5.055883 | 248.6663
| 195.2487 | 5.333527 | 89.6 | 257033.3 | 5.016597 | 249.0128
| 195.9508 | 5.390525 | 89.8 | 260044 | 5.033448 | 251.4971
| 197.4891 | 5.448045 | 90 | 263457.3 | 5.007008 | 253.0949
| 198.6936 | 5.506949 | 90.2 | 267046.7 | 4.99838 | 255.401
| 200.2088 | 5.565606 | 90.4 | 269276.3 | 4.977907 | 255.7079
| 201.6349 | 5.625127 | 90.6 | 271055.9 | 4.963965 | 255.6653
| 202.5465 | 5.684502 | 90.8 | 271386.6 | 4.978791 | 254.8584
| 203.8217 | 5.744472 | 91 | 271362.7 | 4.977187 | 253.1225
| 205.1001 | 5.805996 | 91.2 | 272921.3 | 4.972251 | 253.0925
| 206.4833 | 5.867533 | 91.4 | 274552.8 | 4.961865 | 252.9802
| 207.9044 | 5.929981 | 91.6 | 276149.6 | 4.950509 | 252.7793
| 209.3241 | 5.992839 | 91.8 | 278886.9 | 4.93636 | 253.774
| 210.7383 | 6.057244 | 92 | 283426.5 | 4.919102 | 256.6488
| 211.884 | 6.122822 | 92.2 | 288258.9 | 4.914648 | 260.2178
| 213.5402 | 6.188387 | 92.4 | 292135.7 | 4.889228 | 261.9939
| 215.018 | 6.255601 | 92.6 | 297970.8 | 4.868864 | 266.0594
| 215.9608 | 6.322441 | 92.8 | 301420.9 | 4.877814 | 268.4483
| 217.3144 | 6.389766 | 93 | 302851 | 4.873247 | 268.1006
| 218.6424 | 6.458708 | 93.2 | 304698.8 | 4.869994 | 268.2298
| 219.7628 | 6.527232 | 93.4 | 305399.8 | 4.877873 | 267.499
| 221.1818 | 6.597066 | 93.6 | 305284.8 | 4.875321 | 265.5053
| 222.5402 | 6.666568 | 93.8 | 304736.1 | 4.87591 | 263.1931
| 223.7841 | 6.737138 | 94 | 304996.2 | 4.88021 | 261.8882
| 224.6101 | 6.808984 | 94.2 | 303808.4 | 4.906792 | 259.7723
| 226.1647 | 6.88059 | 94.4 | 303294.5 | 4.899705 | 257.3057
| 228.0761 | 6.952529 | 94.6 | 303218.4 | 4.876465 | 254.8091
| 228.6904 | 7.026324 | 94.8 | 304013.1 | 4.90776 | 254.9794
| 230.1657 | 7.100061 | 95 | 304328.8 | 4.903085 | 253.5065
| 231.5925 | 7.174948 | 95.2 | 306402.6 | 4.89687 | 253.7937
| 232.5916 | 7.251374 | 95.4 | 308387.8 | 4.909805 | 254.5774
| 234.4154 | 7.327048 | 95.6 | 310337.7 | 4.887369 | 254.2048
| 235.4755 | 7.405285 | 95.8 | 312972.9 | 4.896902 | 255.5109
| 236.2698 | 7.483579 | 96 | 315581.2 | 4.917183 | 257.1417
| 237.5992 | 7.562414 | 96.2 | 317446.5 | 4.917056 | 257.3471
| 239.392 | 7.643024 | 96.4 | 320192.3 | 4.896953 | 257.7526
| 241.2984 | 7.723027 | 96.6 | 321340.4 | 4.875474 | 256.5266
| 242.543 | 7.805005 | 96.8 | 323192.5 | 4.880387 | 256.8373
| 243.3584 | 7.887392 | 97 | 325487.1 | 4.901469 | 258.1148
| 244.2604 | 7.970562 | 97.2 | 327550.8 | 4.919755 | 259.0627
| 246.216 | 8.055208 | 97.4 | 329891.8 | 4.895953 | 258.8735
| 247.5157 | 8.140022 | 97.6 | 332593.8 | 4.897435 | 259.8682
END
Unloading Marker

## Test 015
Segment | Displacement Into Surface | Load On Sample | Time On Sample | Harmonic Contact Stiffness | Hardness | Modulus
| nm | mN | s | N/m | GPa | GPa
Surface Marker | 3.132936 | 0.002902788 | 0 | 160.3181 | 1.7977e+308 | 1.7977e+308
| 7.870021 | 0.002686684 | 0.2 | 204.8129 | 1.7977e+308 | 1.23193e-158
| 5.987294 | 0.002949252 | 0.4 | 259.3489 | 1.7977e+308 | 1.559958e-158
| 6.300915 | 0.003044273 | 0.6 | 304.6591 | 1.7977e+308 | 1.832494e-158
| 2.875144 | 0.003415071 | 0.8 | 342.92 | 1.7977e+308 | 2.06263e-158
| 5.889878 | 0.003316532 | 1 | 396.3177 | 1.7977e+308 | 2.383812e-158
| 5.313524 | 0.003483526 | 1.2 | 456.3237 | 1.7977e+308 | 2.744742e-158
| 4.146674 | 0.003692018 | 1.4 | 545.421 | 1.7977e+308 | 3.280654e-158
| 7.255044 | 0.003583864 | 1.6 | 636.7653 | 30.70796 | 49.80414
| 8.845952 | 0.003585253 | 1.8 | 684.5918 | 3.347586 | 17.14759
| 7.695852 | 0.003789179 | 2 | 721.2643 | 9.557394 | 30.05457
| 8.859052 | 0.003818996 | 2.2 | 745.5274 | 3.35215 | 18.12238
| 7.151746 | 0.004063941 | 2.4 | 736.6108 | 36.68029 | 59.66459
| 8.895701 | 0.004063027 | 2.6 | 747.3173 | 4.048505 | 19.37784
| 8.35602 | 0.004235775 | 2.8 | 792.0772 | 5.984243 | 24.5755
| 6.704268 | 0.004493349 | 3 | 852.7572 | 103.7265 | 116.1173
| 7.518572 | 0.004578306 | 3.2 | 943.5204 | 10.03913 | 36.89122
| 5.96996 | 0.004836243 | 3.4 | 1054.141 | 2910.862 | 1792.685
| 7.025378 | 0.004819673 | 3.484 | 1096.646 | 12.54815 | 47.16664
| 5.494384 | 0.00519844 | 3.8 | 1201.24 | -189.755 | 1.7977e+308
| 7.55609 | 0.005219041 | 4 | 1252.174 | 6.885016 | 38.01448
| 8.199521 | 0.005343539 | 4.2 | 1282.283 | 4.531267 | 31.00872
| 6.455856 | 0.00564959 | 4.4 | 1344.641 | 27.26795 | 81.20022
| 9.309578 | 0.005629747 | 4.6 | 1433.726 | 2.54537 | 25.17904
| 9.845113 | 0.005784462 | 4.8 | 1509.929 | 2.085397 | 23.64489
| 9.253252 | 0.006029027 | 5 | 1604.667 | 2.650229 | 27.85684
| 9.481447 | 0.006227988 | 5.2 | 1792.764 | 2.322111 | 28.68502
| 8.323514 | 0.006536531 | 5.4 | 1943.228 | 3.773957 | 39.06592
| 6.118317 | 0.00692215 | 5.6 | 2063.247 | 21.17537 | 100.933
| 9.268041 | 0.006927022 | 5.8 | 2343.031 | 2.430533 | 36.63782
| 8.963469 | 0.007205397 | 6 | 2593.998 | 2.682542 | 41.98889
| 7.803119 | 0.007533458 | 6.2 | 2607.508 | 4.707768 | 55.35702
| 10.28537 | 0.007589898 | 6.4 | 2667.538 | 1.903268 | 35.21639
| 6.448637 | 0.008115625 | 6.6 | 2673.365 | 13.32009 | 95.32444
| 10.32253 | 0.008074768 | 6.8 | 2675.111 | 2.077456 | 35.79121
| 8.926354 | 0.008453983 | 7 | 2797.626 | 3.4096 | 47.36721
| 9.082657 | 0.008710763 | 7.2 | 2798.823 | 3.400328 | 46.58694
| 10.77419 | 0.008875566 | 7.4 | 2692.362 | 2.136918 | 34.81529
| 8.293755 | 0.009331871 | 7.6 | 2549.22 | 6.094302 | 55.32334
| 10.26031 | 0.009473497 | 7.8 | 2766.812 | 2.709051 | 39.14854
| 11.51231 | 0.009695056 | 8 | 3013.898 | 1.911837 | 35.28656
| 10.73226 | 0.01006406 | 8.2 | 3495.049 | 2.257667 | 43.99666
| 11.00104 | 0.01036359 | 8.4 | 4170.687 | 2.025739 | 49.24455
| 10.26904 | 0.0107429 | 8.6 | 4624.932 | 2.438324 | 59.39069
| 6.820859 | 0.01132865 | 8.8 | 4966.166 | 9.403724 | 129.7375
| 12.30532 | 0.01129322 | 9 | 5133.505 | 1.605111 | 51.80706
| 11.69213 | 0.01167415 | 9.2 | 4938.137 | 1.920739 | 53.71192
| 13.39389 | 0.01188157 | 9.4 | 4047.835 | 1.530198 | 38.41014
| 14.4855 | 0.01210875 | 9.6 | 3482.861 | 1.386829 | 30.95133
| 15.44046 | 0.012334 | 9.8 | 3103.89 | 1.287104 | 26.2134
| 14.64973 | 0.01269342 | 10 | 3066.603 | 1.537246 | 27.94502
| 15.15834 | 0.01300182 | 10.2 | 3249.518 | 1.423057 | 28.15648
| 13.12421 | 0.01351523 | 10.4 | 3611.891 | 2.050692 | 37.15836
| 12.98522 | 0.01393098 | 10.6 | 4160.597 | 2.050095 | 42.35643
| 15.04448 | 0.01419002 | 10.8 | 4858.271 | 1.394703 | 40.34535
| 15.33172 | 0.0146205 | 11 | 5644.448 | 1.329374 | 45.2901
| 15.02391 | 0.01508329 | 11.2 | 6131.833 | 1.413344 | 50.17046
| 13.39868 | 0.01559881 | 11.4 | 5920.684 | 1.929365 | 55.95058
| 14.6624 | 0.01591933 | 11.6 | 5697.456 | 1.634138 | 48.72718
| 14.76863 | 0.01629689 | 11.8 | 5316.506 | 1.698158 | 45.6835
| 14.43411 | 0.01677677 | 12 | 5333.171 | 1.860783 | 47.35222
| 15.14917 | 0.01713637 | 12.2 | 5270.458 | 1.72094 | 44.40778
| 16.55628 | 0.01747568 | 12.4 | 5309.23 | 1.443427 | 40.42076
| 14.91129 | 0.01807077 | 12.6 | 5706.805 | 1.863679 | 48.93046
| 15.57988 | 0.01850766 | 12.8 | 6286.14 | 1.686955 | 50.75441
| 15.78461 | 0.01900642 | 13 | 6619.035 | 1.670469 | 52.56485
| 16.51076 | 0.01944621 | 13.2 | 7141.681 | 1.527869 | 53.67829
| 14.55108 | 0.02013255 | 13.4 | 8010.172 | 2.035547 | 69.26816
| 14.06485 | 0.02068224 | 13.6 | 7966.34 | 2.278165 | 72.08613
| 14.32713 | 0.02117663 | 13.8 | 7356.046 | 2.313888 | 65.92996
| 16.06031 | 0.02153969 | 14 | 6955.568 | 1.865407 | 54.95103
| 16.02756 | 0.02206129 | 14.2 | 6361.42 | 1.995293 | 51.18301
| 15.78479 | 0.02253628 | 14.4 | 5866.078 | 2.198753 | 48.91922
| 15.78443 | 0.02308361 | 14.6 | 5902.907 | 2.269632 | 49.44059
| 15.91444 | 0.02361688 | 14.8 | 6321.917 | 2.234384 | 52.06551
| 16.69896 | 0.0241894 | 15 | 7122.004 | 1.981014 | 54.70305
| 15.46863 | 0.02488024 | 15.2 | 7709.512 | 2.376163 | 64.51791
| 16.84886 | 0.02535678 | 15.4 | 7607.876 | 2.023373 | 57.84606
| 17.94179 | 0.0258271 | 15.6 | 7167.093 | 1.842646 | 51.21814
| 17.991 | 0.02637226 | 15.8 | 6969.01 | 1.901414 | 50.00964
| 17.61122 | 0.02697197 | 16 | 6845.811 | 2.0688 | 50.70146
| 18.79003 | 0.02746179 | 16.2 | 6968.236 | 1.825706 | 47.92511
| 17.74837 | 0.02826177 | 16.4 | 7992.87 | 2.051758 | 57.97438
| 17.67131 | 0.02897504 | 16.6 | 9155.157 | 2.052637 | 66.07906
| 18.475 | 0.02967968 | 16.8 | 10644.43 | 1.85366 | 72.55896
| 18.30781 | 0.03052588 | 17 | 12051.49 | 1.901358 | 82.79146
| 17.50792 | 0.03142237 | 17.2 | 13404.55 | 2.109647 | 96.79466
| 17.7751 | 0.0321772 | 17.4 | 13805.31 | 2.092236 | 98.22837
| 18.32798 | 0.0328997 | 17.6 | 13633.1 | 2.024395 | 94.01567
| 19.08421 | 0.03356912 | 17.8 | 13369.51 | 1.918947 | 88.42855
| 19.2586 | 0.03444727 | 18 | 13227.79 | 1.947682 | 86.89518
| 17.55023 | 0.03544239 | 18.2 | 13190.03 | 2.440476 | 96.42614
| 20.09185 | 0.03607703 | 18.4 | 13272.46 | 1.889937 | 83.68574
| 20.38737 | 0.03699407 | 18.6 | 13476.82 | 1.885968 | 83.8376
| 20.42019 | 0.03789648 | 18.8 | 13872.62 | 1.923908 | 86.30821
| 19.42402 | 0.03896018 | 19 | 14324.99 | 2.184826 | 94.33385
| 20.47345 | 0.03993725 | 19.2 | 14388.94 | 2.023477 | 89.69989
| 20.06288 | 0.04100665 | 19.4 | 14870.62 | 2.160763 | 94.97889
| 20.08255 | 0.04199379 | 19.6 | 15262.37 | 2.207424 | 97.58596
| 20.47174 | 0.04294328 | 19.8 | 15299.89 | 2.181127 | 96.02916
| 20.93515 | 0.04407479 | 20 | 15498.92 | 2.146514 | 95.18618
| 20.11865 | 0.04517043 | 20.2 | 15959.16 | 2.37989 | 102.6086
| 21.14665 | 0.04626883 | 20.4 | 16174.14 | 2.2114 | 98.70802
| 21.02681 | 0.04733552 | 20.6 | 16336.4 | 2.294112 | 100.5575
| 21.00786 | 0.04845186 | 20.8 | 16751.18 | 2.351587 | 103.4451
| 21.20497 | 0.04976251 | 21 | 17251.52 | 2.369367 | 105.7295
| 20.77775 | 0.05094137 | 21.2 | 17476.6 | 2.531492 | 109.8131
| 21.41623 | 0.05220467 | 21.4 | 17852.82 | 2.443909 | 108.7801
| 21.92752 | 0.05335494 | 21.6 | 18363.73 | 2.380675 | 109.2873
| 21.97513 | 0.05460126 | 21.8 | 19026.58 | 2.420056 | 113.2415
| 21.52884 | 0.05614293 | 22 | 20294.7 | 2.572921 | 123.9619
| 21.10686 | 0.05751507 | 22.2 | 21452.91 | 2.724544 | 134.4171
| 21.32143 | 0.05898082 | 22.4 | 22589.96 | 2.725604 | 140.5237
| 21.78741 | 0.06028212 | 22.6 | 23099.37 | 2.670095 | 140.6992
| 21.33661 | 0.06166834 | 22.8 | 23191.02 | 2.85531 | 144.9408
| 22.39754 | 0.06313864 | 23 | 22719.24 | 2.679698 | 134.7834
| 22.1044 | 0.06450666 | 23.2 | 22101.28 | 2.835526 | 133.2661
| 22.34276 | 0.06598679 | 23.4 | 21594.96 | 2.865847 | 128.957
| 22.5603 | 0.06732837 | 23.6 | 21392.53 | 2.886008 | 126.6649
| 22.49363 | 0.06876443 | 23.8 | 21604.14 | 2.971893 | 128.6641
| 22.15564 | 0.07041057 | 24 | 22475.19 | 3.125469 | 136.5672
| 22.01859 | 0.07207905 | 24.2 | 23466.85 | 3.225856 | 144.0912
| 22.27167 | 0.0737399 | 24.4 | 24226.34 | 3.220275 | 147.3453
| 22.75984 | 0.07526185 | 24.6 | 24729.62 | 3.149037 | 147.2044
| 22.52911 | 0.07685928 | 24.8 | 24983.92 | 3.288194 | 150.8402
| 22.13803 | 0.07863063 | 25 | 24822.78 | 3.5041 | 153.2677
| 22.92426 | 0.0801614 | 25.2 | 24539.06 | 3.354926 | 145.9334
| 22.80361 | 0.08175783 | 25.4 | 24613 | 3.4702 | 147.6143
| 23.40746 | 0.08346451 | 25.6 | 24750.53 | 3.374512 | 144.4945
| 23.198 | 0.08511169 | 25.8 | 24787.71 | 3.51683 | 146.548
| 23.4086 | 0.08679031 | 26 | 24917.89 | 3.533451 | 146.1859
| 23.45334 | 0.08867253 | 26.2 | 25547.75 | 3.593611 | 150.0208
| 22.9852 | 0.09041945 | 26.4 | 25941.47 | 3.818256 | 156.3183
| 23.12361 | 0.09231448 | 26.6 | 26424.16 | 3.853825 | 158.6201
| 23.00116 | 0.09416519 | 26.8 | 26920.52 | 3.974125 | 163.0855
| 23.86323 | 0.09593617 | 27 | 27575.29 | 3.758581 | 160.6239
| 23.66141 | 0.09795302 | 27.2 | 28128.44 | 3.903539 | 165.9832
| 23.49829 | 0.09979274 | 27.4 | 28401.87 | 4.039863 | 169.3958
| 23.38918 | 0.1018512 | 27.6 | 29032.51 | 4.160139 | 174.6904
| 23.95301 | 0.1038162 | 27.8 | 29752.44 | 4.03976 | 174.7433
| 23.78626 | 0.1058015 | 28 | 30342.65 | 4.173733 | 180.2431
| 23.91057 | 0.1079557 | 28.2 | 30990.52 | 4.214085 | 183.6317
| 23.63676 | 0.1099638 | 28.4 | 31686 | 4.387959 | 190.9638
| 23.67833 | 0.1121627 | 28.6 | 32261.64 | 4.461883 | 194.724
| 24.13267 | 0.1141279 | 28.8 | 32448.83 | 4.383385 | 192.0252
| 23.99191 | 0.1164296 | 29 | 32363.09 | 4.546461 | 193.3113
| 24.45129 | 0.1184552 | 29.2 | 32221.82 | 4.476262 | 188.6173
| 24.63856 | 0.1205224 | 29.4 | 31748.59 | 4.518652 | 184.4979
| 24.75679 | 0.1226829 | 29.6 | 31466.57 | 4.584393 | 182.2162
| 24.8313 | 0.1248216 | 29.8 | 31388.11 | 4.658271 | 181.5445
| 24.86831 | 0.1268827 | 30 | 31592.13 | 4.732394 | 182.8679
| 25.46204 | 0.1292131 | 30.2 | 32126.26 | 4.599298 | 181.4563
| 25.08175 | 0.1314857 | 30.4 | 32860.72 | 4.816722 | 189.5342
| 25.1908 | 0.1338778 | 30.6 | 33234.06 | 4.869914 | 191.2845
| 25.40335 | 0.1361715 | 30.8 | 33374.58 | 4.885954 | 190.6902
| 25.27872 | 0.1383983 | 31 | 33496.38 | 5.030223 | 192.9799
| 25.49776 | 0.1407828 | 31.2 | 33653.59 | 5.044668 | 192.4263
| 25.5345 | 0.1430242 | 31.4 | 33670.28 | 5.129666 | 192.6435
| 25.49755 | 0.1454917 | 31.6 | 34302.31 | 5.23138 | 197.2385
| 25.82474 | 0.147965 | 31.8 | 35309.28 | 5.170958 | 200.7202
| 25.64965 | 0.1507035 | 32 | 36470.23 | 5.320544 | 209.9182
| 25.63757 | 0.1531792 | 32.2 | 37011.23 | 5.415076 | 213.8394
| 25.95547 | 0.1558102 | 32.4 | 37454.43 | 5.381117 | 213.9021
| 25.93357 | 0.1582748 | 32.6 | 37476.7 | 5.495435 | 214.7439
| 25.89818 | 0.1607231 | 32.8 | 37183.7 | 5.627878 | 213.8098
| 26.17585 | 0.1633029 | 33 | 36652.66 | 5.640401 | 208.42
| 26.62059 | 0.1658819 | 33.2 | 36372.92 | 5.572316 | 203.1072
| 26.46315 | 0.1683958 | 33.4 | 36437.5 | 5.74445 | 205.419
| 26.77385 | 0.1710607 | 33.6 | 36700.68 | 5.712669 | 204.5783
| 26.89361 | 0.1736911 | 33.8 | 37172.2 | 5.752475 | 206.6972
| 26.64211 | 0.1764544 | 34 | 37855.17 | 5.95168 | 213.598
| 27.10196 | 0.17936 | 34.2 | 38748.35 | 5.83474 | 214.9494
| 27.47983 | 0.1822717 | 34.4 | 39315.84 | 5.769859 | 215.182
| 27.17282 | 0.1850124 | 34.6 | 39528.13 | 6.004366 | 219.8721
| 28.25289 | 0.1876735 | 34.8 | 39564.22 | 5.653721 | 210.4494
| 28.15254 | 0.1906288 | 35 | 39448.71 | 5.810949 | 211.2043
| 28.55732 | 0.1932924 | 35.2 | 39263.23 | 5.753989 | 207.0432
| 28.81281 | 0.1961805 | 35.4 | 39215.83 | 5.76087 | 205.063
| 28.77114 | 0.1990031 | 35.6 | 39369.53 | 5.876648 | 206.719
| 28.95325 | 0.2020321 | 35.8 | 39599.42 | 5.905666 | 206.9005
| 29.42096 | 0.2048781 | 36 | 39861.01 | 5.811291 | 204.8141
| 29.40374 | 0.2080093 | 36.2 | 40322.76 | 5.912672 | 207.9239
| 29.31372 | 0.2109959 | 36.4 | 40795.25 | 6.038609 | 211.719
| 29.78695 | 0.2141724 | 36.6 | 41413.83 | 5.936391 | 211.4752
| 29.83378 | 0.2172542 | 36.8 | 42034.5 | 6.002066 | 214.8725
| 30.25336 | 0.2206145 | 37 | 42772.91 | 5.924758 | 215.7186
| 30.29257 | 0.2237222 | 37.2 | 43238.55 | 5.997598 | 218.3252
| 30.40831 | 0.2270898 | 37.4 | 43663.86 | 6.049865 | 220.0909
| 30.88795 | 0.2302576 | 37.6 | 43904.09 | 5.959317 | 217.7128
| 31.49328 | 0.2334759 | 37.8 | 44137.82 | 5.827371 | 214.3684
| 31.30913 | 0.2369801 | 38 | 44347.89 | 5.999188 | 217.4507
| 32.07114 | 0.2403569 | 38.2 | 44551.24 | 5.815897 | 212.7769
| 32.17662 | 0.2436846 | 38.4 | 44844.07 | 5.868831 | 213.8578
| 32.55807 | 0.2470349 | 38.6 | 45052.39 | 5.825737 | 212.3493
| 33.21874 | 0.2504247 | 38.8 | 45314.53 | 5.687362 | 209.0491
| 33.12489 | 0.2540345 | 39 | 45794.71 | 5.806988 | 212.5438
| 34.06924 | 0.2576269 | 39.2 | 46118.22 | 5.58193 | 207.5616
| 34.3793 | 0.261112 | 39.4 | 46382.59 | 5.56813 | 207.005
| 34.77757 | 0.2648438 | 39.6 | 47028.47 | 5.52217 | 207.6485
| 34.95306 | 0.2684892 | 39.8 | 47483.15 | 5.548644 | 208.9424
| 34.85851 | 0.2722356 | 40 | 47946.37 | 5.661573 | 212.1951
| 35.15378 | 0.2762072 | 40.2 | 48788.17 | 5.646217 | 214.4574
| 35.44392 | 0.2801687 | 40.4 | 49727.05 | 5.629638 | 217.1846
| 35.67043 | 0.2840609 | 40.6 | 50316.68 | 5.640015 | 218.7153
| 36.18131 | 0.2879149 | 40.8 | 50825.52 | 5.564779 | 217.8204
| 36.63324 | 0.2921232 | 41 | 51669.74 | 5.509113 | 218.9273
| 37.05494 | 0.2963095 | 41.2 | 52305.99 | 5.467826 | 219.2886
| 37.93618 | 0.300254 | 41.4 | 52551.19 | 5.304225 | 214.7991
| 37.88482 | 0.3044724 | 41.6 | 53005.51 | 5.399176 | 217.54
| 38.42508 | 0.3086186 | 41.8 | 53558.43 | 5.328622 | 216.7628
| 38.67701 | 0.3128411 | 42 | 53901.56 | 5.342144 | 216.9878
| 38.7585 | 0.3172853 | 42.2 | 54197.07 | 5.40623 | 218.1386
| 39.58976 | 0.3214902 | 42.4 | 54705.73 | 5.262427 | 215.3324
| 39.43313 | 0.3260436 | 42.6 | 55198.33 | 5.383839 | 218.8298
| 40.0005 | 0.3303482 | 42.8 | 55544.04 | 5.314558 | 217.0408
| 40.38972 | 0.3349448 | 43 | 55989.97 | 5.295504 | 216.8551
| 40.55903 | 0.3395033 | 43.2 | 56507.94 | 5.329413 | 218.3385
| 40.43432 | 0.3442318 | 43.4 | 56949.15 | 5.442888 | 221.3719
| 40.88863 | 0.3487228 | 43.6 | 57451.47 | 5.401282 | 220.9602
| 40.95401 | 0.3533886 | 43.8 | 58105.7 | 5.459034 | 223.6556
| 41.38527 | 0.358477 | 44 | 59302.11 | 5.420114 | 226.2962
| 41.39911 | 0.3633062 | 44.2 | 59996.58 | 5.491613 | 229.4906
| 41.51489 | 0.3683888 | 44.4 | 60794.71 | 5.539416 | 232.4817
| 41.69348 | 0.3732827 | 44.6 | 61380.24 | 5.571118 | 234.1489
| 42.04157 | 0.3782243 | 44.8 | 61844.86 | 5.561961 | 234.1899
| 42.11982 | 0.3834598 | 45 | 61780.22 | 5.636402 | 233.8255
| 42.29998 | 0.3884408 | 45.2 | 61816.21 | 5.677826 | 233.1941
| 42.47984 | 0.3936788 | 45.4 | 61985.97 | 5.720649 | 233.1377
| 43.76484 | 0.3986142 | 45.6 | 62136.39 | 5.481212 | 226.0835
| 44.37116 | 0.4038262 | 45.8 | 62266.5 | 5.420427 | 223.358
| 44.33376 | 0.4092029 | 46 | 62680.84 | 5.509188 | 225.5782
| 44.66006 | 0.4146275 | 46.2 | 63247.49 | 5.508933 | 226.2356
| 45.19617 | 0.419856 | 46.4 | 63467.94 | 5.462355 | 224.3095
| 45.49282 | 0.4254139 | 46.6 | 63906.23 | 5.472754 | 224.6526
| 45.94977 | 0.4308615 | 46.8 | 64510.59 | 5.44123 | 224.6968
| 46.13127 | 0.4364654 | 47 | 65189.08 | 5.473255 | 226.6003
| 46.57628 | 0.4423184 | 47.2 | 65988.25 | 5.446706 | 227.4553
| 46.97007 | 0.4480095 | 47.4 | 66864.99 | 5.428014 | 228.8699
| 47.30573 | 0.4540589 | 47.6 | 67868.72 | 5.42516 | 231.0958
| 47.90054 | 0.4598581 | 47.8 | 68470.76 | 5.368864 | 230.3268
| 48.94517 | 0.4658858 | 48 | 69148.82 | 5.222949 | 227.415
| 49.50992 | 0.4719899 | 48.2 | 69710.35 | 5.18185 | 226.7594
| 49.71874 | 0.4779278 | 48.4 | 69938.11 | 5.214525 | 226.8019
| 50.24853 | 0.4841803 | 48.6 | 70273.06 | 5.185349 | 225.5562
| 50.51532 | 0.4903316 | 48.8 | 70753.21 | 5.204376 | 226.196
| 51.01821 | 0.496602 | 49 | 71484.4 | 5.17473 | 226.4911
| 51.45103 | 0.5032917 | 49.2 | 72701.28 | 5.157201 | 228.8465
| 51.37729 | 0.5097335 | 49.4 | 73877.38 | 5.234147 | 233.6755
| 51.72976 | 0.5166361 | 49.6 | 75297.49 | 5.23089 | 237.1387
| 52.06095 | 0.5233029 | 49.8 | 76325.99 | 5.233771 | 239.3131
| 52.61163 | 0.5300704 | 50 | 77101.53 | 5.199208 | 239.4226
| 52.56625 | 0.5371683 | 50.2 | 77640.14 | 5.283728 | 241.9026
| 53.33164 | 0.5438802 | 50.4 | 77941.08 | 5.213146 | 239.2193
| 53.81731 | 0.5510073 | 50.6 | 78395.52 | 5.198262 | 238.5953
| 54.20854 | 0.5579613 | 50.8 | 78806.25 | 5.199007 | 238.3101
| 54.09084 | 0.5650742 | 51 | 79261 | 5.293922 | 240.8038
| 54.72489 | 0.5723828 | 51.2 | 79567.65 | 5.25373 | 238.9232
| 55.50307 | 0.5793468 | 51.4 | 79443.7 | 5.190033 | 234.939
| 55.78002 | 0.5866094 | 51.6 | 79110.49 | 5.221938 | 232.8295
| 56.58772 | 0.5936759 | 51.8 | 78791.38 | 5.157757 | 228.266
| 56.78496 | 0.6008952 | 52 | 78664.72 | 5.19957 | 227.2629
| 57.20322 | 0.6084243 | 52.2 | 78922.09 | 5.200713 | 226.4758
| 57.52731 | 0.6159086 | 52.4 | 79855.64 | 5.208712 | 228.2521
| 57.35689 | 0.6238722 | 52.6 | 81157.78 | 5.302615 | 233.5205
| 57.76538 | 0.6317135 | 52.8 | 82270.97 | 5.295959 | 235.459
| 58.10096 | 0.6395235 | 53 | 83169.03 | 5.304017 | 237.0448
| 58.88144 | 0.6476527 | 53.2 | 84176.67 | 5.237246 | 236.8683
| 59.04064 | 0.6555232 | 53.4 | 84408.73 | 5.282924 | 237.1753
| 58.99376 | 0.6637457 | 53.6 | 84797.62 | 5.365258 | 238.9577
| 59.55528 | 0.6718921 | 53.8 | 85252.89 | 5.340821 | 238.0706
| 59.36602 | 0.6800054 | 54 | 85593.16 | 5.44654 | 240.3591
| 59.64419 | 0.6884602 | 54.2 | 86032.92 | 5.472858 | 240.7606
| 59.88764 | 0.6967518 | 54.4 | 86577.86 | 5.501837 | 241.6422
| 60.68115 | 0.7054265 | 54.6 | 87213.94 | 5.437345 | 240.2299
| 61.33053 | 0.7139311 | 54.8 | 87849.08 | 5.39708 | 239.5065
| 62.14571 | 0.7226017 | 55 | 88684.26 | 5.329379 | 238.6585
| 61.8561 | 0.7316209 | 55.2 | 89285.41 | 5.449999 | 242.132
| 62.32033 | 0.7403828 | 55.4 | 89724.17 | 5.444337 | 241.6642
| 62.83854 | 0.7494306 | 55.6 | 90025.25 | 5.433481 | 240.5597
| 63.73054 | 0.7583106 | 55.8 | 90260.85 | 5.361155 | 237.6279
| 64.18617 | 0.767314 | 56 | 90449.34 | 5.361339 | 236.5228
| 64.88239 | 0.7766171 | 56.2 | 90906.46 | 5.322702 | 235.1923
| 64.73888 | 0.7858118 | 56.4 | 91238.31 | 5.416905 | 237.0835
| 65.25369 | 0.7954185 | 56.6 | 92068.98 | 5.403892 | 237.6035
| 65.67073 | 0.8048471 | 56.8 | 92713.74 | 5.406682 | 237.9962
| 66.40152 | 0.8144724 | 57 | 93695.17 | 5.358209 | 238.0204
| 66.38242 | 0.8246443 | 57.2 | 95204.49 | 5.424483 | 242.7289
| 67.29067 | 0.8345668 | 57.4 | 96644.89 | 5.346165 | 243.2575
| 67.45458 | 0.8449854 | 57.6 | 98142.33 | 5.384923 | 247.1285
| 68.05011 | 0.8552857 | 57.8 | 99284.18 | 5.360541 | 248.1213
| 68.23336 | 0.865477 | 58 | 99697.25 | 5.404218 | 248.8248
| 69.0292 | 0.8757118 | 58.2 | 99588.39 | 5.361047 | 245.4681
| 69.11305 | 0.8859883 | 58.4 | 99143.16 | 5.427485 | 244.2119
| 69.47819 | 0.8961891 | 58.6 | 98826.71 | 5.449789 | 242.1518
| 70.05688 | 0.9065021 | 58.8 | 98506.87 | 5.440675 | 239.2489
| 70.65234 | 0.9173995 | 59 | 98827.09 | 5.42645 | 238.0647
| 71.24261 | 0.9279023 | 59.2 | 99126.05 | 5.410318 | 236.8521
| 71.52693 | 0.9389373 | 59.4 | 99699.59 | 5.439249 | 237.5872
| 72.06487 | 0.9497984 | 59.6 | 100413 | 5.428189 | 237.6929
| 72.08584 | 0.9609123 | 59.8 | 101404.4 | 5.490519 | 240.5488
| 72.24265 | 0.9725921 | 60 | 102581.5 | 5.534719 | 243.3833
| 72.70694 | 0.9839702 | 60.2 | 103969.8 | 5.529261 | 245.5357
| 73.43463 | 0.9959217 | 60.4 | 105761.5 | 5.485612 | 247.6964
| 74.02739 | 1.007619 | 60.6 | 107043.8 | 5.464953 | 249.027
| 74.37287 | 1.019477 | 60.8 | 108016 | 5.482907 | 250.5223
| 74.62755 | 1.031948 | 61 | 109002.4 | 5.516883 | 252.4262
| 75.17873 | 1.04386 | 61.2 | 109433.2 | 5.510101 | 251.6724
| 75.59566 | 1.056355 | 61.4 | 110001.8 | 5.524111 | 251.8293
| 75.57116 | 1.068551 | 61.6 | 110285.1 | 5.600493 | 252.9888
| 76.172 | 1.080863 | 61.8 | 110587.6 | 5.588676 | 251.721
| 76.4786 | 1.093472 | 62 | 110946 | 5.619179 | 251.7706
| 77.04883 | 1.106182 | 62.2 | 110855.3 | 5.616954 | 249.6579
| 77.35876 | 1.118602 | 62.4 | 110352.9 | 5.65303 | 247.5266
| 78.34305 | 1.131253 | 62.6 | 109345.7 | 5.601274 | 241.6721
| 78.89753 | 1.143764 | 62.8 | 108598.1 | 5.60598 | 238.1488
| 79.43248 | 1.156536 | 63 | 108050.6 | 5.612745 | 235.244
| 79.5139 | 1.169604 | 63.2 | 108035.8 | 5.677602 | 235.241
| 80.30793 | 1.182648 | 63.4 | 108483.4 | 5.639464 | 233.8676
| 80.56064 | 1.196388 | 63.6 | 109990 | 5.667963 | 236.9074
| 81.07774 | 1.210204 | 63.8 | 111762.9 | 5.658065 | 239.6514
| 81.18876 | 1.223991 | 64 | 113220.7 | 5.705635 | 243.0635
| 81.73887 | 1.238122 | 64.2 | 114732.7 | 5.694864 | 245.0456
| 82.74837 | 1.252375 | 64.4 | 116279.1 | 5.623671 | 245.4622
| 83.24014 | 1.266556 | 64.6 | 117107.3 | 5.627192 | 246.0027
| 84.19199 | 1.280865 | 64.8 | 117493 | 5.57574 | 243.909
| 84.58425 | 1.295771 | 65 | 118103.2 | 5.597013 | 244.3005
| 85.1479 | 1.310296 | 65.2 | 118742.1 | 5.593768 | 244.1593
| 85.52495 | 1.325401 | 65.4 | 119295 | 5.617422 | 244.4681
| 85.57339 | 1.340316 | 65.6 | 120084.6 | 5.679346 | 246.4337
| 85.80353 | 1.355683 | 65.8 | 121586.3 | 5.713655 | 249.4221
| 87.09245 | 1.371518 | 66 | 123240.1 | 5.614562 | 249.0998
| 87.45485 | 1.387138 | 66.2 | 124635.7 | 5.633305 | 251.3535
| 87.99072 | 1.403431 | 66.4 | 126392 | 5.630401 | 253.831
| 88.81092 | 1.419383 | 66.6 | 127531.9 | 5.595911 | 253.9115
| 89.54859 | 1.435384 | 66.8 | 128043.9 | 5.576817 | 252.8699
| 89.73154 | 1.45194 | 67 | 128875 | 5.624093 | 254.4327
| 90.29802 | 1.4684 | 67.2 | 129292.2 | 5.627487 | 253.7683
| 91.33351 | 1.48496 | 67.4 | 129686.5 | 5.57546 | 251.507
| 92.10381 | 1.501747 | 67.6 | 130163.8 | 5.555503 | 250.3429
| 92.83349 | 1.518622 | 67.8 | 130631 | 5.540662 | 249.308
| 93.46491 | 1.535709 | 68 | 130472.8 | 5.542637 | 247.2708
| 93.65491 | 1.552775 | 68.2 | 130138.5 | 5.596253 | 246.2707
| 94.15547 | 1.569876 | 68.4 | 129882.7 | 5.613271 | 244.4747
| 95.07382 | 1.587396 | 68.6 | 129741.2 | 5.582905 | 241.6721
| 95.78838 | 1.604923 | 68.8 | 130110.6 | 5.57171 | 240.5884
| 97.0853 | 1.622836 | 69 | 131323.4 | 5.490827 | 239.5303
| 97.54034 | 1.641405 | 69.2 | 133537.2 | 5.498185 | 243.0053
| 98.15167 | 1.659957 | 69.4 | 135503.9 | 5.490117 | 245.497
| 98.68169 | 1.679161 | 69.6 | 137767.9 | 5.491074 | 248.8309
| 99.13646 | 1.697976 | 69.8 | 139081.6 | 5.505089 | 250.4377
| 99.92347 | 1.716992 | 70 | 139849.7 | 5.487792 | 249.9305
| 100.5427 | 1.736292 | 70.2 | 140205.7 | 5.492015 | 249.1076
| 101.0759 | 1.755424 | 70.4 | 140045.3 | 5.507929 | 247.516
| 101.4608 | 1.774997 | 70.6 | 139642 | 5.542483 | 245.899
| 101.9497 | 1.794467 | 70.8 | 139742.1 | 5.561625 | 244.9851
| 102.6623 | 1.814233 | 71 | 139884.4 | 5.557516 | 243.5294
| 103.5781 | 1.834346 | 71.2 | 140206.5 | 5.531904 | 241.8776
| 104.1249 | 1.854415 | 71.4 | 140613.1 | 5.543658 | 241.436
| 104.5867 | 1.875248 | 71.6 | 141678.3 | 5.561648 | 242.5033
| 105.4186 | 1.895938 | 71.8 | 142705.2 | 5.5409 | 242.4635
| 106.2112 | 1.917138 | 72 | 144618.5 | 5.519662 | 244.2156
| 107.2113 | 1.93892 | 72.2 | 147276.5 | 5.474861 | 246.7899
| 107.9196 | 1.960647 | 72.4 | 149691.2 | 5.460968 | 249.6848
| 108.4264 | 1.98283 | 72.6 | 152138 | 5.468052 | 253.1908
| 109.3933 | 2.005065 | 72.8 | 154313.7 | 5.43219 | 254.8756
| 109.8146 | 2.028185 | 73 | 156344.6 | 5.452563 | 257.8179
| 110.2786 | 2.050591 | 73.2 | 157025.7 | 5.474202 | 258.0863
| 111.086 | 2.073634 | 73.4 | 157172.8 | 5.46765 | 256.4029
| 112.1795 | 2.096444 | 73.6 | 157107 | 5.434442 | 253.5678
| 112.9311 | 2.119365 | 73.8 | 156576.4 | 5.436571 | 250.867
| 113.2209 | 2.143001 | 74 | 156109.3 | 5.483433 | 249.5512
| 113.8279 | 2.166282 | 74.2 | 156310.8 | 5.494921 | 248.6051
| 114.2729 | 2.190603 | 74.4 | 157055.4 | 5.520869 | 249.0753
| 115.2372 | 2.214479 | 74.6 | 157858 | 5.496097 | 248.2835
| 115.7929 | 2.238986 | 74.8 | 159675.6 | 5.504691 | 250.3612
| 116.8108 | 2.263799 | 75 | 161287.5 | 5.472627 | 250.8625
| 117.4049 | 2.289175 | 75.2 | 163203.8 | 5.478976 | 252.9946
| 117.9816 | 2.314489 | 75.4 | 164514.8 | 5.489868 | 254.0961
| 118.5723 | 2.340439 | 75.6 | 165925.5 | 5.500227 | 255.3339
| 119.3574 | 2.366097 | 75.8 | 166452.5 | 5.496933 | 254.5155
| 120.3423 | 2.392185 | 76 | 167372.9 | 5.474506 | 253.8792
| 120.8611 | 2.418665 | 76.2 | 167874.1 | 5.496574 | 253.7207
| 121.6755 | 2.445114 | 76.4 | 168254.3 | 5.492672 | 252.61
| 122.2478 | 2.471752 | 76.6 | 168352.1 | 5.51182 | 251.6406
| 122.7745 | 2.498623 | 76.8 | 169039.2 | 5.531741 | 251.7876
| 123.6943 | 2.526415 | 77 | 169799.8 | 5.518745 | 251.0957
| 124.0261 | 2.553788 | 77.2 | 170859.7 | 5.553894 | 252.3482
| 124.8747 | 2.582208 | 77.4 | 172314.5 | 5.543925 | 252.9906
| 126.4207 | 2.610368 | 77.6 | 173887.6 | 5.472998 | 252.1206
| 126.7814 | 2.638932 | 77.8 | 175020.5 | 5.506386 | 253.4059
| 127.8161 | 2.668454 | 78 | 176448.4 | 5.483145 | 253.5471
| 128.2824 | 2.697255 | 78.2 | 176895.6 | 5.510877 | 253.4482
| 129.4142 | 2.726828 | 78.4 | 177128.9 | 5.485599 | 251.4314
| 130.3839 | 2.756294 | 78.6 | 177381.9 | 5.473393 | 249.8583
| 130.763 | 2.786016 | 78.8 | 177325.2 | 5.511737 | 249.1807
| 131.9199 | 2.816177 | 79 | 177424.6 | 5.485968 | 246.9801
| 132.6082 | 2.846717 | 79.2 | 178086.6 | 5.496043 | 246.7506
| 133.6973 | 2.877545 | 79.4 | 179011.9 | 5.472567 | 246.0369
| 133.928 | 2.908926 | 79.6 | 179752.9 | 5.520145 | 246.9619
| 135.0718 | 2.940325 | 79.8 | 180978.4 | 5.491215 | 246.5955
| 136.6658 | 2.972169 | 80 | 182437.7 | 5.426978 | 245.6105
| 137.1677 | 3.00494 | 80.2 | 183690.8 | 5.451428 | 246.7088
| 138.1842 | 3.037087 | 80.4 | 184584.2 | 5.435988 | 246.1339
| 138.9958 | 3.070188 | 80.6 | 185492.5 | 5.438059 | 246.0365
| 139.6841 | 3.103325 | 80.8 | 185990.6 | 5.451373 | 245.592
| 140.5717 | 3.136493 | 81 | 186540.3 | 5.448839 | 244.8056
| 141.0141 | 3.170789 | 81.2 | 188195.1 | 5.476463 | 246.6036
| 142.3739 | 3.204919 | 81.4 | 189826.3 | 5.433931 | 246.4141
| 143.3545 | 3.240104 | 81.6 | 192949 | 5.4149 | 249.2058
| 143.6227 | 3.275035 | 81.8 | 194728.8 | 5.454669 | 251.5276
| 144.5296 | 3.31116 | 82 | 196822.5 | 5.447318 | 252.948
| 145.4806 | 3.34676 | 82.2 | 197503.8 | 5.442151 | 252.2058
| 146.9587 | 3.383047 | 82.4 | 197570.3 | 5.4026 | 249.4979
| 148.003 | 3.418886 | 82.6 | 196394.7 | 5.399666 | 245.97
| 149.2603 | 3.455146 | 82.8 | 195566.9 | 5.380593 | 242.5733
| 150.0541 | 3.492307 | 83 | 195096.8 | 5.394283 | 240.6436
| 150.8777 | 3.52947 | 83.2 | 195769.3 | 5.399924 | 240.2505
| 151.8164 | 3.567485 | 83.4 | 196613.9 | 5.397776 | 239.8812
| 152.797 | 3.605633 | 83.6 | 198444.5 | 5.387881 | 240.7776
| 153.2884 | 3.644409 | 83.8 | 200726 | 5.410715 | 243.2215
| 154.4505 | 3.684267 | 84 | 203522.3 | 5.386185 | 245.0665
| 155.1443 | 3.723897 | 84.2 | 205249.7 | 5.398289 | 246.3489
| 156.0832 | 3.764467 | 84.4 | 207999 | 5.390233 | 248.535
| 157.6484 | 3.804884 | 84.6 | 209954.5 | 5.343143 | 248.4215
| 158.4833 | 3.845803 | 84.8 | 211419.9 | 5.348038 | 249.0574
| 159.1831 | 3.887531 | 85 | 212912.2 | 5.362706 | 249.9873
| 160.0746 | 3.929735 | 85.2 | 215278.6 | 5.361303 | 251.7059
| 161.4572 | 3.971935 | 85.4 | 217069.5 | 5.329882 | 251.7074
| 162.4416 | 4.015167 | 85.6 | 218828.7 | 5.326141 | 252.4297
| 163.7869 | 4.058581 | 85.8 | 221581.9 | 5.295336 | 253.7585
| 164.2002 | 4.102606 | 86 | 224694 | 5.323481 | 257.3224
| 165.1629 | 4.147421 | 86.2 | 225977.5 | 5.324493 | 257.4376
| 165.9986 | 4.191744 | 86.4 | 226534.6 | 5.335268 | 256.8472
| 166.8517 | 4.237189 | 86.6 | 227385.6 | 5.34504 | 256.6146
| 168.0753 | 4.282176 | 86.8 | 226237.5 | 5.338246 | 253.1331
| 168.5192 | 4.327416 | 87 | 224591.7 | 5.382691 | 250.5042
| 169.6277 | 4.373856 | 87.2 | 224452.7 | 5.380637 | 248.6032
| 171.1375 | 4.420088 | 87.4 | 224611.1 | 5.351858 | 246.3883
| 171.9878 | 4.467268 | 87.6 | 224727.7 | 5.36538 | 245.3166
| 172.9047 | 4.514667 | 87.8 | 225769.6 | 5.370903 | 245.275
| 174.1242 | 4.562855 | 88 | 226926.3 | 5.358144 | 244.8552
| 174.9963 | 4.611743 | 88.2 | 228604.5 | 5.365156 | 245.671
| 176.3016 | 4.660952 | 88.4 | 231021.1 | 5.343126 | 246.6298
| 177.3871 | 4.711342 | 88.6 | 234504.4 | 5.331731 | 249.2445
| 178.37 | 4.76191 | 88.8 | 238159.8 | 5.325976 | 252.2267
| 179.3323 | 4.813474 | 89 | 242851.8 | 5.318884 | 256.4841
| 179.9883 | 4.86627 | 89.2 | 247104.4 | 5.332885 | 260.7502
| 180.9448 | 4.918524 | 89.4 | 249097.2 | 5.336208 | 261.7313
| 182.3662 | 4.971453 | 89.6 | 250111.5 | 5.316458 | 260.705
| 183.4965 | 5.024218 | 89.8 | 249827 | 5.317633 | 258.6597
| 184.5642 | 5.077453 | 90 | 248462.7 | 5.326477 | 255.483
| 185.8693 | 5.131619 | 90.2 | 246746.5 | 5.323991 | 251.5534
| 186.646 | 5.185776 | 90.4 | 246728.4 | 5.345232 | 250.5158
| 187.6935 | 5.241239 | 90.6 | 247744.4 | 5.348483 | 250.2346
| 189.4098 | 5.296734 | 90.8 | 249463.2 | 5.311385 | 249.6668
| 190.0628 | 5.353241 | 91 | 252039.8 | 5.331739 | 251.8071
| 191.2754 | 5.411238 | 91.2 | 255340.9 | 5.319817 | 253.8504
| 192.4364 | 5.468768 | 91.4 | 257412.1 | 5.314284 | 254.5683
| 193.9037 | 5.52758 | 91.6 | 259612.1 | 5.29284 | 254.9297
| 195.0467 | 5.585485 | 91.8 | 260160.2 | 5.293368 | 253.9638
| 196.0978 | 5.645181 | 92 | 260489.4 | 5.301209 | 252.9209
| 197.3496 | 5.705105 | 92.2 | 260758.9 | 5.298382 | 251.5077
| 198.5479 | 5.765698 | 92.4 | 261937.9 | 5.295796 | 251.1911
| 199.3421 | 5.826549 | 92.6 | 262975 | 5.315061 | 251.3525
| 200.5971 | 5.888145 | 92.8 | 265531.6 | 5.305236 | 252.4444
| 201.9156 | 5.95205 | 93 | 269910.4 | 5.288456 | 255.4043
| 203.2221 | 6.01562 | 93.2 | 273075.9 | 5.275857 | 257.0496
| 204.2969 | 6.080363 | 93.4 | 275923.9 | 5.277218 | 258.7064
| 205.306 | 6.144588 | 93.6 | 277287.8 | 5.28565 | 258.8599
| 206.7772 | 6.209561 | 93.8 | 278543.6 | 5.271221 | 258.1802
| 207.9452 | 6.275972 | 94 | 278880.8 | 5.276164 | 257.0108
| 209.4446 | 6.342413 | 94.2 | 279482.6 | 5.263334 | 255.6292
| 210.5663 | 6.409651 | 94.4 | 280737.6 | 5.267948 | 255.5165
| 212.0148 | 6.477576 | 94.6 | 282917.2 | 5.253857 | 255.8743
| 213.4508 | 6.545877 | 94.8 | 284260.6 | 5.243106 | 255.3869
| 214.3439 | 6.615886 | 95 | 286647.8 | 5.257144 | 256.7841
| 215.4955 | 6.68603 | 95.2 | 288304.7 | 5.260424 | 257.0409
| 216.4079 | 6.757069 | 95.4 | 290338.5 | 5.274676 | 258.0356
| 217.7628 | 6.829027 | 95.6 | 292166.4 | 5.268489 | 258.162
| 219.1396 | 6.901152 | 95.8 | 294246.1 | 5.260432 | 258.5084
| 220.2393 | 6.974316 | 96 | 295840 | 5.267664 | 258.7719
| 220.4644 | 7.049297 | 96.2 | 298668 | 5.314445 | 261.5632
| 222.2942 | 7.123616 | 96.4 | 300542 | 5.286106 | 261.0201
| 222.7901 | 7.199744 | 96.6 | 304481.1 | 5.316844 | 264.5086
| 223.6327 | 7.276414 | 96.8 | 307949.3 | 5.332484 | 267.0089
| 224.9584 | 7.354134 | 97 | 311936.1 | 5.324336 | 269.2963
| 226.029 | 7.433725 | 97.2 | 316812.4 | 5.327256 | 272.8489
| 227.4216 | 7.512712 | 97.4 | 320046.8 | 5.318624 | 274.2514
| 228.6543 | 7.591955 | 97.6 | 320916.5 | 5.323459 | 273.5327
| 229.9129 | 7.672509 | 97.8 | 322265.6 | 5.326556 | 273.2597
| 230.6877 | 7.754331 | 98 | 323312.3 | 5.353433 | 273.4167
| 231.7891 | 7.836523 | 98.2 | 322895.8 | 5.368848 | 271.6558
| 233.0597 | 7.91944 | 98.4 | 323800.8 | 5.373185 | 270.9516
| 233.8004 | 8.002557 | 98.6 | 325719.8 | 5.399074 | 272.0094
| 234.576 | 8.087236 | 98.8 | 327725.6 | 5.423916 | 273.0996
| 236.0778 | 8.174153 | 99 | 331002.6 | 5.41327 | 274.3512
| 236.8479 | 8.260752 | 99.2 | 333685.7 | 5.437183 | 276.093
| 237.8445 | 8.348621 | 99.4 | 335605.6 | 5.453172 | 276.7626
| 239.4292 | 8.436334 | 99.6 | 337809.7 | 5.441017 | 276.8342
| 240.6343 | 8.525544 | 99.8 | 339901.8 | 5.447256 | 277.3559
| 241.5938 | 8.615672 | 100 | 340874.9 | 5.467703 | 277.1713
| 243.0013 | 8.707401 | 100.2 | 342050.1 | 5.468106 | 276.5349
| 243.866 | 8.798903 | 100.4 | 343548.2 | 5.491627 | 276.9864
| 245.1244 | 8.891561 | 100.6 | 344671 | 5.498732 | 276.5213
END
Unloading Marker

## Test 014
Segment | Displacement Into Surface | Load On Sample | Time On Sample | Harmonic Contact Stiffness | Hardness | Modulus
| nm | mN | s | N/m | GPa | GPa
Surface Marker | 3.138821 | 0.002864915 | 0 | 156.8323 | 1.7977e+308 | 1.7977e+308
| 3.121666 | 0.003005003 | 0.2 | 173.0402 | 1.7977e+308 | 1.04082e-158
| 3.22119 | 0.003142246 | 0.4 | 197.2736 | 1.7977e+308 | 1.186581e-158
| 3.641256 | 0.003253766 | 0.6 | 262.571 | 1.7977e+308 | 1.579339e-158
| 4.850555 | 0.003303365 | 0.8 | 321.2495 | 1.7977e+308 | 1.932284e-158
| 4.182176 | 0.00348906 | 1 | 378.3879 | 1.7977e+308 | 2.275966e-158
| 2.565226 | 0.003738783 | 1.2 | 429.3311 | 1.7977e+308 | 2.582384e-158
| 5.436122 | 0.003642184 | 1.4 | 467.5678 | 1.7977e+308 | 2.812375e-158
| 5.733564 | 0.003736433 | 1.6 | 484.5767 | 1.7977e+308 | 2.914681e-158
| 5.140587 | 0.003831208 | 1.686 | 488.8576 | 1.7977e+308 | 2.94043e-158
| 5.31007 | 0.004039992 | 2 | 521.434 | 1.7977e+308 | 3.136374e-158
| 4.732497 | 0.004234332 | 2.2 | 542.4366 | 1.7977e+308 | 3.262703e-158
| 6.349008 | 0.004278679 | 2.4 | 596.8445 | 13.69938 | 27.96598
| 6.798282 | 0.00441191 | 2.6 | 662.2954 | -406.6706 | 1.7977e+308
| 3.478601 | 0.004830128 | 2.8 | 741.4133 | 1.7977e+308 | 4.459528e-158
| 8.456903 | 0.004647945 | 3 | 898.0431 | 5.488622 | 25.49582
| 7.419907 | 0.004904222 | 3.2 | 1019.946 | 11.56615 | 41.53614
| 5.456269 | 0.005231053 | 3.4 | 1124.137 | -194.6866 | 1.7977e+308
| 7.304581 | 0.005276211 | 3.6 | 1186.085 | 10.53422 | 44.5663
| 8.305145 | 0.005376434 | 3.8 | 1207.461 | 4.871942 | 30.16051
| 7.02334 | 0.005647475 | 4 | 1198.2 | 20.26152 | 61.27865
| 7.487379 | 0.005792664 | 4.2 | 1202.311 | 12.77635 | 47.61535
| 8.593167 | 0.005897131 | 4.4 | 1212.442 | 5.412427 | 30.48815
| 7.741304 | 0.006157955 | 4.6 | 1250.422 | 11.35623 | 45.18052
| 8.122083 | 0.006338034 | 4.8 | 1316.787 | 7.84609 | 38.75146
| 9.105505 | 0.00648745 | 5 | 1471.777 | 3.747598 | 29.32966
| 5.955738 | 0.006949465 | 5.2 | 1706.275 | 87.60167 | 181.3469
| 7.548359 | 0.007070861 | 5.4 | 2005.922 | 6.659424 | 52.12595
| 6.757653 | 0.007377994 | 5.6 | 2423.488 | 9.40184 | 74.76878
| 7.955377 | 0.007530847 | 5.8 | 2616.326 | 4.35648 | 53.34303
| 6.921448 | 0.007876143 | 6 | 2900.091 | 7.513981 | 77.61316
| 7.613753 | 0.008096201 | 6.2 | 3112.576 | 4.993597 | 66.30212
| 8.669966 | 0.0082837 | 6.4 | 3293.415 | 3.192598 | 54.88537
| 7.270993 | 0.008670865 | 6.6 | 3587.59 | 5.931151 | 81.58749
| 7.975182 | 0.008894864 | 6.8 | 3743.983 | 4.314464 | 71.02537
| 8.819937 | 0.009140525 | 7 | 3814.143 | 3.23821 | 61.29742
| 8.587001 | 0.009450049 | 7.2 | 3853.893 | 3.68958 | 65.2532
| 7.597015 | 0.009834197 | 7.4 | 3966.889 | 5.84993 | 84.33289
| 6.36935 | 0.01023855 | 7.6 | 3947.252 | 13.57259 | 130.3857
| 7.969377 | 0.01042491 | 7.8 | 3832.195 | 5.67333 | 77.44836
| 8.657378 | 0.01070574 | 8 | 3632.991 | 4.684014 | 65.10873
| 8.814277 | 0.01101834 | 8.2 | 3613.217 | 4.673199 | 63.67286
| 8.104957 | 0.01140329 | 8.4 | 3551.143 | 6.918945 | 75.65906
| 8.575594 | 0.01169322 | 8.6 | 3632.521 | 5.748943 | 69.2685
| 8.373739 | 0.01204095 | 8.8 | 3780.396 | 6.390908 | 75.30775
| 9.956734 | 0.0123006 | 9 | 4005.949 | 3.558356 | 58.00268
| 8.771348 | 0.01275319 | 9.2 | 4065.865 | 5.64269 | 73.85389
| 9.448902 | 0.01304418 | 9.4 | 3957.294 | 4.694789 | 64.2755
| 10.35922 | 0.01332922 | 9.6 | 3739.854 | 3.818688 | 53.67613
| 10.61889 | 0.01365462 | 9.8 | 3707.699 | 3.720361 | 51.80701
| 10.19766 | 0.01406017 | 10 | 3713.169 | 4.458218 | 56.19503
| 11.39913 | 0.01434472 | 10.2 | 3832.974 | 3.201868 | 48.32129
| 8.442722 | 0.01497773 | 10.4 | 4307.28 | 8.511229 | 89.94413
| 10.12086 | 0.01526902 | 10.6 | 4696.346 | 4.379299 | 68.34334
| 11.13605 | 0.01561429 | 10.8 | 4846.604 | 3.375211 | 60.81571
| 10.40176 | 0.0161086 | 11 | 4969.96 | 4.247942 | 69.41803
| 8.763342 | 0.01667671 | 11.2 | 5062.428 | 7.762886 | 96.20662
| 11.44206 | 0.01687843 | 11.4 | 4800.087 | 3.572501 | 59.53236
| 10.32176 | 0.01740919 | 11.6 | 5025.303 | 4.932318 | 72.98746
| 10.58513 | 0.01782279 | 11.8 | 5380.198 | 4.532263 | 74.10587
| 10.41542 | 0.01830199 | 12 | 5399.323 | 4.963096 | 76.9969
| 10.07686 | 0.018747 | 12.2 | 5212.218 | 5.903622 | 80.33698
| 11.53828 | 0.01909201 | 12.4 | 5062.831 | 4.137012 | 63.77683
| 10.84261 | 0.01955598 | 12.6 | 4714.552 | 5.527271 | 68.09219
| 12.11746 | 0.01985982 | 12.8 | 4470.922 | 4.223128 | 55.36918
| 11.82955 | 0.02031661 | 13 | 4310.999 | 4.900351 | 56.94143
| 11.84596 | 0.02075454 | 13.2 | 4267.658 | 5.137909 | 57.11597
| 12.9116 | 0.02113794 | 13.4 | 4330.04 | 4.025247 | 50.52172
| 12.3539 | 0.02165672 | 13.6 | 4540.84 | 4.615518 | 56.34797
| 12.78969 | 0.02214617 | 13.8 | 4967.096 | 4.03499 | 57.02565
| 13.9287 | 0.02263659 | 14 | 5559.636 | 3.087856 | 55.13379
| 12.62402 | 0.02330769 | 14.2 | 6146.517 | 3.948715 | 68.77243
| 13.31136 | 0.02385482 | 14.4 | 6682.266 | 3.404323 | 68.61122
| 13.43887 | 0.02438085 | 14.6 | 6824.053 | 3.398105 | 69.28574
| 14.03376 | 0.02490326 | 14.8 | 6516.573 | 3.221428 | 63.40468
| 12.78884 | 0.02554967 | 15 | 6316.165 | 4.351659 | 71.00102
| 14.94301 | 0.02596007 | 15.2 | 6201.151 | 3.010224 | 56.78305
| 14.41532 | 0.02652763 | 15.4 | 6221.046 | 3.401434 | 60.08216
| 16.69875 | 0.02693844 | 15.6 | 6436.396 | 2.391221 | 51.30981
| 16.09921 | 0.02755925 | 15.8 | 6763.87 | 2.633894 | 56.19921
| 15.22284 | 0.02822201 | 16 | 6965.657 | 3.075782 | 62.13758
| 17.03848 | 0.02876303 | 16.2 | 7467.693 | 2.35617 | 57.51223
| 17.51483 | 0.02938092 | 16.4 | 8154.538 | 2.20951 | 60.32694
| 16.29503 | 0.03020551 | 16.6 | 9016.627 | 2.599861 | 72.1258
| 16.43536 | 0.03088439 | 16.8 | 9467.51 | 2.584933 | 74.86346
| 17.61802 | 0.03159957 | 17 | 9780.484 | 2.266647 | 71.37283
| 17.45381 | 0.0323677 | 17.2 | 9611.9 | 2.399201 | 71.29825
| 18.15987 | 0.03304107 | 17.4 | 9361.001 | 2.281159 | 66.73992
| 16.59961 | 0.03391147 | 17.6 | 9289.873 | 2.887431 | 74.03726
| 18.34813 | 0.0345732 | 17.8 | 9469.824 | 2.359587 | 67.15282
| 18.04345 | 0.03548991 | 18 | 10600.22 | 2.444476 | 76.1244
| 17.36315 | 0.03639271 | 18.2 | 11785.96 | 2.658075 | 88.09005
| 18.17464 | 0.03725781 | 18.4 | 13025.08 | 2.421959 | 92.17326
| 17.96083 | 0.03820928 | 18.6 | 14179.2 | 2.509444 | 101.7034
| 17.88007 | 0.03909458 | 18.8 | 15066.7 | 2.569298 | 108.7725
| 18.41222 | 0.04006643 | 19 | 15564.82 | 2.475339 | 108.9674
| 19.46091 | 0.04104911 | 19.2 | 15902.02 | 2.26868 | 104.927
| 18.82046 | 0.04206424 | 19.4 | 16331.92 | 2.485834 | 112.1331
| 19.23271 | 0.04313791 | 19.6 | 17216.98 | 2.426847 | 115.6913
| 18.68539 | 0.04422511 | 19.8 | 18318.86 | 2.61748 | 127.5494
| 18.14684 | 0.04556407 | 20 | 19452.7 | 2.843725 | 140.6416
| 19.36514 | 0.04661623 | 20.2 | 19964.72 | 2.552883 | 134.5107
| 20.01093 | 0.04784202 | 20.4 | 20187.68 | 2.461882 | 131.5085
| 20.00383 | 0.04899326 | 20.6 | 20374.32 | 2.529392 | 133.1247
| 20.03935 | 0.05013658 | 20.8 | 20325.49 | 2.59123 | 132.8462
| 19.94504 | 0.05164621 | 21 | 21088.09 | 2.69078 | 139.1238
| 20.13948 | 0.05295231 | 21.2 | 21992.07 | 2.698194 | 144.0865
| 19.76029 | 0.05445391 | 21.4 | 23436.53 | 2.862755 | 157.7638
| 20.28611 | 0.05574271 | 21.6 | 24020.88 | 2.782405 | 157.5274
| 20.15352 | 0.05709031 | 21.8 | 24185.24 | 2.895012 | 160.2206
| 19.73827 | 0.05874605 | 22 | 24223.21 | 3.118972 | 164.8281
| 20.02534 | 0.06016481 | 22.2 | 23978.29 | 3.123659 | 160.8109
| 20.39229 | 0.06163191 | 22.4 | 23587.1 | 3.110284 | 155.2364
| 20.23277 | 0.06321973 | 22.6 | 23734.76 | 3.252704 | 158.1029
| 20.6856 | 0.06467507 | 22.8 | 23995.8 | 3.191644 | 156.3091
| 21.0741 | 0.06623369 | 23 | 24187.4 | 3.159909 | 154.7098
| 20.89435 | 0.06800625 | 23.2 | 24726.82 | 3.302815 | 160.3234
| 20.83796 | 0.06959811 | 23.4 | 25176.02 | 3.401749 | 164.2979
| 21.03162 | 0.07125548 | 23.6 | 25400.82 | 3.429278 | 164.5172
| 20.83529 | 0.072963 | 23.8 | 25720.77 | 3.585639 | 168.959
| 21.22678 | 0.07468687 | 24 | 25918.8 | 3.548104 | 167.1507
| 21.12005 | 0.07633105 | 24.2 | 25910.5 | 3.67949 | 168.509
| 21.2225 | 0.07816724 | 24.4 | 26079.97 | 3.745318 | 169.1957
| 21.63399 | 0.07980132 | 24.6 | 26220.79 | 3.691771 | 166.8238
| 21.61079 | 0.08150907 | 24.8 | 26290.29 | 3.793768 | 167.9283
| 21.65038 | 0.08352269 | 25 | 26820.86 | 3.876988 | 171.605
| 22.1701 | 0.08525126 | 25.2 | 27184.64 | 3.78014 | 169.7346
| 21.51298 | 0.08726013 | 25.4 | 27511.84 | 4.11893 | 178.5171
| 21.60811 | 0.08901876 | 25.6 | 27854.27 | 4.171928 | 180.3647
| 21.19306 | 0.09087158 | 25.8 | 28036.13 | 4.442581 | 186.3213
| 21.81358 | 0.09287019 | 26 | 28158.29 | 4.300893 | 181.4047
| 22.82717 | 0.09462167 | 26.2 | 28203.38 | 4.016685 | 172.7236
| 21.72889 | 0.09671583 | 26.4 | 28229.34 | 4.554576 | 183.7402
| 22.38178 | 0.09846582 | 26.6 | 28137.26 | 4.390049 | 177.2561
| 22.70137 | 0.1003123 | 26.8 | 28285.32 | 4.360281 | 175.7204
| 22.10978 | 0.1025109 | 27 | 28767.43 | 4.705131 | 185.0522
| 22.80274 | 0.1045603 | 27.2 | 29359.93 | 4.508863 | 182.7131
| 22.17445 | 0.1066273 | 27.4 | 29930.67 | 4.864884 | 193.2394
| 22.09018 | 0.1088017 | 27.6 | 30344.15 | 5.010488 | 197.5004
| 22.83226 | 0.1107425 | 27.8 | 30330.73 | 4.791423 | 190.2289
| 23.55674 | 0.1126486 | 28 | 29900.06 | 4.611733 | 181.0587
| 23.29463 | 0.1147361 | 28.2 | 29514.06 | 4.841764 | 181.519
| 23.65646 | 0.1166247 | 28.4 | 29101.53 | 4.807381 | 176.1149
| 23.36531 | 0.1187519 | 28.6 | 29058.93 | 5.045665 | 178.958
| 23.94947 | 0.1207548 | 28.8 | 29511.24 | 4.881225 | 176.9822
| 23.58991 | 0.1231673 | 29 | 30558.07 | 5.113756 | 187.2983
| 23.7282 | 0.1253063 | 29.2 | 31199.45 | 5.136553 | 190.508
| 23.78245 | 0.1276525 | 29.4 | 31955.95 | 5.201404 | 195.2974
| 23.69352 | 0.129853 | 29.6 | 32374.44 | 5.336904 | 199.3623
| 24.12158 | 0.132139 | 29.8 | 32323.84 | 5.263262 | 195.3176
| 23.96258 | 0.1343358 | 30 | 32175.81 | 5.452932 | 196.4498
| 24.63066 | 0.1366333 | 30.2 | 32238.96 | 5.266189 | 190.9519
| 24.5623 | 0.1388601 | 30.4 | 32540.87 | 5.391894 | 193.9224
| 24.21 | 0.1413247 | 30.6 | 32916.98 | 5.660248 | 200.2436
| 24.67507 | 0.1436437 | 30.8 | 33518.06 | 5.532369 | 199.8935
| 24.32594 | 0.1460609 | 31 | 33962.13 | 5.796002 | 206.7173
| 24.89062 | 0.1485603 | 31.2 | 34405.96 | 5.633019 | 204.3161
| 24.95388 | 0.150917 | 31.4 | 34581.1 | 5.709122 | 205.276
| 25.05733 | 0.1534333 | 31.6 | 34841.84 | 5.769724 | 206.3907
| 24.95865 | 0.1558406 | 31.8 | 34893.97 | 5.929855 | 208.2292
| 25.13871 | 0.1584894 | 32 | 35288.97 | 5.95226 | 209.4109
| 25.49472 | 0.1609195 | 32.2 | 35570.39 | 5.885158 | 208.0747
| 25.32019 | 0.1636087 | 32.4 | 35986.79 | 6.07561 | 212.951
| 25.89508 | 0.1660959 | 32.6 | 36295.83 | 5.904088 | 209.5695
| 25.72463 | 0.1687131 | 32.8 | 36751.56 | 6.082981 | 214.5669
| 25.87052 | 0.1715405 | 33 | 37148.07 | 6.124253 | 216.074
| 25.68384 | 0.1742721 | 33.2 | 37356.07 | 6.331559 | 219.8496
| 26.1039 | 0.1769161 | 33.4 | 37525.98 | 6.23746 | 217.0814
| 26.34981 | 0.1796865 | 33.6 | 37708.33 | 6.234155 | 216.2476
| 26.66837 | 0.1823265 | 33.8 | 37705.28 | 6.198585 | 213.5949
| 27.17733 | 0.1850138 | 34 | 37807.95 | 6.07382 | 209.8353
| 27.65343 | 0.1878799 | 34.2 | 38032.68 | 5.970925 | 207.2573
| 28.15215 | 0.1905441 | 34.4 | 38086.25 | 5.861675 | 203.6023
| 28.21523 | 0.1934297 | 34.6 | 38361.66 | 5.936204 | 205.0701
| 28.28687 | 0.1963231 | 34.8 | 38896.96 | 5.995961 | 207.9001
| 28.53168 | 0.1994139 | 35 | 39472.97 | 5.987358 | 209.4456
| 28.54306 | 0.2023741 | 35.2 | 40094.82 | 6.069933 | 213.2866
| 28.79513 | 0.2054857 | 35.4 | 41028.9 | 6.043328 | 216.7103
| 28.55313 | 0.2086718 | 35.6 | 41765.92 | 6.237577 | 223.623
| 29.02354 | 0.2117375 | 35.8 | 42323.12 | 6.127993 | 222.8366
| 29.20301 | 0.2150991 | 36 | 43228.8 | 6.140747 | 226.7538
| 29.54382 | 0.2182951 | 36.2 | 43715.33 | 6.095339 | 226.7832
| 29.97768 | 0.2215012 | 36.4 | 43921.95 | 6.02337 | 224.4471
| 29.84887 | 0.224824 | 36.6 | 44225.29 | 6.17867 | 227.7941
| 30.35157 | 0.2279616 | 36.8 | 44286.68 | 6.079701 | 224.052
| 30.30456 | 0.2313549 | 37 | 44145.8 | 6.217676 | 224.2279
| 30.18013 | 0.2347365 | 37.2 | 44095.39 | 6.386571 | 225.5956
| 31.29101 | 0.2378954 | 37.4 | 44178.09 | 6.041112 | 216.8521
| 31.37637 | 0.2413725 | 37.6 | 44305.13 | 6.114628 | 217.2885
| 31.26158 | 0.2448198 | 37.8 | 44560.67 | 6.261096 | 220.0648
| 31.55588 | 0.2481316 | 38 | 44809.15 | 6.241384 | 219.3376
| 31.66139 | 0.2518016 | 38.2 | 45425.55 | 6.293452 | 222.139
| 31.80833 | 0.2552925 | 38.4 | 45881.36 | 6.328463 | 223.7282
| 32.26256 | 0.2589727 | 38.6 | 46435.17 | 6.245206 | 223.2453
| 32.22313 | 0.2625954 | 38.8 | 46897.19 | 6.35449 | 226.423
| 32.25984 | 0.2662534 | 39 | 47297.69 | 6.437352 | 228.6582
| 32.42192 | 0.2700336 | 39.2 | 47508.56 | 6.480348 | 228.8612
| 32.79085 | 0.2736313 | 39.4 | 47693.36 | 6.436447 | 227.1569
| 32.93272 | 0.2775301 | 39.6 | 48051.73 | 6.483696 | 228.2858
| 33.21935 | 0.2812815 | 39.8 | 48470.96 | 6.467272 | 228.4821
| 33.29664 | 0.2851181 | 40 | 48958.37 | 6.531348 | 230.7686
| 34.2383 | 0.2891617 | 40.2 | 49595.43 | 6.270271 | 226.722
| 34.74287 | 0.2930349 | 40.4 | 49985.44 | 6.182112 | 225.1007
| 34.80956 | 0.297188 | 40.6 | 50559.8 | 6.250223 | 227.8201
| 34.9022 | 0.301229 | 40.8 | 51104.69 | 6.30652 | 230.1798
| 34.95673 | 0.3056025 | 41 | 51949.53 | 6.375309 | 234.3292
| 34.86764 | 0.3097786 | 41.2 | 52729.87 | 6.492808 | 239.343
| 35.35007 | 0.3142767 | 41.4 | 53829.09 | 6.401813 | 241.2252
| 35.37662 | 0.3185053 | 41.6 | 54230.75 | 6.487768 | 243.4409
| 35.83342 | 0.3227114 | 41.8 | 54195.26 | 6.431601 | 239.9988
| 35.78732 | 0.3271742 | 42 | 53976.84 | 6.565857 | 239.8289
| 36.2334 | 0.331352 | 42.2 | 53612.2 | 6.52127 | 235.0117
| 36.39498 | 0.3357413 | 42.4 | 53235.75 | 6.583672 | 232.4755
| 36.60025 | 0.3399948 | 42.6 | 53236.57 | 6.614828 | 231.3647
| 36.85482 | 0.3443744 | 42.8 | 53626.36 | 6.618335 | 231.693
| 37.10812 | 0.349065 | 43 | 54180.34 | 6.62393 | 232.8105
| 37.5378 | 0.3535857 | 43.2 | 54810.65 | 6.56133 | 232.9201
| 37.67063 | 0.3584545 | 43.4 | 55725.16 | 6.60079 | 236.5741
| 38.12937 | 0.3631368 | 43.6 | 56508.29 | 6.528229 | 237.1379
| 38.77624 | 0.3681945 | 43.8 | 57371.97 | 6.402365 | 236.7072
| 38.86726 | 0.372921 | 44 | 57842.43 | 6.462073 | 238.5834
| 39.85765 | 0.377903 | 44.2 | 58364.1 | 6.240661 | 234.2084
| 39.87579 | 0.3827253 | 44.4 | 58477.89 | 6.330907 | 235.0091
| 40.15453 | 0.3877158 | 44.6 | 58418.36 | 6.348116 | 233.2494
| 40.48249 | 0.3926117 | 44.8 | 58470.09 | 6.344778 | 231.6429
| 40.89275 | 0.3975995 | 45 | 58737.34 | 6.312291 | 230.4242
| 40.81869 | 0.4028549 | 45.2 | 59132.38 | 6.428513 | 233.0465
| 41.24079 | 0.4080164 | 45.4 | 59810.21 | 6.383243 | 233.4743
| 41.27256 | 0.4135169 | 45.6 | 60826.72 | 6.454163 | 238.0062
| 41.56686 | 0.4189238 | 45.8 | 61856.09 | 6.442645 | 240.7706
| 41.60759 | 0.4246383 | 46 | 63140.31 | 6.507259 | 246.4081
| 41.73133 | 0.430163 | 46.2 | 64061.78 | 6.551499 | 249.9139
| 42.35897 | 0.4359224 | 46.4 | 64667.24 | 6.455083 | 248.4765
| 42.54355 | 0.4414727 | 46.6 | 65120.73 | 6.490789 | 249.5314
| 42.84254 | 0.4470218 | 46.8 | 65169.56 | 6.501247 | 248.0859
| 42.76685 | 0.4528272 | 47 | 64900.29 | 6.635034 | 247.9609
| 43.33658 | 0.4584226 | 47.2 | 64890.51 | 6.565363 | 244.4406
| 43.70561 | 0.4643616 | 47.4 | 65291.47 | 6.551867 | 244.0473
| 44.04797 | 0.4701156 | 47.6 | 65591.68 | 6.544971 | 243.4169
| 44.15874 | 0.4760385 | 47.8 | 66135.22 | 6.601773 | 245.3209
| 44.74477 | 0.4823217 | 48 | 67054.43 | 6.518312 | 245.5895
| 44.57491 | 0.48842 | 48.2 | 67624.24 | 6.656204 | 249.4623
| 45.10716 | 0.494597 | 48.4 | 68044.71 | 6.596324 | 248.0441
| 44.96892 | 0.5008785 | 48.6 | 68464.9 | 6.730426 | 251.1087
| 45.41334 | 0.5070848 | 48.8 | 68781.12 | 6.696762 | 249.8487
| 45.59119 | 0.5133732 | 49 | 69113.69 | 6.740378 | 250.4401
| 45.79575 | 0.5200048 | 49.2 | 69678.96 | 6.775703 | 251.7928
| 45.99089 | 0.5266039 | 49.4 | 70336.81 | 6.810277 | 253.5618
| 46.60154 | 0.5330626 | 49.6 | 70789.82 | 6.728157 | 251.7601
| 46.92614 | 0.5396661 | 49.8 | 71310.55 | 6.727997 | 252.1233
| 47.02091 | 0.5466262 | 50 | 71975.46 | 6.793714 | 254.5583
| 47.76936 | 0.5533653 | 50.2 | 72566.12 | 6.675821 | 252.4452
| 47.65877 | 0.5604984 | 50.4 | 73361.74 | 6.795425 | 256.6818
| 48.1442 | 0.5674295 | 50.6 | 74269.82 | 6.745289 | 257.4682
| 48.40358 | 0.5745063 | 50.8 | 75115.48 | 6.760213 | 259.4773
| 48.5535 | 0.5818548 | 51 | 75783.54 | 6.81175 | 261.5272
| 49.44772 | 0.5890324 | 51.2 | 76244.26 | 6.665393 | 257.9816
| 50.01307 | 0.5961462 | 51.4 | 76363.1 | 6.614545 | 255.3357
| 49.97194 | 0.6035762 | 51.6 | 76267.51 | 6.728643 | 255.6873
| 50.03996 | 0.6108722 | 51.8 | 76358.34 | 6.809075 | 256.0454
| 50.15752 | 0.6183335 | 52 | 76644.09 | 6.874356 | 256.8236
| 50.61946 | 0.6259819 | 52.2 | 77022.37 | 6.848168 | 255.8237
| 50.76891 | 0.6335502 | 52.4 | 77670.94 | 6.89719 | 257.7252
| 51.0143 | 0.6415134 | 52.6 | 78616.8 | 6.919302 | 260.1359
| 51.54393 | 0.6493045 | 52.8 | 79353.5 | 6.8685 | 260.0081
| 51.75825 | 0.6572775 | 53 | 80249.12 | 6.89858 | 262.3941
| 52.26657 | 0.665607 | 53.2 | 81481.7 | 6.850581 | 264.1928
| 52.14997 | 0.6737079 | 53.4 | 82227.43 | 6.968814 | 268.0731
| 52.70561 | 0.6820861 | 53.6 | 82906.25 | 6.91841 | 267.5388
| 52.91351 | 0.6903954 | 53.8 | 83297.45 | 6.96113 | 268.1215
| 52.93605 | 0.698613 | 54 | 83300.28 | 7.057239 | 268.4499
| 53.5183 | 0.706984 | 54.2 | 83128.93 | 7.014176 | 264.743
| 53.99524 | 0.7152946 | 54.4 | 82677.08 | 7.003068 | 260.7678
| 54.42454 | 0.7235733 | 54.6 | 82402.92 | 7.000023 | 257.7599
| 55.19024 | 0.732154 | 54.8 | 82409.44 | 6.911834 | 253.8882
| 54.8994 | 0.7408291 | 55 | 82462.59 | 7.084896 | 256.1478
| 56.10855 | 0.7493621 | 55.2 | 82703.86 | 6.88216 | 250.6924
| 56.0192 | 0.7583887 | 55.4 | 83480.43 | 6.991095 | 254.2075
| 56.7074 | 0.7672803 | 55.6 | 84219.43 | 6.911262 | 253.3376
| 56.87874 | 0.7763251 | 55.8 | 84971.2 | 6.956357 | 255.3238
| 57.40944 | 0.785741 | 56 | 85863.98 | 6.917065 | 255.8303
| 57.88277 | 0.7949736 | 56.2 | 86579.88 | 6.892744 | 256.0538
| 58.48447 | 0.8044497 | 56.4 | 87396.63 | 6.839827 | 255.9298
| 58.7949 | 0.8138114 | 56.6 | 87878.38 | 6.85809 | 256.2631
| 59.72047 | 0.8233043 | 56.8 | 88450.02 | 6.738382 | 253.6871
| 59.85465 | 0.8333423 | 57 | 89419.84 | 6.792723 | 256.5002
| 60.00687 | 0.8430993 | 57.2 | 90091.08 | 6.844877 | 258.2595
| 60.76936 | 0.8531287 | 57.4 | 90479.15 | 6.769926 | 255.9778
| 61.0782 | 0.8629795 | 57.6 | 90770 | 6.793663 | 255.729
| 61.58867 | 0.872925 | 57.8 | 90899.08 | 6.777054 | 253.9748
| 62.64507 | 0.8831292 | 58 | 90646.61 | 6.654877 | 248.4615
| 62.96234 | 0.8931398 | 58.2 | 90533.88 | 6.683486 | 247.0099
| 63.4649 | 0.9035304 | 58.4 | 90743.6 | 6.671452 | 245.679
| 64.17156 | 0.913745 | 58.6 | 90942.74 | 6.616555 | 243.397
| 64.47126 | 0.9241812 | 58.8 | 91544.76 | 6.638858 | 244.1796
| 64.77977 | 0.9353166 | 59 | 93263.31 | 6.646649 | 248.1949
| 65.76939 | 0.946311 | 59.2 | 95076.06 | 6.518443 | 249.3251
| 65.68838 | 0.9574905 | 59.4 | 96857.13 | 6.601356 | 255.28
| 66.33526 | 0.9691675 | 59.6 | 99131.01 | 6.540432 | 259.2917
| 66.75195 | 0.9805845 | 59.8 | 100614.8 | 6.533393 | 262.0489
| 67.46182 | 0.9921096 | 60 | 101301.3 | 6.483003 | 261.0957
| 68.1506 | 1.00374 | 60.2 | 100991.2 | 6.451379 | 257.4257
| 68.57068 | 1.015103 | 60.4 | 100706.5 | 6.466569 | 255.1033
| 69.15848 | 1.026891 | 60.6 | 100644.2 | 6.451097 | 252.7073
| 69.93213 | 1.038484 | 60.8 | 100691.4 | 6.399422 | 249.8498
| 70.03875 | 1.050733 | 61 | 101199.3 | 6.465103 | 251.1774
| 70.95216 | 1.062842 | 61.2 | 102141 | 6.38024 | 250.222
| 71.27157 | 1.075058 | 61.4 | 103066.9 | 6.400877 | 251.7551
| 71.84537 | 1.087657 | 61.6 | 103785.4 | 6.382345 | 251.6525
| 72.16507 | 1.100063 | 61.8 | 104502.5 | 6.405848 | 252.6084
| 73.18478 | 1.112764 | 62 | 105171 | 6.312676 | 250.5201
| 72.80357 | 1.125819 | 62.2 | 105859.9 | 6.45877 | 254.3244
| 73.58379 | 1.138619 | 62.4 | 106655 | 6.403676 | 253.5499
| 73.77536 | 1.152018 | 62.6 | 107784.5 | 6.44802 | 256.1295
| 74.22836 | 1.165169 | 62.8 | 108732.2 | 6.448175 | 257.1178
| 75.07281 | 1.178669 | 63 | 109658.3 | 6.38543 | 256.4241
| 75.39624 | 1.192579 | 63.2 | 110864.1 | 6.408242 | 258.6244
| 76.11293 | 1.206184 | 63.4 | 111622.5 | 6.369564 | 258.0182
| 76.61845 | 1.22031 | 63.6 | 112705.2 | 6.364646 | 259.1298
| 76.81799 | 1.234254 | 63.8 | 113136.7 | 6.414959 | 259.8028
| 77.30931 | 1.24847 | 64 | 113816.4 | 6.416369 | 259.924
| 78.59746 | 1.262927 | 64.2 | 114304.2 | 6.295399 | 256.3828
| 79.49154 | 1.277138 | 64.4 | 114742.1 | 6.237548 | 254.3526
| 80.37696 | 1.291772 | 64.6 | 115117.9 | 6.185204 | 252.2623
| 80.67829 | 1.306545 | 64.8 | 116287.3 | 6.212319 | 254.3426
| 81.44338 | 1.321558 | 65 | 117219.2 | 6.17409 | 254.0844
| 81.69753 | 1.336609 | 65.2 | 118006.1 | 6.212609 | 255.3957
| 82.00591 | 1.35206 | 65.4 | 118855.2 | 6.244131 | 256.6564
| 82.92276 | 1.367246 | 65.6 | 119652.1 | 6.185193 | 255.4942
| 83.00953 | 1.382733 | 65.8 | 120123.4 | 6.251789 | 256.6596
| 83.86472 | 1.398885 | 66 | 121041.9 | 6.205301 | 256.0459
| 84.31511 | 1.414733 | 66.2 | 122055.9 | 6.21438 | 257.146
| 84.62859 | 1.431085 | 66.4 | 123029.1 | 6.245554 | 258.657
| 85.35545 | 1.447081 | 66.6 | 123620.6 | 6.219303 | 257.7333
| 85.49765 | 1.463391 | 66.8 | 124206.4 | 6.27725 | 258.9454
| 86.45075 | 1.480343 | 67 | 124785.9 | 6.223312 | 257.2011
| 87.01834 | 1.496887 | 67.2 | 125137.4 | 6.223721 | 256.3338
| 87.67963 | 1.513967 | 67.4 | 125607.6 | 6.212276 | 255.4281
| 88.45004 | 1.530787 | 67.6 | 126240.8 | 6.182861 | 254.5176
| 89.50947 | 1.547969 | 67.8 | 127133.4 | 6.114282 | 253.2197
| 90.05037 | 1.565872 | 68 | 128195.6 | 6.116869 | 254.0971
| 90.6579 | 1.583408 | 68.2 | 128912.8 | 6.111798 | 253.9693
| 91.57829 | 1.601627 | 68.4 | 130506 | 6.060991 | 254.7252
| 91.92844 | 1.619541 | 68.6 | 131680.6 | 6.086099 | 256.4643
| 92.9625 | 1.63771 | 68.8 | 132628.1 | 6.026809 | 255.4116
| 93.37885 | 1.656696 | 69 | 133961.3 | 6.045794 | 257.2672
| 94.28694 | 1.675189 | 69.2 | 134679.4 | 6.006136 | 256.1493
| 95.092 | 1.693979 | 69.4 | 134650.4 | 5.98712 | 253.8083
| 95.56588 | 1.712725 | 69.6 | 134846.3 | 6.006246 | 253.0355
| 95.98242 | 1.731819 | 69.8 | 135425.3 | 6.030008 | 253.2604
| 96.48038 | 1.751269 | 70 | 135983.3 | 6.04494 | 253.1863
| 97.04091 | 1.771231 | 70.2 | 137268.5 | 6.04757 | 254.435
| 97.76132 | 1.790926 | 70.4 | 138659.7 | 6.028579 | 255.3809
| 97.73433 | 1.811459 | 70.6 | 140542.2 | 6.098521 | 259.7329
| 98.72284 | 1.831786 | 70.8 | 141993.6 | 6.048466 | 259.9193
| 99.98554 | 1.852508 | 71 | 143646.9 | 5.967271 | 259.6577
| 100.6504 | 1.873767 | 71.2 | 145362.1 | 5.958024 | 261.4123
| 101.7265 | 1.894659 | 71.4 | 146876.9 | 5.902106 | 261.4478
| 102.4631 | 1.916361 | 71.6 | 148431.2 | 5.887619 | 262.629
| 103.285 | 1.937852 | 71.8 | 149579.9 | 5.865736 | 262.7183
| 103.9244 | 1.959666 | 72 | 150523.1 | 5.866372 | 262.9629
| 104.1307 | 1.981848 | 72.2 | 151636.1 | 5.91417 | 264.8796
| 105.3749 | 2.004073 | 72.4 | 152341 | 5.851073 | 262.7968
| 106.1548 | 2.026182 | 72.6 | 152449.2 | 5.842393 | 260.9888
| 106.7332 | 2.048682 | 72.8 | 152970.8 | 5.853352 | 260.6078
| 107.6976 | 2.071938 | 73 | 153269.5 | 5.827075 | 258.6807
| 108.6938 | 2.09455 | 73.2 | 152810.6 | 5.800778 | 255.2583
| 109.1634 | 2.117832 | 73.4 | 153008.7 | 5.826706 | 254.6232
| 109.8123 | 2.141255 | 73.6 | 154483.5 | 5.825009 | 255.8774
| 110.6019 | 2.16506 | 73.8 | 156102.4 | 5.808797 | 256.9965
| 111.072 | 2.19014 | 74 | 159036.6 | 5.820214 | 261.4772
| 112.0418 | 2.214792 | 74.2 | 162153.5 | 5.778499 | 264.8437
| 112.6727 | 2.239682 | 74.4 | 165254.2 | 5.772108 | 269.1356
| 113.413 | 2.265361 | 74.6 | 167519.6 | 5.762282 | 271.5398
| 114.1993 | 2.290758 | 74.8 | 169035.4 | 5.751384 | 272.3926
| 114.7824 | 2.316614 | 75 | 170100.2 | 5.763987 | 272.9986
| 115.2602 | 2.34289 | 75.2 | 170933.2 | 5.788918 | 273.4826
| 115.9926 | 2.368667 | 75.4 | 170990.6 | 5.791665 | 271.7982
| 117.4219 | 2.395141 | 75.6 | 170994 | 5.729612 | 268.0869
| 118.0154 | 2.421468 | 75.8 | 170720.2 | 5.7486 | 266.2698
| 119.1925 | 2.448283 | 76 | 170800.5 | 5.711544 | 263.5231
| 119.4384 | 2.475314 | 76.2 | 170508.9 | 5.764361 | 262.6677
| 120.3558 | 2.502375 | 76.4 | 170679.5 | 5.751128 | 260.8389
| 120.9776 | 2.529698 | 76.6 | 171236.4 | 5.763538 | 260.4823
| 121.9154 | 2.557504 | 76.8 | 172450.7 | 5.743638 | 260.4404
| 122.5289 | 2.586384 | 77 | 173697.8 | 5.755942 | 261.3083
| 123.4195 | 2.614642 | 77.2 | 174872.9 | 5.741297 | 261.3197
| 123.8723 | 2.643622 | 77.4 | 175628.1 | 5.770418 | 261.7539
| 124.9182 | 2.67237 | 77.6 | 176269.3 | 5.745405 | 260.4692
| 125.5865 | 2.70152 | 77.8 | 176833.6 | 5.75562 | 260.0334
| 126.8172 | 2.73183 | 78 | 178425.5 | 5.712444 | 259.9096
| 127.8404 | 2.76169 | 78.2 | 180241.7 | 5.685574 | 260.6688
| 128.4526 | 2.792099 | 78.4 | 182874.7 | 5.691196 | 263.793
| 129.0838 | 2.823667 | 78.6 | 186347.5 | 5.693217 | 268.2558
| 130.0682 | 2.855053 | 78.8 | 189209 | 5.66769 | 270.7875
| 130.4728 | 2.887086 | 79 | 191782.4 | 5.694381 | 274.321
| 131.4418 | 2.919755 | 79.2 | 194851.4 | 5.671898 | 277.205
| 132.5478 | 2.951984 | 79.4 | 196987.9 | 5.641649 | 278.1691
| 133.273 | 2.985327 | 79.6 | 199303 | 5.644592 | 280.41
| 134.7393 | 3.018621 | 79.8 | 201120.9 | 5.588957 | 279.9058
| 135.3167 | 3.051973 | 80 | 202561.6 | 5.607324 | 281.0746
| 136.5512 | 3.086117 | 80.2 | 202896.4 | 5.57914 | 278.7917
| 137.387 | 3.11953 | 80.4 | 202757.5 | 5.583237 | 276.7859
| 138.1161 | 3.154158 | 80.6 | 202953.5 | 5.596431 | 275.6077
| 138.6827 | 3.189194 | 80.8 | 203399.8 | 5.62173 | 275.2346
| 139.5928 | 3.223614 | 81 | 203880.4 | 5.617996 | 274.0759
| 140.5917 | 3.258827 | 81.2 | 204860.4 | 5.606358 | 273.4974
| 141.3896 | 3.294855 | 81.4 | 206276.6 | 5.609749 | 274.0829
| 142.2727 | 3.330809 | 81.6 | 207023.7 | 5.609009 | 273.4342
| 142.7587 | 3.366873 | 81.8 | 207968.1 | 5.637835 | 274.0319
| 144.0591 | 3.404369 | 82 | 209390.6 | 5.604242 | 273.4414
| 145.1092 | 3.441317 | 82.2 | 210065.6 | 5.592054 | 272.3166
| 146.1663 | 3.478899 | 82.4 | 210886.5 | 5.579717 | 271.4137
| 147.123 | 3.516915 | 82.6 | 211631.3 | 5.575793 | 270.6419
| 148.2175 | 3.554607 | 82.8 | 212302.9 | 5.561125 | 269.4593
| 149.1134 | 3.593777 | 83 | 212436.8 | 5.565871 | 267.9649
| 149.7445 | 3.632579 | 83.2 | 213423.9 | 5.585199 | 268.3017
| 150.7207 | 3.672404 | 83.4 | 215173.4 | 5.577376 | 268.9812
| 151.7293 | 3.712182 | 83.6 | 217248.5 | 5.565496 | 270.0477
| 153.105 | 3.752229 | 83.8 | 218296.9 | 5.532093 | 268.8405
| 154.2497 | 3.793553 | 84 | 219459 | 5.516904 | 268.3198
| 155.3846 | 3.834268 | 84.2 | 219885.4 | 5.504285 | 266.793
| 156.3726 | 3.875923 | 84.4 | 220568 | 5.502175 | 265.9588
| 157.0961 | 3.917429 | 84.6 | 220949.2 | 5.518988 | 265.2678
| 157.609 | 3.959861 | 84.8 | 222249.3 | 5.547619 | 266.2908
| 159.1757 | 4.002865 | 85 | 224975.7 | 5.498453 | 267.0745
| 160.66 | 4.046801 | 85.2 | 227874.8 | 5.4565 | 268.2571
| 161.2757 | 4.090455 | 85.4 | 230019 | 5.47523 | 270.1926
| 162.4473 | 4.135246 | 85.6 | 232054 | 5.458759 | 270.8248
| 163.5148 | 4.180049 | 85.8 | 233291.9 | 5.452052 | 270.5922
| 164.5231 | 4.225055 | 86 | 234190.3 | 5.450526 | 270.0303
| 165.7776 | 4.271169 | 86.2 | 235741.4 | 5.431952 | 269.8492
| 166.5018 | 4.316886 | 86.4 | 236679.1 | 5.449036 | 269.9228
| 167.5307 | 4.363888 | 86.6 | 238390.8 | 5.4451 | 270.4092
| 168.5969 | 4.411188 | 86.8 | 240587.9 | 5.43716 | 271.4516
| 169.832 | 4.458841 | 87 | 242836.7 | 5.418678 | 272.2153
| 171.3113 | 4.507353 | 87.2 | 244195.3 | 5.38933 | 271.3428
| 171.9954 | 4.555642 | 87.4 | 245767.8 | 5.408104 | 272.3123
| 173.0574 | 4.605449 | 87.6 | 248119 | 5.402461 | 273.5389
| 175.1389 | 4.65502 | 87.8 | 248836.1 | 5.34002 | 270.6983
| 175.5428 | 4.704871 | 88 | 249371.4 | 5.379991 | 270.8864
| 176.5045 | 4.756034 | 88.2 | 251014.4 | 5.383817 | 271.4037
| 177.439 | 4.80673 | 88.4 | 251988.8 | 5.390558 | 271.1297
| 178.4523 | 4.858568 | 88.6 | 252347 | 5.395765 | 269.951
| 179.6658 | 4.910495 | 88.8 | 253268.3 | 5.386914 | 269.1058
| 180.6974 | 4.963229 | 89 | 254424.5 | 5.388777 | 268.8982
| 181.6492 | 5.016015 | 89.2 | 254436.7 | 5.398926 | 267.4484
| 182.418 | 5.069703 | 89.4 | 255009.3 | 5.418635 | 267.0278
| 183.5115 | 5.123995 | 89.6 | 255687.2 | 5.419254 | 266.1528
| 184.5211 | 5.17802 | 89.8 | 255705.8 | 5.426373 | 264.6497
| 185.8549 | 5.233307 | 90 | 255912.2 | 5.415234 | 262.8224
| 187.0614 | 5.288743 | 90.2 | 257441.7 | 5.406855 | 262.7946
| 188.3877 | 5.345357 | 90.4 | 259148.8 | 5.392227 | 262.7719
| 189.3702 | 5.402317 | 90.6 | 260742.8 | 5.397658 | 263.2116
| 191.1733 | 5.459827 | 90.8 | 262938.9 | 5.355412 | 262.9362
| 191.8379 | 5.519036 | 91 | 266833.1 | 5.372958 | 266.5689
| 192.5249 | 5.5778 | 91.2 | 268786.5 | 5.394651 | 267.916
| 193.8424 | 5.637714 | 91.4 | 271206.3 | 5.380815 | 268.704
| 194.974 | 5.697974 | 91.6 | 273335.6 | 5.378302 | 269.4727
| 196.5828 | 5.758859 | 91.8 | 276195.9 | 5.34807 | 270.2462
| 197.6659 | 5.821114 | 92 | 279037.2 | 5.347731 | 271.8945
| 199.1983 | 5.88329 | 92.2 | 282211.3 | 5.32214 | 273.1319
| 199.7013 | 5.947503 | 92.4 | 286982.1 | 5.348504 | 277.9406
| 200.9359 | 6.01121 | 92.6 | 290445.6 | 5.339078 | 279.9865
| 202.2763 | 6.075466 | 92.8 | 292738.5 | 5.327787 | 280.5159
| 203.574 | 6.14166 | 93 | 295575.1 | 5.31899 | 281.7287
| 204.5835 | 6.207107 | 93.2 | 296856.5 | 5.32831 | 281.6934
| 205.3895 | 6.273397 | 93.4 | 297407.5 | 5.350542 | 281.202
| 207.2097 | 6.340092 | 93.6 | 297472.2 | 5.322026 | 278.4545
| 207.6484 | 6.407405 | 93.8 | 297704.8 | 5.364054 | 278.255
| 208.9717 | 6.475318 | 94 | 297753.8 | 5.361538 | 276.3799
| 210.1833 | 6.54439 | 94.2 | 297584.9 | 5.366132 | 274.4845
| 211.1726 | 6.613299 | 94.4 | 298069 | 5.379663 | 273.6703
| 212.5736 | 6.684415 | 94.6 | 299915.6 | 5.370228 | 273.6533
| 213.7714 | 6.755543 | 94.8 | 302504 | 5.368689 | 274.7466
| 214.6905 | 6.827429 | 95 | 305765.2 | 5.379573 | 276.994
| 215.4955 | 6.900943 | 95.2 | 309087.1 | 5.397076 | 279.4875
| 216.0367 | 6.974258 | 95.4 | 310937.6 | 5.431116 | 280.8482
| 217.4307 | 7.048681 | 95.6 | 312990.8 | 5.422631 | 281.0238
| 218.3473 | 7.1229 | 95.8 | 314618.6 | 5.438469 | 281.5267
| 219.4336 | 7.199051 | 96 | 316025 | 5.447763 | 281.5256
| 220.9934 | 7.275366 | 96.2 | 318100.7 | 5.431731 | 281.4543
| 221.9915 | 7.35363 | 96.4 | 322189.3 | 5.439363 | 284.3756
| 222.9333 | 7.431728 | 96.6 | 325430 | 5.451436 | 286.4966
| 223.666 | 7.510795 | 96.8 | 327804.5 | 5.476322 | 288.0559
| 224.6026 | 7.591493 | 97 | 331130 | 5.489773 | 290.263
| 225.7663 | 7.672 | 97.2 | 333530.1 | 5.493955 | 291.1284
| 227.1017 | 7.754249 | 97.4 | 335115.7 | 5.492935 | 290.8746
| 228.0461 | 7.836165 | 97.6 | 336503.5 | 5.510595 | 291.0544
| 229.0608 | 7.919263 | 97.8 | 338178.5 | 5.524658 | 291.4141
| 230.2435 | 8.003435 | 98 | 339635.9 | 5.531625 | 291.2815
| 231.2408 | 8.088285 | 98.2 | 341685.1 | 5.546114 | 292.0467
| 232.1169 | 8.174627 | 98.4 | 343969.7 | 5.566547 | 293.2434
| 233.4961 | 8.261312 | 98.6 | 346405 | 5.56242 | 293.7736
| 234.7945 | 8.34857 | 98.8 | 347871.8 | 5.564623 | 293.4613
| 235.4368 | 8.436902 | 99 | 350583.2 | 5.595271 | 295.4426
| 236.8689 | 8.526974 | 99.2 | 352987.7 | 5.590156 | 295.8479
| 237.955 | 8.617097 | 99.4 | 354713.7 | 5.602669 | 296.1286
| 238.5193 | 8.709007 | 99.6 | 358027.2 | 5.63682 | 298.8167
| 240.1672 | 8.801784 | 99.8 | 363815.5 | 5.614412 | 302.2026
| 241.0164 | 8.895812 | 100 | 370031.1 | 5.629206 | 307.2988
| 241.8645 | 8.992417 | 100.2 | 376822.6 | 5.644406 | 312.9856
| 243.5145 | 9.087953 | 100.4 | 381803.9 | 5.625427 | 315.5062
| 244.2349 | 9.185799 | 100.6 | 386562.3 | 5.651225 | 319.3644
END
Unloading Marker

## Test 013
Segment | Displacement Into Surface | Load On Sample | Time On Sample | Harmonic Contact Stiffness | Hardness | Modulus
| nm | mN | s | N/m | GPa | GPa
Surface Marker | 3.223738 | 0.002967802 | 0 | 157.3967 | 1.7977e+308 | 1.7977e+308
| 0.3947004 | 0.003300935 | 0.2 | 221.8961 | 1.7977e+308 | 1.334684e-158
| 5.77602 | 0.00302408 | 0.4 | 279.2357 | 1.7977e+308 | 1.679576e-158
| 4.637018 | 0.003228945 | 0.6 | 324.7526 | 1.7977e+308 | 1.953355e-158
| 6.44166 | 0.003219432 | 0.8 | 385.073 | 2.23151 | 8.240541
| 5.174908 | 0.003434753 | 1 | 429.682 | 1.7977e+308 | 2.584495e-158
| 1.98042 | 0.003789315 | 1.2 | 497.8526 | 1.7977e+308 | 2.994535e-158
| 6.659262 | 0.00356994 | 1.4 | 578.4341 | -119.5567 | 1.7977e+308
| 7.520613 | 0.003624758 | 1.6 | 641.4772 | 18.20249 | 37.99502
| 5.961857 | 0.003864306 | 1.8 | 685.5209 | -8728.436 | 1.7977e+308
| 5.785821 | 0.004001051 | 2 | 736.6712 | 1188.277 | 469.4258
| 6.502157 | 0.004000515 | 2.086 | 760.0089 | 715.882 | 345.0107
| 6.744499 | 0.00440936 | 2.6 | 802.348 | 255.4055 | 183.0521
| 5.476507 | 0.004861325 | 3 | 824.7633 | 18.98234 | 43.28793
| 7.159757 | 0.005111627 | 3.4 | 967.336 | 30.27196 | 63.70007
| 7.985981 | 0.005433712 | 3.8 | 1126.224 | 7.53819 | 34.96313
| 5.667646 | 0.006034535 | 4.2 | 1452.447 | 1171.009 | 1020.802
| 6.189069 | 0.006492758 | 4.6 | 2468.625 | 10.23909 | 85.54162
| 6.505799 | 0.006978469 | 5 | 2828.186 | 7.776551 | 82.13232
| 2.038056 | 0.007798488 | 5.4 | 2270.078 | 1.7977e+308 | 1.365429e-157
| 6.494847 | 0.008011323 | 5.8 | 2047.171 | 25.9552 | 103.2734
| 6.792833 | 0.008527337 | 6.2 | 2126.877 | 20.76297 | 92.10985
| 7.791117 | 0.008994453 | 6.6 | 2304.921 | 8.693757 | 61.17927
| 6.809863 | 0.009645394 | 7 | 2486.447 | 20.67303 | 101.9003
| 9.547907 | 0.01002505 | 7.4 | 2640.258 | 3.983375 | 44.24359
| 5.656664 | 0.01093376 | 7.8 | 3083.966 | 103.1103 | 314.2704
| 8.121759 | 0.01143157 | 8.2 | 3726.074 | 6.538505 | 77.18206
| 8.262415 | 0.0121337 | 8.6 | 4626.588 | 5.641735 | 87.17776
| 7.630227 | 0.012923 | 9 | 5167.891 | 7.625072 | 112.1151
| 7.054651 | 0.01368575 | 9.4 | 4721.938 | 13.08749 | 132.742
| 8.000465 | 0.01441745 | 9.8 | 4804.21 | 8.527311 | 103.5796
| 6.589471 | 0.01531806 | 10.2 | 5083.679 | 21.92411 | 182.1861
| 8.270386 | 0.01605026 | 10.6 | 5576.419 | 8.059771 | 111.5511
| 8.131112 | 0.01694035 | 11 | 5646.138 | 9.423827 | 119.7189
| 8.143246 | 0.01777969 | 11.4 | 5259.885 | 11.26722 | 118.9591
| 8.953942 | 0.01853101 | 11.8 | 4319.912 | 11.02869 | 92.5279
| 9.08097 | 0.01939692 | 12.2 | 4363.605 | 11.48675 | 93.29449
| 8.51079 | 0.02039954 | 12.6 | 4994.04 | 14.03537 | 117.5437
| 9.24857 | 0.02139039 | 13 | 5954.725 | 8.977862 | 108.6265
| 10.13859 | 0.02234553 | 13.4 | 6479.436 | 6.667128 | 98.80775
| 8.190864 | 0.0235063 | 13.8 | 6077.51 | 17.60256 | 153.9082
| 9.630082 | 0.0244761 | 14.2 | 6215.058 | 9.811222 | 111.0293
| 10.2156 | 0.02566643 | 14.6 | 7573.444 | 7.380297 | 114.9832
| 10.30223 | 0.02694239 | 15 | 8968.241 | 6.950248 | 130.718
| 9.694246 | 0.02827981 | 15.4 | 10158.36 | 8.299112 | 162.1516
| 9.448238 | 0.0297612 | 15.8 | 10847.87 | 9.338529 | 181.9995
| 9.908976 | 0.03114497 | 16.2 | 10978.6 | 8.674635 | 172.1401
| 10.20441 | 0.03261676 | 16.6 | 10962.14 | 8.596397 | 166.4122
| 10.1491 | 0.03418958 | 17 | 11216.98 | 9.298467 | 174.0714
| 10.18022 | 0.0358765 | 17.4 | 12455.92 | 9.330599 | 191.773
| 9.906833 | 0.03774735 | 17.8 | 12819.58 | 10.77455 | 209.7879
| 9.139089 | 0.03950672 | 18.2 | 11852.29 | 16.05811 | 236.3616
| 11.32228 | 0.04112519 | 18.6 | 11775.65 | 8.926989 | 161.5843
| 10.48268 | 0.04312314 | 19 | 12630.82 | 11.53085 | 198.2103
| 10.94205 | 0.04508314 | 19.4 | 14356.61 | 10.07684 | 207.5259
| 11.73787 | 0.04739648 | 19.8 | 16586.22 | 8.356637 | 214.0497
| 11.40445 | 0.04965814 | 20.2 | 17656.33 | 9.360039 | 240.5639
| 11.37213 | 0.05193619 | 20.6 | 18327.92 | 9.897995 | 253.6553
| 11.97119 | 0.05433579 | 21 | 18812.24 | 9.156821 | 242.7748
| 12.26868 | 0.05681845 | 21.4 | 18910.22 | 9.163978 | 237.822
| 12.10158 | 0.05947692 | 21.8 | 19441.22 | 10.01867 | 252.7876
| 12.3467 | 0.06217273 | 22.2 | 20052.97 | 10.01479 | 255.5133
| 12.58768 | 0.06482737 | 22.6 | 20053.27 | 10.14517 | 250.9742
| 12.99813 | 0.067559 | 23 | 19736.91 | 10.0257 | 238.1591
| 13.16216 | 0.07026062 | 23.4 | 19826.48 | 10.27909 | 237.4009
| 12.91107 | 0.07344238 | 23.8 | 20848.23 | 11.25194 | 259.9606
| 13.21953 | 0.07645276 | 24.2 | 22020.98 | 10.9486 | 266.8809
| 13.02161 | 0.07959375 | 24.6 | 22867.5 | 11.85733 | 287.0055
| 13.47615 | 0.08287233 | 25 | 23335.57 | 11.43597 | 280.5049
| 13.96031 | 0.08589154 | 25.4 | 23085.31 | 11.10629 | 265.5924
| 13.59449 | 0.08921187 | 25.8 | 22902 | 12.63762 | 278.5013
| 14.18974 | 0.09245599 | 26.2 | 22924.38 | 11.96563 | 263.4188
| 14.4065 | 0.09600437 | 26.6 | 23859.12 | 11.94486 | 270.2084
| 14.39831 | 0.0995577 | 27 | 24704.24 | 12.41463 | 282.7703
| 14.45451 | 0.1032268 | 27.4 | 25525.46 | 12.77054 | 293.3322
| 14.40774 | 0.1070568 | 27.8 | 26340.33 | 13.38786 | 307.5744
| 14.7961 | 0.1108047 | 28.2 | 26962.65 | 13.04147 | 304.8177
| 14.86117 | 0.1147375 | 28.6 | 27256.94 | 13.52672 | 309.4621
| 14.97586 | 0.1187188 | 29 | 27870.12 | 13.81703 | 315.8863
| 15.10302 | 0.1228208 | 29.4 | 28322.47 | 14.13045 | 320.1731
| 15.44913 | 0.1269064 | 29.8 | 28322.54 | 14.04452 | 312.1775
| 15.29349 | 0.1309409 | 30.2 | 27987.36 | 15.23066 | 317.4994
| 15.66086 | 0.1350386 | 30.6 | 27795.87 | 15.11802 | 306.9598
| 16.05807 | 0.139246 | 31 | 28174.16 | 14.77969 | 301.794
| 16.46992 | 0.1436739 | 31.4 | 28966.82 | 14.34314 | 300.6694
| 16.51875 | 0.1482688 | 31.8 | 29924.49 | 14.68503 | 311.9865
| 16.38297 | 0.1528582 | 32.2 | 30388.89 | 15.58665 | 324.4214
| 17.0183 | 0.1573349 | 32.6 | 30354.71 | 14.84595 | 307.9855
| 16.969 | 0.1620411 | 33 | 30348.15 | 15.66738 | 312.8076
| 17.34401 | 0.1667085 | 33.4 | 30376.13 | 15.51122 | 305.4804
| 17.54228 | 0.1714969 | 33.8 | 30379.58 | 15.77347 | 303.254
| 17.85649 | 0.1763183 | 34.2 | 30752.56 | 15.65841 | 301.1802
| 17.83415 | 0.1813229 | 34.6 | 30902.32 | 16.3835 | 306.475
| 18.32493 | 0.1862289 | 35 | 30812.1 | 16.00863 | 295.6737
| 18.45282 | 0.1913551 | 35.4 | 31235.93 | 16.30113 | 299.1661
| 18.54689 | 0.196761 | 35.8 | 32281.47 | 16.49768 | 308.9771
| 18.30541 | 0.2022697 | 36.2 | 33241.13 | 17.50764 | 327.7496
| 18.63236 | 0.2078492 | 36.6 | 33452.91 | 17.43453 | 323.7544
| 19.01613 | 0.2133491 | 37 | 33353.32 | 17.31827 | 315.6584
| 19.32971 | 0.2189602 | 37.4 | 33406.11 | 17.32577 | 311.1018
| 19.19383 | 0.2247522 | 37.8 | 33685.62 | 18.31354 | 320.5641
| 19.71843 | 0.2306238 | 38.2 | 34076.99 | 17.72 | 313.2041
| 20.02653 | 0.2366133 | 38.6 | 34269.87 | 17.71449 | 310.2362
| 19.45739 | 0.2426044 | 39 | 34137.73 | 19.93232 | 327.988
| 20.48363 | 0.2485453 | 39.4 | 34163.87 | 18.1982 | 304.5745
| 20.62744 | 0.2548958 | 39.8 | 34878.52 | 18.39227 | 309.9001
| 20.68903 | 0.2615132 | 40.2 | 35914.12 | 18.6834 | 319.8585
| 20.9226 | 0.2681885 | 40.6 | 36283.7 | 18.81359 | 320.3218
| 20.92372 | 0.2747969 | 41 | 36253.18 | 19.60635 | 323.5334
| 21.55828 | 0.2815747 | 41.4 | 36253.38 | 18.94129 | 311.3502
| 21.4552 | 0.2885412 | 41.8 | 36491.08 | 19.8921 | 319.0675
| 21.75762 | 0.2956048 | 42.2 | 36857.18 | 19.86356 | 317.8919
| 22.14794 | 0.3028572 | 42.6 | 37293.52 | 19.62456 | 315.2501
| 22.18086 | 0.3101946 | 43 | 37477.39 | 20.29425 | 319.2744
| 22.15345 | 0.3175738 | 43.4 | 37600.96 | 21.15024 | 324.4091
| 22.4733 | 0.3251955 | 43.8 | 37945.28 | 21.09982 | 322.7406
| 22.89162 | 0.3329617 | 44.2 | 38269.3 | 20.83602 | 318.7201
| 23.27568 | 0.340907 | 44.6 | 38505.53 | 20.70752 | 315.1129
| 23.30785 | 0.3489585 | 45 | 38784.67 | 21.37355 | 319.8249
| 23.55659 | 0.3573055 | 45.4 | 39534.76 | 21.36883 | 322.862
| 24.12518 | 0.3658872 | 45.8 | 40535.08 | 20.58015 | 320.4706
| 24.47374 | 0.3746089 | 46.2 | 40911.95 | 20.5309 | 318.9159
| 24.34239 | 0.383419 | 46.6 | 40914.97 | 21.65945 | 325.3261
| 24.41146 | 0.392368 | 47 | 40964 | 22.36657 | 327.7805
| 24.80167 | 0.4014166 | 47.4 | 41067.25 | 22.30972 | 323.4422
| 24.86465 | 0.4108317 | 47.8 | 41575.57 | 22.87376 | 329.0928
| 25.4511 | 0.4203475 | 48.2 | 42144.44 | 22.20281 | 323.6326
| 25.48921 | 0.430162 | 48.6 | 42502.28 | 22.88628 | 328.8026
| 26.02893 | 0.4399973 | 49 | 42682.85 | 22.49962 | 322.1488
| 25.36619 | 0.4501907 | 49.4 | 43140.96 | 24.84298 | 343.5473
| 26.17074 | 0.4605319 | 49.8 | 43544.66 | 23.68631 | 331.9777
| 26.12241 | 0.4710234 | 50.2 | 43669.69 | 24.7252 | 337.7577
| 26.62903 | 0.4815759 | 50.6 | 43606.08 | 24.50866 | 330.291
| 26.88939 | 0.492404 | 51 | 43653.94 | 24.8566 | 329.0016
| 27.01558 | 0.5034931 | 51.4 | 43969.4 | 25.42197 | 332.184
| 27.75711 | 0.5150124 | 51.8 | 44993.01 | 24.22403 | 326.7946
| 27.51944 | 0.5267474 | 52.2 | 45716.87 | 25.46998 | 339.8875
| 27.99743 | 0.5386587 | 52.6 | 45895.48 | 25.28278 | 334.9889
| 28.34243 | 0.5504766 | 53 | 45304.93 | 25.75456 | 328.6227
| 28.61473 | 0.5625258 | 53.4 | 45167.95 | 26.20981 | 326.4309
| 28.99866 | 0.5750308 | 53.8 | 45446.47 | 26.22062 | 324.45
| 29.18971 | 0.5878676 | 54.2 | 46218.63 | 26.46391 | 328.9227
| 29.41057 | 0.6009619 | 54.6 | 47145.4 | 26.57051 | 333.6577
| 29.56761 | 0.6145472 | 55 | 48161.6 | 26.81699 | 340.2392
| 29.63545 | 0.6284948 | 55.4 | 49218.96 | 27.27803 | 348.9569
| 30.23931 | 0.642572 | 55.8 | 49570.87 | 26.79321 | 343.0059
| 30.42163 | 0.656625 | 56.2 | 48905.53 | 27.77455 | 340.1296
| 30.78602 | 0.6708745 | 56.6 | 48486.59 | 28.23714 | 335.1784
| 31.15424 | 0.6855618 | 57 | 48781.88 | 28.34882 | 333.9487
| 31.26707 | 0.7004938 | 57.4 | 49177.12 | 29.04146 | 338.1094
| 31.76116 | 0.7158328 | 57.8 | 49285.74 | 28.96655 | 333.7065
| 32.14985 | 0.7314226 | 58.2 | 49802.6 | 28.94059 | 333.3594
| 32.28966 | 0.7475599 | 58.6 | 50943.8 | 29.21494 | 340.6993
| 32.72391 | 0.7642125 | 59 | 52154.7 | 28.78465 | 342.9941
| 33.56848 | 0.7807879 | 59.4 | 52440.96 | 27.88706 | 333.5458
| 33.16081 | 0.7979525 | 59.8 | 52651.86 | 29.90995 | 346.2307
| 33.94174 | 0.8154411 | 60.2 | 53062.69 | 29.09217 | 338.5333
| 34.36387 | 0.8331531 | 60.6 | 53569.01 | 29.07731 | 337.8603
| 34.50005 | 0.8514622 | 61 | 54254.8 | 29.64643 | 343.0727
| 35.1333 | 0.8700437 | 61.4 | 54891.51 | 29.12668 | 339.463
| 35.35949 | 0.8891395 | 61.8 | 55375 | 29.60692 | 342.2172
| 35.75298 | 0.9085329 | 62.2 | 55860.19 | 29.72132 | 342.1551
| 35.93843 | 0.9283051 | 62.6 | 56255.54 | 30.35109 | 345.2493
| 36.69206 | 0.9483687 | 63 | 56272.33 | 29.91346 | 337.2545
| 36.95185 | 0.9686852 | 63.4 | 56394.55 | 30.51669 | 337.9489
| 37.59543 | 0.9896928 | 63.8 | 56916.45 | 30.11384 | 334.3225
| 37.86478 | 1.011254 | 64.2 | 57946.29 | 30.2916 | 338.8178
| 38.12481 | 1.033244 | 64.6 | 58750.34 | 30.60912 | 342.5406
| 38.73579 | 1.055545 | 65 | 58813.49 | 30.54076 | 337.706
| 39.22682 | 1.078117 | 65.4 | 59151.19 | 30.59936 | 335.9702
| 39.81964 | 1.101473 | 65.8 | 59819.91 | 30.32421 | 334.2036
| 40.19827 | 1.125329 | 66.2 | 60975.6 | 30.27768 | 337.6022
| 40.67239 | 1.149485 | 66.6 | 61269.05 | 30.43659 | 336.1756
| 41.36212 | 1.174311 | 67 | 61817.98 | 30.08217 | 332.8094
| 41.73657 | 1.199667 | 67.4 | 62746.07 | 30.18672 | 335.4363
| 42.36044 | 1.225701 | 67.8 | 63579.91 | 29.88425 | 334.3003
| 42.72759 | 1.251765 | 68.2 | 63332.21 | 30.51605 | 332.5564
| 43.08863 | 1.278403 | 68.6 | 63103.63 | 31.18331 | 331.1003
| 43.64818 | 1.305743 | 69 | 63483.64 | 31.21491 | 329.3311
| 43.87512 | 1.333681 | 69.4 | 64764.49 | 31.48049 | 335.3012
| 44.8318 | 1.362491 | 69.8 | 65998.97 | 30.44605 | 331.5569
| 45.10083 | 1.391647 | 70.2 | 66702.35 | 30.90782 | 334.8721
| 45.44223 | 1.421541 | 70.6 | 67284.97 | 31.30834 | 336.8733
| 45.9933 | 1.451964 | 71 | 67930.72 | 31.30932 | 336.4188
| 46.6868 | 1.482874 | 71.4 | 68507.95 | 31.09556 | 333.9846
| 47.29455 | 1.514742 | 71.8 | 69341.14 | 30.95881 | 333.6555
| 47.78399 | 1.547003 | 72.2 | 69602.3 | 31.26397 | 332.8318
| 48.69662 | 1.579826 | 72.6 | 69717.94 | 30.91819 | 326.5848
| 49.59331 | 1.613158 | 73 | 69933.94 | 30.58394 | 321.1607
| 49.92355 | 1.647508 | 73.4 | 70456.28 | 31.08167 | 323.2599
| 50.6868 | 1.682521 | 73.8 | 71210.1 | 30.78986 | 321.3241
| 51.13001 | 1.718132 | 74.2 | 71921.58 | 31.04131 | 322.8146
| 51.98568 | 1.754502 | 74.6 | 72734.24 | 30.61458 | 320.2242
| 52.40729 | 1.791922 | 75 | 74122.52 | 30.67291 | 324.1487
| 53.21989 | 1.830125 | 75.4 | 75352.44 | 30.21843 | 323.4889
| 53.99855 | 1.869053 | 75.8 | 76002.19 | 30.04769 | 321.4748
| 53.93661 | 1.908759 | 76.2 | 76628.29 | 31.13438 | 328.0569
| 54.78519 | 1.949119 | 76.6 | 77275.17 | 30.86749 | 325.3284
| 55.89952 | 1.990532 | 77 | 78068.46 | 30.20166 | 320.5908
| 56.04191 | 2.032733 | 77.4 | 78943.89 | 30.90878 | 325.7688
| 57.21829 | 2.075908 | 77.8 | 79888.88 | 30.1477 | 321.0766
| 58.02913 | 2.119962 | 78.2 | 80977.81 | 29.8808 | 320.4864
| 58.18958 | 2.164753 | 78.6 | 81494.53 | 30.68596 | 324.3698
| 59.09881 | 2.21049 | 79 | 82008.89 | 30.48991 | 321.2559
| 59.98726 | 2.257127 | 79.4 | 82527.51 | 30.33913 | 318.4917
| 60.76549 | 2.304879 | 79.8 | 83421.4 | 30.23207 | 317.8846
| 61.34485 | 2.353619 | 80.2 | 84556.77 | 30.31844 | 319.7501
| 62.2657 | 2.403536 | 80.6 | 85763.63 | 29.96902 | 318.8671
| 62.59707 | 2.454268 | 81 | 87209.79 | 30.29485 | 323.7776
| 63.62196 | 2.505896 | 81.4 | 87832.79 | 30.01825 | 320.4572
| 64.71043 | 2.558445 | 81.8 | 87183.59 | 30.06426 | 313.4208
| 65.23725 | 2.611835 | 82.2 | 86421.08 | 30.85305 | 310.9217
| 66.37059 | 2.666585 | 82.6 | 86638.57 | 30.61326 | 306.2197
| 67.71375 | 2.722411 | 83 | 88160.44 | 29.74899 | 303.3585
| 68.21431 | 2.779599 | 83.4 | 90002.58 | 29.80149 | 307.7699
| 68.74705 | 2.838197 | 83.8 | 91517 | 29.93241 | 311.1592
| 69.87489 | 2.897773 | 84.2 | 92444.47 | 29.57681 | 308.6355
| 70.57312 | 2.958857 | 84.6 | 93350.24 | 29.72058 | 309.3341
| 71.99695 | 3.020573 | 85 | 93598.08 | 29.26965 | 303.2665
| 73.11526 | 3.083637 | 85.4 | 94475.2 | 28.99955 | 301.069
| 74.8195 | 3.148248 | 85.8 | 95432.57 | 28.16096 | 295.3341
| 75.68058 | 3.214486 | 86.2 | 96782.99 | 28.08375 | 296.195
| 76.26112 | 3.281784 | 86.6 | 97836.06 | 28.35225 | 298.1881
| 77.39429 | 3.350121 | 87 | 98120.47 | 28.29021 | 294.9519
| 78.477 | 3.420432 | 87.4 | 99399.82 | 28.05907 | 294.3727
| 79.16272 | 3.491974 | 87.8 | 100798 | 28.17473 | 296.524
| 80.65547 | 3.564963 | 88.2 | 101763.4 | 27.68111 | 292.8773
| 80.96302 | 3.639119 | 88.6 | 100936.2 | 28.67112 | 292.5453
| 82.63204 | 3.714286 | 89 | 100474.1 | 28.36859 | 285.1277
| 83.95785 | 3.791534 | 89.4 | 101518.9 | 28.03914 | 283.0359
| 85.16948 | 3.870747 | 89.8 | 104312.5 | 27.44001 | 285.2078
| 85.89894 | 3.9517 | 90.2 | 106131.3 | 27.48851 | 288.0648
| 87.47766 | 4.0344 | 90.6 | 107006.3 | 27.0695 | 284.4804
| 88.28611 | 4.118331 | 91 | 108133 | 27.21878 | 285.5431
| 89.49143 | 4.20434 | 91.4 | 110065.6 | 26.91095 | 286.1599
| 90.56813 | 4.29206 | 91.8 | 111677.6 | 26.7847 | 286.8403
| 91.90989 | 4.381824 | 92.2 | 112920.5 | 26.55141 | 285.5074
| 92.7758 | 4.473145 | 92.6 | 114135.8 | 26.68117 | 286.5385
| 94.15097 | 4.565918 | 93 | 114281.4 | 26.64828 | 283.056
| 95.14969 | 4.660594 | 93.4 | 113492.6 | 27.0806 | 279.7897
| 96.79611 | 4.756736 | 93.8 | 113241.6 | 26.95425 | 274.6107
| 98.02629 | 4.85548 | 94.2 | 114026.5 | 26.94227 | 273.3696
| 99.5344 | 4.956234 | 94.6 | 116114.3 | 26.50042 | 273.2339
| 101.1865 | 5.059568 | 95 | 118390.8 | 25.96925 | 272.8808
| 102.6719 | 5.164584 | 95.4 | 120373.6 | 25.62871 | 272.7905
| 104.2733 | 5.272019 | 95.8 | 122752 | 25.18192 | 272.9549
| 105.6365 | 5.381781 | 96.2 | 123665 | 25.13708 | 271.6558
| 107.2173 | 5.493072 | 96.6 | 123744.1 | 25.10049 | 268.1489
| 108.8 | 5.607156 | 97 | 124612.4 | 24.95608 | 266.0787
| 110.059 | 5.722928 | 97.4 | 126095.1 | 24.91029 | 266.3097
| 111.596 | 5.842172 | 97.8 | 129211.4 | 24.48767 | 268.1717
| 113.6036 | 5.963713 | 98.2 | 131938.4 | 23.90467 | 267.6807
| 115.1543 | 6.087837 | 98.6 | 133585.7 | 23.73748 | 267.2101
| 117.1773 | 6.214126 | 99 | 134472.9 | 23.44379 | 263.9214
| 118.8142 | 6.342576 | 99.4 | 134994.3 | 23.40196 | 261.536
| 120.9456 | 6.473728 | 99.8 | 136287 | 23.0386 | 258.7644
| 122.7536 | 6.608237 | 100.2 | 137706.1 | 22.83708 | 257.375
| 125.1946 | 6.744808 | 100.6 | 138514.4 | 22.4357 | 253.168
| 129.5722 | 6.884443 | 101 | 139201 | 21.27192 | 243.3553
| 131.8788 | 7.026729 | 101.4 | 141135 | 20.88713 | 241.6941
| 134.2556 | 7.172966 | 101.8 | 144165.3 | 20.40088 | 241.4465
| 136.3799 | 7.32128 | 102.2 | 146213.1 | 20.12729 | 240.5922
| 139.387 | 7.472972 | 102.6 | 148950.1 | 19.51058 | 238.4519
| 143.5991 | 7.627884 | 103 | 151264.9 | 18.59632 | 233.0095
| 146.0961 | 7.785908 | 103.4 | 152509.2 | 18.35358 | 230.5649
| 149.6639 | 7.946605 | 103.8 | 153175.1 | 17.85739 | 225.1348
| 152.6669 | 8.111403 | 104.2 | 156397.2 | 17.37871 | 224.3068
| 154.903 | 8.280587 | 104.6 | 162060.3 | 16.98705 | 228.1192
| 158.9721 | 8.452695 | 105 | 165534.8 | 16.3059 | 225.4867
| 170.7532 | 8.626675 | 105.4 | 165724.2 | 14.23072 | 205.4589
| 174.412 | 8.805184 | 105.8 | 166039.6 | 13.96372 | 201.133
| 177.307 | 8.98817 | 106.2 | 170576.2 | 13.67427 | 202.6264
| 181.8247 | 9.175221 | 106.6 | 176722.7 | 13.07549 | 203.2842
| 185.5808 | 9.366306 | 107 | 180996.4 | 12.7179 | 203.2173
| 189.2108 | 9.560488 | 107.4 | 183023.4 | 12.47624 | 201.114
| 210.1854 | 9.758097 | 107.8 | 184710.9 | 10.09237 | 177.224
| 215.2279 | 9.960425 | 108.2 | 186189.8 | 9.820234 | 173.9514
| 219.7707 | 10.16662 | 108.6 | 188085.1 | 9.606866 | 171.7151
| 225.6982 | 10.37864 | 109 | 193475.2 | 9.21343 | 171.1217
| 232.3098 | 10.59412 | 109.4 | 199065.3 | 8.79411 | 170.1132
| 238.2203 | 10.81513 | 109.8 | 204588.6 | 8.472126 | 169.7958
| 243.6583 | 11.03992 | 110.2 | 206891.1 | 8.25738 | 167.4586
END
Unloading Marker

## Test 012
Segment | Displacement Into Surface | Load On Sample | Time On Sample | Harmonic Contact Stiffness | Hardness | Modulus
| nm | mN | s | N/m | GPa | GPa
Surface Marker | 3.244574 | 0.002909555 | 0 | 170.5322 | 1.7977e+308 | 1.7977e+308
| 5.687534 | 0.002864381 | 0.2 | 193.9426 | 1.7977e+308 | 1.166546e-158
| 6.054316 | 0.002970481 | 0.4 | 230.1345 | 1.7977e+308 | 1.384236e-158
| 5.604091 | 0.003139075 | 0.6 | 252.5132 | 1.7977e+308 | 1.518842e-158
| 4.23466 | 0.003371891 | 0.8 | 265.2629 | 1.7977e+308 | 1.595531e-158
| 4.486969 | 0.003493553 | 1 | 302.9057 | 1.7977e+308 | 1.821948e-158
| 7.077361 | 0.003434094 | 1.2 | 369.1978 | 2.079936 | 7.379467
| 5.137458 | 0.00370618 | 1.4 | 415.599 | 1.7977e+308 | 2.499787e-158
| 5.241166 | 0.003827981 | 1.6 | 476.7904 | 1.7977e+308 | 2.867847e-158
| 7.45359 | 0.003791135 | 1.8 | 547.4036 | -141.4389 | 1.7977e+308
| 6.458749 | 0.003984031 | 2 | 574.2297 | 27.07802 | 39.62851
| 5.285645 | 0.004196183 | 2.2 | 590.5866 | 1.7977e+308 | 3.552321e-158
| 6.115981 | 0.0042628 | 2.4 | 616.0443 | 12.30433 | 27.39265
| 6.673302 | 0.004355047 | 2.6 | 622.7801 | 56.46346 | 60.50462
| 7.254431 | 0.004449204 | 2.8 | 636.7152 | -152.1269 | 1.7977e+308
| 8.150962 | 0.004523908 | 3 | 682.4066 | 27.77448 | 44.9806
| 7.20508 | 0.004735081 | 3.2 | 733.6571 | -252.8941 | 1.7977e+308
| 5.957526 | 0.004883324 | 3.28 | 753.7481 | 21.23777 | 41.6892
| 9.062164 | 0.005118629 | 3.8 | 965.3389 | 4.311488 | 23.0946
| 7.953032 | 0.005555838 | 4.2 | 1132.001 | 8.347841 | 36.62941
| 7.752258 | 0.005930245 | 4.6 | 1215.436 | 10.47185 | 42.88305
| 7.374499 | 0.006341607 | 5 | 1350.207 | 14.32879 | 54.46129
| 8.961694 | 0.00665375 | 5.4 | 1599.422 | 3.769 | 31.62997
| 7.411015 | 0.007213478 | 5.8 | 1762.439 | 10.22413 | 56.40336
| 7.442201 | 0.007665602 | 6.2 | 1782.786 | 12.07934 | 60.37589
| 9.307572 | 0.008012906 | 6.6 | 1850.867 | 4.113609 | 34.95328
| 9.768651 | 0.008513608 | 7 | 2133.029 | 3.291196 | 34.95536
| 9.90594 | 0.009059852 | 7.4 | 2908.41 | 2.68863 | 42.03384
| 8.995227 | 0.00976413 | 7.8 | 4259.423 | 3.178643 | 65.89248
| 10.35193 | 0.0102786 | 8.2 | 4759.136 | 2.215032 | 59.55873
| 9.680936 | 0.01095778 | 8.6 | 3696.092 | 3.366752 | 55.00266
| 13.32777 | 0.0112947 | 9 | 3139.226 | 1.613287 | 31.16069
| 12.31287 | 0.01201646 | 9.4 | 3200.43 | 2.164665 | 35.83152
| 12.38387 | 0.01272394 | 9.8 | 3534.372 | 2.200469 | 38.88071
| 12.4284 | 0.01345822 | 10.2 | 3962.112 | 2.232034 | 42.83946
| 11.62307 | 0.01429637 | 10.6 | 4627.124 | 2.68815 | 53.80828
| 11.09468 | 0.01513835 | 11 | 5168.135 | 3.132391 | 63.60901
| 12.81816 | 0.01578984 | 11.4 | 4817.525 | 2.375975 | 49.93974
| 12.19998 | 0.01660539 | 11.8 | 4236.651 | 3.154845 | 49.32096
| 13.99857 | 0.01724436 | 12.2 | 4092.773 | 2.368224 | 40.16959
| 14.51755 | 0.01802988 | 12.6 | 4278.945 | 2.255547 | 40.07948
| 14.19746 | 0.0189736 | 13 | 5096.496 | 2.35387 | 47.8806
| 13.88299 | 0.01996025 | 13.4 | 5884.944 | 2.504966 | 56.02216
| 12.98834 | 0.02105458 | 13.8 | 6271.729 | 3.100482 | 65.21448
| 14.53005 | 0.02191968 | 14.2 | 5973.555 | 2.552435 | 54.71096
| 13.89705 | 0.02299531 | 14.6 | 5978.247 | 3.058993 | 58.73732
| 16.63096 | 0.02389262 | 15 | 6562.938 | 2.023698 | 51.09619
| 16.50543 | 0.02507436 | 15.4 | 7681.766 | 2.079441 | 59.64117
| 15.33812 | 0.02641137 | 15.8 | 8862.352 | 2.502292 | 74.53751
| 17.07008 | 0.02755397 | 16.2 | 9379.346 | 2.058096 | 69.74274
| 15.23953 | 0.02910851 | 16.6 | 9929.328 | 2.782981 | 84.65025
| 15.83273 | 0.0304891 | 17 | 10760.39 | 2.651422 | 87.72872
| 17.12815 | 0.03189497 | 17.4 | 11336.01 | 2.338013 | 84.62028
| 16.14269 | 0.03359825 | 17.8 | 11294.65 | 2.84148 | 91.07896
| 18.56487 | 0.0350561 | 18.2 | 11158.59 | 2.232876 | 77.12904
| 19.63052 | 0.03662097 | 18.6 | 11775.9 | 2.072172 | 76.6883
| 19.38545 | 0.03842783 | 19 | 12826.34 | 2.211255 | 84.84735
| 19.38105 | 0.04048635 | 19.4 | 16143.12 | 2.243311 | 106.8311
| 19.40038 | 0.04279889 | 19.8 | 20325.1 | 2.294921 | 135.6314
| 19.62969 | 0.04501132 | 20.2 | 21459.2 | 2.357188 | 142.3201
| 19.52259 | 0.04739059 | 20.6 | 20261.69 | 2.554733 | 135.5615
| 19.2403 | 0.04981571 | 21 | 19261.5 | 2.818071 | 131.5656
| 19.79045 | 0.05212217 | 21.4 | 18272.37 | 2.843582 | 121.5198
| 20.1938 | 0.05471807 | 21.8 | 17699.22 | 2.918078 | 115.8064
| 21.19971 | 0.05726213 | 22.2 | 17724.16 | 2.795591 | 110.4463
| 20.12175 | 0.06008287 | 22.6 | 19012.18 | 3.244483 | 126.3114
| 21.42133 | 0.06279937 | 23 | 20238.84 | 2.975416 | 125.9054
| 21.64062 | 0.06575353 | 23.4 | 21366.61 | 3.047176 | 132.1614
| 21.61353 | 0.06887672 | 23.8 | 22569.39 | 3.194231 | 140.6615
| 22.16722 | 0.0719477 | 24.2 | 23581.37 | 3.172919 | 143.683
| 22.0297 | 0.07506237 | 24.6 | 23998.16 | 3.368824 | 148.053
| 21.83037 | 0.07836766 | 25 | 24533.04 | 3.597847 | 153.8199
| 22.53931 | 0.08179759 | 25.4 | 25643.33 | 3.522567 | 156.0031
| 22.56888 | 0.08536416 | 25.8 | 26949.85 | 3.661227 | 164.821
| 22.70769 | 0.08889988 | 26.2 | 27213.19 | 3.791425 | 166.1446
| 22.70391 | 0.09243835 | 26.6 | 27193.3 | 3.978182 | 166.8773
| 22.96544 | 0.09613375 | 27 | 27645.22 | 4.064395 | 168.3564
| 22.91125 | 0.1000031 | 27.4 | 28221.53 | 4.266441 | 173.3586
| 23.0704 | 0.1038157 | 27.8 | 28424.45 | 4.399216 | 174.1246
| 22.7031 | 0.1076011 | 28.2 | 28018.91 | 4.769115 | 175.7773
| 23.52441 | 0.1113085 | 28.6 | 27781.04 | 4.640353 | 167.9427
| 23.94474 | 0.115262 | 29 | 28212.66 | 4.659175 | 167.9407
| 23.93599 | 0.1195034 | 29.4 | 29420.03 | 4.826997 | 176.2651
| 24.48159 | 0.1237796 | 29.8 | 30210.26 | 4.787833 | 177.2683
| 24.56003 | 0.1281256 | 30.2 | 30941.45 | 4.937353 | 181.9067
| 25.18055 | 0.1325506 | 30.6 | 31730.01 | 4.868633 | 182.1592
| 25.69876 | 0.1370091 | 31 | 32235.5 | 4.85192 | 181.6348
| 25.23134 | 0.1416841 | 31.4 | 32789.25 | 5.227794 | 189.8524
| 26.31927 | 0.146473 | 31.8 | 34130.16 | 4.957484 | 189.1615
| 26.36749 | 0.1514296 | 32.2 | 35202.08 | 5.109516 | 195.8619
| 26.97708 | 0.1563529 | 32.6 | 35796.93 | 5.059755 | 194.903
| 26.63506 | 0.1615971 | 33 | 36422.15 | 5.384754 | 202.4577
| 27.63496 | 0.1666291 | 33.4 | 37245.46 | 5.170313 | 199.2723
| 28.09139 | 0.1721897 | 33.8 | 38062.9 | 5.18607 | 200.8981
| 28.83942 | 0.1776272 | 34.2 | 38756.41 | 5.094953 | 199.383
| 29.29377 | 0.1832223 | 34.6 | 39705.63 | 5.104264 | 201.6789
| 29.52611 | 0.1889994 | 35 | 40290.7 | 5.203908 | 203.803
| 29.62185 | 0.194923 | 35.4 | 40700.45 | 5.359142 | 206.1043
| 29.76868 | 0.2009084 | 35.8 | 41650.09 | 5.479499 | 210.8685
| 29.79414 | 0.2071752 | 36.2 | 42946.87 | 5.640971 | 218.5894
| 30.0923 | 0.2135628 | 36.6 | 43487.07 | 5.726322 | 219.8696
| 31.46114 | 0.2198139 | 37 | 43441.18 | 5.438466 | 209.1982
| 32.33352 | 0.2260666 | 37.4 | 43859.2 | 5.324103 | 205.4521
| 32.06269 | 0.233089 | 37.8 | 45109.51 | 5.584048 | 214.6993
| 32.90754 | 0.2400329 | 38.2 | 46585.62 | 5.461325 | 216.3661
| 33.015 | 0.2474373 | 38.6 | 48692.9 | 5.576542 | 226.9771
| 32.83071 | 0.254915 | 39 | 50148.75 | 5.808484 | 236.8828
| 33.14082 | 0.2621428 | 39.4 | 50245.78 | 5.899569 | 235.6464
| 33.42368 | 0.2696785 | 39.8 | 49929.44 | 6.017694 | 232.6153
| 33.59117 | 0.277236 | 40.2 | 49807.76 | 6.170481 | 231.559
| 33.96549 | 0.2851947 | 40.6 | 50756.7 | 6.225142 | 234.1597
| 36.04795 | 0.2930596 | 41 | 51581.36 | 5.70893 | 222.8082
| 36.52214 | 0.301409 | 41.4 | 52917.03 | 5.727487 | 226.395
| 36.99888 | 0.3100284 | 41.8 | 54756.46 | 5.737125 | 232.2443
| 37.81741 | 0.3188775 | 42.2 | 56662.7 | 5.648858 | 235.796
| 38.05788 | 0.3279811 | 42.6 | 57810.31 | 5.749509 | 240.1229
| 38.44496 | 0.3371926 | 43 | 58746.41 | 5.811247 | 242.3667
| 38.43771 | 0.3463519 | 43.4 | 59431 | 5.991117 | 246.4165
| 39.06266 | 0.355939 | 43.8 | 60038.39 | 5.990445 | 245.341
| 39.20478 | 0.3658281 | 44.2 | 60798.18 | 6.13388 | 248.6104
| 39.55668 | 0.3758832 | 44.6 | 61759.78 | 6.210176 | 251.1862
| 40.28712 | 0.3859695 | 45 | 62245.06 | 6.180568 | 248.7685
| 40.36175 | 0.3958796 | 45.4 | 61811.15 | 6.363172 | 247.1993
| 41.20973 | 0.4061454 | 45.8 | 61559.94 | 6.312882 | 240.9237
| 41.45866 | 0.4169877 | 46.2 | 62545.7 | 6.421597 | 244.2877
| 42.02669 | 0.4277238 | 46.6 | 63781.57 | 6.423622 | 246.4132
| 42.46166 | 0.438941 | 47 | 65024.79 | 6.471353 | 249.5011
| 42.65064 | 0.4504851 | 47.4 | 66176.36 | 6.597336 | 253.9424
| 43.49607 | 0.4618673 | 47.8 | 66466.66 | 6.542057 | 250.0921
| 44.2024 | 0.4735143 | 48.2 | 66942.12 | 6.527242 | 248.0994
| 44.96013 | 0.4857939 | 48.6 | 68454.93 | 6.483931 | 250.0174
| 45.5858 | 0.4985212 | 49 | 70752.38 | 6.467481 | 255.9291
| 46.18384 | 0.5111527 | 49.4 | 71957.65 | 6.478025 | 257.5911
| 47.05926 | 0.5243296 | 49.8 | 73025.74 | 6.423452 | 256.8787
| 47.26747 | 0.5377842 | 50.2 | 74214.07 | 6.545643 | 261.0468
| 47.85503 | 0.5514 | 50.6 | 75718.48 | 6.560233 | 263.8982
| 48.74966 | 0.5653417 | 51 | 76211.32 | 6.516241 | 260.8246
| 49.286 | 0.5792519 | 51.4 | 75970.19 | 6.576892 | 257.3671
| 50.27784 | 0.593497 | 51.8 | 76051.05 | 6.517597 | 252.4159
| 50.99799 | 0.6082299 | 52.2 | 77366.02 | 6.508759 | 253.7379
| 51.86191 | 0.6233128 | 52.6 | 79425.81 | 6.454478 | 256.8648
| 53.04748 | 0.6389902 | 53 | 81601.6 | 6.331602 | 258.4696
| 53.92488 | 0.6549383 | 53.4 | 82835.42 | 6.300759 | 258.5468
| 54.87882 | 0.6708592 | 53.8 | 83514.25 | 6.26068 | 256.2881
| 56.12899 | 0.6871933 | 54.2 | 84450.34 | 6.157774 | 253.3811
| 56.55876 | 0.7041481 | 54.6 | 85465.57 | 6.233987 | 255.2516
| 56.86538 | 0.7212607 | 55 | 85919.52 | 6.344428 | 255.9108
| 58.10657 | 0.7382077 | 55.4 | 85991.18 | 6.258478 | 250.3753
| 58.4073 | 0.756142 | 55.8 | 87285.39 | 6.359314 | 253.7956
| 59.24425 | 0.7744627 | 56.2 | 88887.33 | 6.344781 | 255.4022
| 59.61375 | 0.792955 | 56.6 | 90194.86 | 6.431118 | 258.464
| 60.08845 | 0.8120975 | 57 | 91076.64 | 6.505917 | 259.6228
| 60.99593 | 0.8312887 | 57.4 | 91843.58 | 6.49039 | 258.1727
| 62.2228 | 0.8510259 | 57.8 | 92455.92 | 6.416718 | 254.7239
| 63.0769 | 0.8711729 | 58.2 | 93687.9 | 6.411707 | 255.0878
| 63.90741 | 0.8916392 | 58.6 | 95110.04 | 6.409627 | 256.1356
| 64.62734 | 0.9126504 | 59 | 95934.86 | 6.440181 | 255.9338
| 66.14196 | 0.9338766 | 59.4 | 96190.61 | 6.328526 | 250.4041
| 67.30382 | 0.9558146 | 59.8 | 97596.35 | 6.274204 | 249.9662
| 68.1943 | 0.9785985 | 60.2 | 100547.2 | 6.25452 | 255.1217
| 69.3471 | 1.001588 | 60.6 | 102852.9 | 6.198419 | 257.2138
| 70.29506 | 1.025193 | 61 | 103878.1 | 6.197336 | 256.6323
| 70.81865 | 1.048895 | 61.4 | 104146.7 | 6.276396 | 255.832
| 71.54209 | 1.073839 | 61.8 | 106642.1 | 6.300505 | 260.2878
| 72.62497 | 1.099404 | 62.2 | 110218.9 | 6.254353 | 266.0714
| 73.991 | 1.125057 | 62.6 | 111416.4 | 6.189553 | 264.0986
| 75.03639 | 1.150809 | 63 | 110379.4 | 6.201547 | 257.6752
| 76.39607 | 1.176842 | 63.4 | 110668 | 6.149949 | 253.6166
| 77.46002 | 1.204535 | 63.8 | 113607.4 | 6.125037 | 257.6121
| 78.47524 | 1.232992 | 64.2 | 117354.7 | 6.103297 | 263.8024
| 79.16458 | 1.261923 | 64.6 | 119199.5 | 6.151092 | 266.4297
| 80.01529 | 1.291217 | 65 | 119900.8 | 6.185899 | 265.4996
| 81.47085 | 1.320269 | 65.4 | 119512 | 6.139146 | 259.5311
| 82.02057 | 1.350511 | 65.8 | 119594.4 | 6.22562 | 258.3543
| 82.82344 | 1.381478 | 66.2 | 121710 | 6.255736 | 261.1483
| 83.85145 | 1.413632 | 66.6 | 125879 | 6.237221 | 268.0113
| 84.57329 | 1.446639 | 67 | 129951.3 | 6.267444 | 275.7964
| 85.2685 | 1.480379 | 67.4 | 131991.9 | 6.322025 | 278.7404
| 86.14224 | 1.514639 | 67.8 | 133637.3 | 6.35488 | 279.9946
| 87.29211 | 1.549955 | 68.2 | 136535.1 | 6.340505 | 283.1394
| 88.21082 | 1.585751 | 68.6 | 138761.8 | 6.365041 | 285.561
| 88.95138 | 1.622645 | 69 | 141836.6 | 6.410119 | 290.6884
| 89.81997 | 1.660252 | 69.4 | 145486.5 | 6.433846 | 296.6333
| 90.82704 | 1.699628 | 69.8 | 150434.5 | 6.434654 | 305.0775
| 91.89788 | 1.739492 | 70.2 | 153735.1 | 6.440279 | 309.2715
| 91.87079 | 1.780248 | 70.6 | 154632.8 | 6.615479 | 312.3625
| 93.09744 | 1.821131 | 71 | 154471.4 | 6.624951 | 307.6653
| 93.93555 | 1.86246 | 71.4 | 155399.2 | 6.679134 | 307.2039
| 94.35024 | 1.905318 | 71.8 | 156770.4 | 6.792449 | 309.5294
| 95.15093 | 1.948942 | 72.2 | 158680.7 | 6.848633 | 311.5085
| 96.09871 | 1.993209 | 72.6 | 160400 | 6.885971 | 312.4267
| 96.73338 | 2.038878 | 73 | 163357.2 | 6.960122 | 317.4683
| 97.44344 | 2.085785 | 73.4 | 165915.6 | 7.029434 | 321.2733
| 98.09894 | 2.133176 | 73.8 | 168093.2 | 7.108793 | 324.4094
| 98.73839 | 2.181093 | 74.2 | 169399.3 | 7.196995 | 325.6023
| 99.49198 | 2.2311 | 74.6 | 171916.9 | 7.264899 | 329.0917
| 100.5617 | 2.281728 | 75 | 174711.1 | 7.285551 | 331.8427
| 101.5327 | 2.332684 | 75.4 | 176111.7 | 7.329889 | 331.8319
| 102.8362 | 2.384825 | 75.8 | 175340.9 | 7.346997 | 325.6613
| 103.5739 | 2.437338 | 76.2 | 174123.4 | 7.446467 | 320.9461
| 104.4526 | 2.491623 | 76.6 | 175180.1 | 7.511344 | 320.6834
| 105.2574 | 2.547149 | 77 | 178188.5 | 7.57173 | 324.9146
| 105.9314 | 2.603276 | 77.4 | 180175 | 7.65877 | 327.442
| 106.8329 | 2.660765 | 77.8 | 180658.5 | 7.728657 | 325.8554
| 107.9752 | 2.719331 | 78.2 | 182776 | 7.751389 | 326.8128
| 109.2764 | 2.778718 | 78.6 | 183008.9 | 7.768461 | 323.2202
| 109.9882 | 2.839109 | 79 | 183228.4 | 7.869389 | 321.9122
| 111.127 | 2.900744 | 79.4 | 183789.2 | 7.908916 | 319.7405
| 112.0785 | 2.963846 | 79.8 | 185934 | 7.962645 | 321.5123
| 112.9354 | 3.028502 | 80.2 | 189190.1 | 8.02196 | 325.8727
| 113.8451 | 3.094732 | 80.6 | 190584.9 | 8.09275 | 326.267
| 114.5326 | 3.16137 | 81 | 190567.6 | 8.206421 | 324.6579
| 116.4396 | 3.229259 | 81.4 | 191544.3 | 8.140856 | 320.6357
| 117.1032 | 3.299333 | 81.8 | 193789.4 | 8.241673 | 323.6174
| 118.0485 | 3.370461 | 82.2 | 195756.4 | 8.306178 | 325.0341
| 119.1598 | 3.442962 | 82.6 | 196394 | 8.361091 | 323.2945
| 120.3476 | 3.516878 | 83 | 197525.4 | 8.40221 | 322.2701
| 121.1027 | 3.592241 | 83.4 | 199720.9 | 8.49501 | 324.7897
| 122.0088 | 3.669886 | 83.8 | 202948 | 8.560734 | 328.7332
| 123.673 | 3.748892 | 84.2 | 206395.8 | 8.520299 | 330.3934
| 124.6257 | 3.829007 | 84.6 | 206630.2 | 8.608135 | 328.5253
| 126.3613 | 3.909699 | 85 | 204504.7 | 8.60992 | 319.7476
| 127.6075 | 3.992356 | 85.4 | 203875.4 | 8.668148 | 315.5329
| 128.3679 | 4.07754 | 85.8 | 206577.9 | 8.764169 | 318.892
| 129.4634 | 4.164221 | 86.2 | 209069.4 | 8.817401 | 320.7719
| 130.4848 | 4.251986 | 86.6 | 208506.7 | 8.91094 | 317.5016
| 131.8544 | 4.34091 | 87 | 207523.7 | 8.961784 | 312.4865
| 133.2075 | 4.433127 | 87.4 | 210472.3 | 8.980216 | 314.3716
| 135.2017 | 4.526827 | 87.8 | 213821.8 | 8.90973 | 314.9411
| 136.4606 | 4.623084 | 88.2 | 217671.9 | 8.93722 | 318.6023
| 137.7102 | 4.721822 | 88.6 | 222568.6 | 8.959342 | 324.0302
| 138.3022 | 4.822665 | 89 | 227531.2 | 9.069899 | 331.6201
| 139.9285 | 4.924715 | 89.4 | 228009.1 | 9.085606 | 328.3598
| 141.2955 | 5.027925 | 89.8 | 225697.5 | 9.162182 | 321.3885
| 142.323 | 5.132991 | 90.2 | 223685.9 | 9.283619 | 316.1001
| 144.2519 | 5.241176 | 90.6 | 226034.2 | 9.246904 | 315.2913
| 145.2943 | 5.352424 | 91 | 232021.1 | 9.294328 | 322.8733
| 146.9679 | 5.46647 | 91.4 | 238855.5 | 9.256617 | 329.9243
| 148.4867 | 5.583013 | 91.8 | 244277.2 | 9.256036 | 335.1272
| 149.751 | 5.701214 | 92.2 | 245365.7 | 9.326995 | 334.1501
| 150.8827 | 5.821143 | 92.6 | 243243.4 | 9.444982 | 328.5574
| 152.6752 | 5.942648 | 93 | 240965.2 | 9.482256 | 320.9905
| 155.7355 | 6.066679 | 93.4 | 241084 | 9.341996 | 313.8347
| 156.8595 | 6.193929 | 93.8 | 243829.7 | 9.420719 | 315.9422
| 158.3161 | 6.324141 | 94.2 | 246853.7 | 9.458449 | 317.5617
| 159.9287 | 6.456835 | 94.6 | 248902.1 | 9.48804 | 317.331
| 161.3026 | 6.592675 | 95 | 251682.5 | 9.542398 | 318.8066
| 162.9063 | 6.730833 | 95.4 | 255904 | 9.556572 | 321.7392
| 165.0928 | 6.872569 | 95.8 | 259438.3 | 9.511537 | 322.1331
| 166.5998 | 7.016691 | 96.2 | 261827.5 | 9.559066 | 322.6744
| 168.6594 | 7.164261 | 96.6 | 264661.5 | 9.540818 | 322.4226
| 170.667 | 7.31414 | 97 | 267506.6 | 9.530214 | 322.3315
| 172.4288 | 7.467412 | 97.4 | 268825.8 | 9.564167 | 320.7869
| 174.0765 | 7.623852 | 97.8 | 270202 | 9.612738 | 319.6454
| 176.2226 | 7.78349 | 98.2 | 273276.3 | 9.592077 | 319.5937
| 178.3085 | 7.946019 | 98.6 | 275647.6 | 9.586611 | 318.7692
| 180.2948 | 8.11242 | 99 | 278535.5 | 9.59108 | 318.891
| 182.3578 | 8.282103 | 99.4 | 279758.7 | 9.603726 | 316.6898
| 184.4209 | 8.45404 | 99.8 | 279963.5 | 9.625926 | 313.2506
| 186.4426 | 8.630701 | 100.2 | 282728 | 9.634444 | 313.2211
| 188.4271 | 8.811465 | 100.6 | 288876.3 | 9.62125 | 317.5184
| 190.5659 | 8.995889 | 101 | 293145.4 | 9.610599 | 319.0801
| 193.078 | 9.182832 | 101.4 | 291872.1 | 9.607994 | 312.9976
| 195.1458 | 9.373645 | 101.8 | 290969.3 | 9.651385 | 308.5096
| 197.4748 | 9.568525 | 102.2 | 294832.3 | 9.630471 | 309.2365
| 199.9605 | 9.769157 | 102.6 | 304109 | 9.555758 | 316.0254
| 202.2862 | 9.973667 | 103 | 309268.8 | 9.534053 | 318.2288
| 204.525 | 10.18113 | 103.4 | 310659.1 | 9.550956 | 316.1925
| 207.0938 | 10.39295 | 103.8 | 310949.9 | 9.547149 | 312.284
| 209.8083 | 10.61057 | 104.2 | 316529.6 | 9.493914 | 314.1685
| 211.9498 | 10.83133 | 104.6 | 320895.8 | 9.505452 | 315.8134
| 214.7681 | 11.05792 | 105 | 320872.3 | 9.490492 | 311.2417
| 217.5711 | 11.28507 | 105.4 | 317643.5 | 9.500164 | 303.3769
| 220.6794 | 11.51727 | 105.8 | 312831.5 | 9.499547 | 293.5964
| 222.7852 | 11.75534 | 106.2 | 313481.1 | 9.550949 | 291.5521
| 225.9506 | 11.99792 | 106.6 | 318831.8 | 9.472572 | 292.5208
| 228.9667 | 12.24828 | 107 | 328047.9 | 9.386303 | 297.6671
| 231.4922 | 12.50158 | 107.4 | 333023.4 | 9.376007 | 299.3061
| 235.1573 | 12.7623 | 107.8 | 336421.5 | 9.28679 | 297.4075
| 238.0899 | 13.02597 | 108.2 | 339317 | 9.26378 | 296.3035
| 240.5333 | 13.29579 | 108.6 | 342713.2 | 9.280389 | 296.5333
| 243.8113 | 13.5715 | 109 | 344614.2 | 9.242985 | 293.9763
END
Unloading Marker

## Test 011
Segment | Displacement Into Surface | Load On Sample | Time On Sample | Harmonic Contact Stiffness | Hardness | Modulus
| nm | mN | s | N/m | GPa | GPa
Surface Marker | 3.21153 | 0.002928491 | 0 | 175.0445 | 1.7977e+308 | 1.7977e+308
| 2.933071 | 0.003083716 | 0.2 | 203.6484 | 1.7977e+308 | 1.224925e-158
| 3.947301 | 0.003139321 | 0.4 | 241.3189 | 1.7977e+308 | 1.45151e-158
| 4.438182 | 0.003234643 | 0.6 | 265.1682 | 1.7977e+308 | 1.594961e-158
| 1.472601 | 0.003582445 | 0.8 | 288.1251 | 1.7977e+308 | 1.733044e-158
| 2.65157 | 0.003626293 | 1 | 326.8209 | 1.7977e+308 | 1.965796e-158
| 4.023341 | 0.003648048 | 1.2 | 364.1258 | 1.7977e+308 | 2.190181e-158
| 2.850231 | 0.003856276 | 1.4 | 421.3265 | 1.7977e+308 | 2.534237e-158
| 3.304035 | 0.003945532 | 1.6 | 471.0371 | 1.7977e+308 | 2.833242e-158
| 5.561046 | 0.003896778 | 1.8 | 507.907 | 1.7977e+308 | 3.055011e-158
| 1.800981 | 0.004282007 | 2 | 559.1681 | 1.7977e+308 | 3.363341e-158
| 6.759969 | 0.004036211 | 2.2 | 632.7039 | -147.2509 | 1.7977e+308
| 6.326259 | 0.004185265 | 2.4 | 675.6364 | 443.5086 | 213.7011
| 6.203837 | 0.00431045 | 2.6 | 730.1542 | -602.0505 | 1.7977e+308
| 6.196863 | 0.004433936 | 2.8 | 788.6037 | -160.3069 | 1.7977e+308
| 6.684922 | 0.004520617 | 3 | 825.426 | 483.3054 | 275.0305
| 8.368921 | 0.004533337 | 3.2 | 845.7232 | 6.386551 | 26.24381
| 5.249635 | 0.004905427 | 3.4 | 882.6684 | 20.42628 | 48.04992
| 5.819202 | 0.005012643 | 3.6 | 930.3281 | -673.008 | 1.7977e+308
| 6.483371 | 0.005114755 | 3.8 | 989.4233 | 357.3811 | 264.361
| 5.735536 | 0.005328365 | 4 | 1113.395 | -172.4402 | 1.7977e+308
| 5.724528 | 0.005484754 | 4.2 | 1259.678 | -673.6147 | 1.7977e+308
| 4.102083 | 0.005759022 | 4.4 | 1386.234 | 19.03799 | 68.49709
| 3.796917 | 0.005845401 | 4.482 | 1453.151 | 12.41412 | 56.95468
| 6.51215 | 0.006127567 | 5 | 1675.093 | 15.22232 | 71.97665
| 9.315645 | 0.006320435 | 5.4 | 1770.483 | 2.569926 | 29.60853
| 6.839457 | 0.006920269 | 5.8 | 1820.048 | 13.54514 | 69.24775
| 8.101936 | 0.00726581 | 6.2 | 1884.781 | 5.688918 | 44.33981
| 7.103273 | 0.007812478 | 6.6 | 2343.584 | 9.038578 | 68.50779
| 9.665679 | 0.008116491 | 7 | 3028.585 | 2.346614 | 43.25157
| 8.100764 | 0.008775332 | 7.4 | 3700.852 | 4.035721 | 68.18821
| 8.608608 | 0.009299172 | 7.8 | 3715.17 | 3.652801 | 62.96558
| 9.697463 | 0.00978908 | 8.2 | 3632.739 | 2.81262 | 52.14139
| 10.23223 | 0.01037772 | 8.6 | 3515.682 | 2.700258 | 47.8314
| 10.54223 | 0.01097244 | 9 | 3524.823 | 2.709654 | 46.66936
| 10.63344 | 0.0115902 | 9.4 | 3389.964 | 2.973152 | 45.70493
| 11.07583 | 0.01224181 | 9.8 | 3982.314 | 2.613258 | 49.13302
| 9.525774 | 0.01310684 | 10.2 | 4978.937 | 3.911406 | 74.30464
| 10.5571 | 0.01380377 | 10.6 | 5478.579 | 3.023184 | 69.75785
| 10.60569 | 0.0145386 | 11 | 5107.242 | 3.348104 | 66.48726
| 12.25997 | 0.01522552 | 11.4 | 5324.759 | 2.405834 | 56.92495
| 10.60506 | 0.01617484 | 11.8 | 5479.012 | 3.803328 | 72.46187
| 11.85856 | 0.01698095 | 12.2 | 5387.911 | 3.060387 | 61.78719
| 13.29751 | 0.01775654 | 12.6 | 5061.854 | 2.518405 | 50.9919
| 12.72024 | 0.01867562 | 13 | 5213.181 | 3.000815 | 56.16161
| 13.33823 | 0.01963224 | 13.4 | 5798.543 | 2.716075 | 58.06445
| 13.88393 | 0.02055945 | 13.8 | 6149.675 | 2.563397 | 58.48232
| 14.07331 | 0.02154771 | 14.2 | 6527.997 | 2.586361 | 61.05288
| 13.08824 | 0.02267669 | 14.6 | 6952.39 | 3.231274 | 71.51688
| 13.72917 | 0.02380415 | 15 | 8041.817 | 2.900719 | 76.86646
| 14.61198 | 0.02497921 | 15.4 | 9292.36 | 2.552752 | 81.68881
| 14.09039 | 0.02623332 | 15.8 | 8849.276 | 3.009963 | 82.48818
| 15.4319 | 0.02733659 | 16.2 | 8063.666 | 2.672696 | 68.52441
| 14.76179 | 0.02868553 | 16.6 | 8054.842 | 3.173417 | 73.11178
| 15.10699 | 0.02997781 | 17 | 8388.624 | 3.144589 | 74.21648
| 15.96787 | 0.03134776 | 17.4 | 9091.641 | 2.8532 | 74.97704
| 15.54995 | 0.03282057 | 17.8 | 9639.217 | 3.158491 | 82.27264
| 16.4542 | 0.03423658 | 18.2 | 9525.66 | 2.956516 | 76.63108
| 17.24961 | 0.03566487 | 18.6 | 9608.895 | 2.803129 | 73.54285
| 17.85293 | 0.03728677 | 19 | 10668.63 | 2.662641 | 78.15233
| 17.86313 | 0.03911019 | 19.4 | 12397.1 | 2.70518 | 90.34938
| 18.18794 | 0.04101619 | 19.8 | 14595.78 | 2.650785 | 104.0667
| 17.20022 | 0.04304275 | 20.2 | 16295.5 | 3.07835 | 124.3869
| 18.3742 | 0.04503859 | 20.6 | 16886.59 | 2.816026 | 120.0772
| 17.83746 | 0.04710627 | 21 | 16268.86 | 3.193883 | 120.5125
| 19.11581 | 0.04923004 | 21.4 | 15880.61 | 2.940234 | 109.3483
| 19.55368 | 0.05147619 | 21.8 | 16643.3 | 2.932406 | 112.1993
| 19.44708 | 0.05388672 | 22.2 | 18315.68 | 3.067631 | 124.7745
| 19.92717 | 0.05646023 | 22.6 | 20363.69 | 3.01932 | 135.7158
| 20.5926 | 0.05909924 | 23 | 21998.98 | 2.940818 | 142.207
| 20.6179 | 0.06192507 | 23.4 | 22187.83 | 3.097272 | 144.0151
| 20.85654 | 0.06469713 | 23.8 | 22012.01 | 3.196409 | 141.7251
| 21.20115 | 0.06753328 | 24.2 | 22683.88 | 3.237721 | 144.1688
| 21.68189 | 0.07056298 | 24.6 | 23447.18 | 3.242442 | 146.1333
| 21.6939 | 0.07377663 | 25 | 24430.34 | 3.38881 | 153.1265
| 21.05323 | 0.07715553 | 25.4 | 25964.45 | 3.749682 | 169.719
| 22.36481 | 0.08025398 | 25.8 | 26149.87 | 3.481768 | 160.2383
| 22.83494 | 0.0835903 | 26.2 | 25187.55 | 3.537607 | 151.3068
| 22.81073 | 0.08700616 | 26.6 | 25195.41 | 3.722642 | 152.3115
| 22.58917 | 0.09048103 | 27 | 26454.08 | 3.939083 | 162.718
| 23.18994 | 0.09420601 | 27.4 | 27454.57 | 3.894728 | 164.857
| 23.44686 | 0.09786252 | 27.8 | 27626.77 | 3.986324 | 164.6349
| 22.94022 | 0.1018259 | 28.2 | 28577.78 | 4.338792 | 175.7877
| 23.40163 | 0.1057645 | 28.6 | 30046.33 | 4.31867 | 181.8215
| 23.39054 | 0.1098873 | 29 | 31229.03 | 4.490888 | 190.3807
| 23.91763 | 0.1139711 | 29.4 | 31037.8 | 4.498808 | 185.1728
| 24.00497 | 0.1180554 | 29.8 | 30730.63 | 4.675556 | 183.377
| 23.97939 | 0.1221599 | 30.2 | 30427.95 | 4.901586 | 182.6496
| 24.42867 | 0.1263647 | 30.6 | 30576.38 | 4.919988 | 180.4796
| 24.75569 | 0.1306579 | 31 | 31163.05 | 4.970786 | 182.0617
| 24.54646 | 0.1352794 | 31.4 | 32346.49 | 5.232148 | 192.1004
| 24.99684 | 0.1398799 | 31.8 | 33365.3 | 5.218642 | 195.0834
| 25.09381 | 0.1447848 | 32.2 | 34422.92 | 5.364165 | 201.6277
| 25.60212 | 0.1496019 | 32.6 | 34966.58 | 5.346829 | 201.0722
| 25.97401 | 0.1543825 | 33 | 34971.71 | 5.403028 | 198.607
| 26.72289 | 0.1593571 | 33.4 | 35445.76 | 5.29281 | 195.6312
| 26.60965 | 0.1645088 | 33.8 | 36209.52 | 5.525328 | 201.9993
| 27.53348 | 0.1698407 | 34.2 | 37351.04 | 5.329679 | 201.2929
| 27.47559 | 0.1754345 | 34.6 | 38454.4 | 5.532828 | 209.0536
| 27.99499 | 0.1809327 | 35 | 39685.76 | 5.496902 | 212.303
| 28.88005 | 0.1867427 | 35.4 | 40662.85 | 5.344114 | 210.884
| 29.0846 | 0.1925285 | 35.8 | 41017.84 | 5.461678 | 211.9815
| 29.68136 | 0.1985348 | 36.2 | 41672.38 | 5.430107 | 211.3635
| 29.89352 | 0.2046937 | 36.6 | 42946.51 | 5.521154 | 217.3462
| 31.01672 | 0.2108157 | 37 | 43501.95 | 5.309655 | 211.8066
| 31.70575 | 0.2172838 | 37.4 | 43966.14 | 5.265913 | 209.6204
| 32.11083 | 0.22374 | 37.8 | 44521.77 | 5.309773 | 210.1412
| 32.69319 | 0.2305221 | 38.2 | 45688.76 | 5.286925 | 212.3732
| 32.91137 | 0.2374532 | 38.6 | 46727.52 | 5.384418 | 216.7199
| 33.58126 | 0.2442641 | 39 | 47597.13 | 5.337594 | 216.7022
| 33.94319 | 0.251434 | 39.4 | 48106.99 | 5.402956 | 217.2986
| 34.7552 | 0.2588317 | 39.8 | 48821.53 | 5.329129 | 215.565
| 35.0065 | 0.2662468 | 40.2 | 49757.76 | 5.4168 | 218.9858
| 36.05708 | 0.2739245 | 40.6 | 50826.05 | 5.271041 | 217.2426
| 36.46367 | 0.2818092 | 41 | 51761.44 | 5.318157 | 219.4863
| 36.74883 | 0.2899191 | 41.4 | 52626.79 | 5.403238 | 222.2507
| 37.33245 | 0.2981816 | 41.8 | 53952.15 | 5.394434 | 224.9678
| 37.49923 | 0.3066082 | 42.2 | 55496.25 | 5.498992 | 231.6122
| 38.86606 | 0.3153319 | 42.6 | 56753.15 | 5.285391 | 228.4007
| 39.64245 | 0.3240957 | 43 | 57247.52 | 5.250195 | 226.0834
| 40.15093 | 0.3331463 | 43.4 | 57771.47 | 5.286491 | 225.7492
| 40.71127 | 0.3425166 | 43.8 | 59302.15 | 5.294376 | 229.3598
| 40.90855 | 0.3523497 | 44.2 | 61364.23 | 5.389773 | 237.6336
| 41.90193 | 0.3622047 | 44.6 | 62453.37 | 5.302758 | 236.372
| 42.59162 | 0.3718128 | 45 | 62720.83 | 5.299337 | 233.7397
| 42.77088 | 0.3820603 | 45.4 | 63340.78 | 5.420703 | 235.9156
| 42.9407 | 0.3923042 | 45.8 | 63652.76 | 5.548338 | 236.8783
| 43.12216 | 0.4027685 | 46.2 | 63906.83 | 5.676793 | 237.5379
| 44.57033 | 0.4134089 | 46.6 | 64932.03 | 5.480491 | 233.2913
| 45.26989 | 0.4247069 | 47 | 67367.33 | 5.454105 | 239.3559
| 45.64639 | 0.4362772 | 47.4 | 68741.22 | 5.522118 | 243.2017
| 46.24827 | 0.4478617 | 47.8 | 69492.97 | 5.545594 | 243.1701
| 46.98078 | 0.4595223 | 48.2 | 70362.31 | 5.536354 | 242.7947
| 47.26477 | 0.4718157 | 48.6 | 72021.01 | 5.622888 | 248.209
| 47.78258 | 0.4843214 | 49 | 73148.64 | 5.66502 | 250.119
| 48.23116 | 0.4966735 | 49.4 | 72972.68 | 5.738314 | 247.4775
| 49.59054 | 0.509132 | 49.8 | 73226.38 | 5.601695 | 241.1565
| 50.22524 | 0.5223713 | 50.2 | 74355.75 | 5.620959 | 242.4032
| 51.34671 | 0.5359815 | 50.6 | 76572.7 | 5.52526 | 244.7868
| 51.80431 | 0.5495696 | 51 | 77959.5 | 5.57798 | 247.8862
| 52.62406 | 0.563618 | 51.4 | 78625.86 | 5.569932 | 246.4093
| 52.77273 | 0.5779261 | 51.8 | 79716.34 | 5.693241 | 250.1552
| 53.84072 | 0.5930117 | 52.2 | 82405.26 | 5.61481 | 254.3382
| 54.31662 | 0.6084381 | 52.6 | 84728.68 | 5.662903 | 260.509
| 54.60762 | 0.623577 | 53 | 85015.67 | 5.768278 | 260.6104
| 55.66907 | 0.6392057 | 53.4 | 85130.07 | 5.725495 | 255.8574
| 56.2936 | 0.6550532 | 53.8 | 85598 | 5.765043 | 254.8018
| 57.21814 | 0.6711909 | 54.2 | 86914.34 | 5.73628 | 254.9895
| 58.54983 | 0.6879112 | 54.6 | 88245.37 | 5.636874 | 253.1427
| 59.01325 | 0.7048434 | 55 | 88644.9 | 5.711012 | 252.7946
| 59.90153 | 0.7222456 | 55.4 | 89667.53 | 5.701578 | 252.308
| 61.29972 | 0.740076 | 55.8 | 91615.04 | 5.593734 | 252.2282
| 61.90918 | 0.758262 | 56.2 | 93735.37 | 5.625577 | 256.5247
| 61.97308 | 0.7770787 | 56.6 | 95331.12 | 5.762089 | 261.9005
| 62.66854 | 0.796081 | 57 | 96247.4 | 5.794557 | 261.9973
| 63.49143 | 0.8148786 | 57.4 | 95718.49 | 5.817273 | 257.0638
| 64.70789 | 0.8341233 | 57.8 | 95447.13 | 5.771358 | 251.2261
| 65.54386 | 0.8540914 | 58.2 | 96373.4 | 5.781658 | 250.8277
| 66.01935 | 0.8748564 | 58.6 | 99010.59 | 5.837434 | 257.075
| 66.6434 | 0.8955132 | 59 | 100492.9 | 5.878146 | 259.2219
| 67.31937 | 0.91709 | 59.4 | 101938.1 | 5.915346 | 261.0185
| 68.66583 | 0.9387539 | 59.8 | 102668.3 | 5.847781 | 257.6895
| 70.11307 | 0.9606424 | 60.2 | 103301.4 | 5.768226 | 253.7967
| 70.80969 | 0.9832392 | 60.6 | 103950.2 | 5.811885 | 253.2944
| 71.82192 | 1.006401 | 61 | 105372.3 | 5.799712 | 253.5771
| 72.65627 | 1.030235 | 61.4 | 107396.3 | 5.811776 | 256.2294
| 74.11066 | 1.054075 | 61.8 | 108553.5 | 5.737582 | 253.961
| 74.80088 | 1.078755 | 62.2 | 109876.5 | 5.780396 | 255.3101
| 75.29719 | 1.104236 | 62.6 | 112061.2 | 5.846327 | 259.7041
| 76.31632 | 1.129864 | 63 | 114273.7 | 5.833351 | 261.9761
| 77.83351 | 1.155948 | 63.4 | 113786.3 | 5.775876 | 255.3155
| 78.90744 | 1.181886 | 63.8 | 112317.5 | 5.790435 | 248.1823
| 79.75517 | 1.20878 | 64.2 | 113518.3 | 5.814735 | 248.637
| 80.39902 | 1.237415 | 64.6 | 118130 | 5.8427 | 258.2476
| 81.07362 | 1.26682 | 65 | 123014.5 | 5.867681 | 268.4395
| 82.45274 | 1.296667 | 65.4 | 125280.4 | 5.819905 | 269.2918
| 83.22914 | 1.326528 | 65.8 | 125782 | 5.867695 | 268.177
| 84.59738 | 1.356574 | 66.2 | 125305.8 | 5.843364 | 262.4962
| 85.22282 | 1.387803 | 66.6 | 126538.1 | 5.907861 | 263.7798
| 86.11873 | 1.41963 | 67 | 127718.5 | 5.93753 | 263.9293
| 87.33369 | 1.451775 | 67.4 | 128699.1 | 5.926365 | 262.4504
| 88.61577 | 1.484798 | 67.8 | 130621.3 | 5.901489 | 262.9357
| 89.78876 | 1.518866 | 68.2 | 132069.6 | 5.898327 | 262.7435
| 90.81773 | 1.553285 | 68.6 | 132921.8 | 5.918215 | 261.7299
| 91.66589 | 1.588125 | 69 | 134584.2 | 5.954004 | 263.1595
| 92.85851 | 1.62446 | 69.4 | 136704.2 | 5.947597 | 264.4089
| 94.22224 | 1.661168 | 69.8 | 138608.7 | 5.922211 | 264.5825
| 95.02223 | 1.69887 | 70.2 | 139632.9 | 5.974994 | 264.7741
| 96.37492 | 1.736899 | 70.6 | 139790 | 5.967061 | 261.2804
| 97.03836 | 1.774978 | 71 | 139473.2 | 6.044561 | 259.1153
| 98.57992 | 1.814612 | 71.4 | 140750.8 | 6.007939 | 257.5163
| 99.68621 | 1.85537 | 71.8 | 144126.4 | 6.009383 | 261.6374
| 101.9648 | 1.896929 | 72.2 | 147074.3 | 5.882241 | 261.1402
| 103.2056 | 1.939392 | 72.6 | 148315.4 | 5.889196 | 260.4636
| 104.7372 | 1.981895 | 73 | 148728.6 | 5.868851 | 257.3013
| 105.0132 | 2.026073 | 73.4 | 149859.5 | 5.985178 | 259.3528
| 106.3359 | 2.070819 | 73.8 | 151518.7 | 5.982156 | 259.2997
| 108.0693 | 2.117043 | 74.2 | 154012.1 | 5.93238 | 259.6582
| 109.1315 | 2.164543 | 74.6 | 157243.6 | 5.952567 | 263.3764
| 110.5457 | 2.212588 | 75 | 161135 | 5.931357 | 267.2648
| 111.645 | 2.262482 | 75.4 | 164347 | 5.952181 | 270.7635
| 113.0423 | 2.312602 | 75.8 | 165193 | 5.956467 | 268.9088
| 114.754 | 2.363111 | 76.2 | 164545.1 | 5.938332 | 263.4776
| 116.3986 | 2.415201 | 76.6 | 165461.7 | 5.920527 | 261.2293
| 118.3293 | 2.4685 | 77 | 167375.3 | 5.870856 | 260.0476
| 119.3784 | 2.522828 | 77.4 | 169052.2 | 5.910155 | 260.835
| 120.3307 | 2.577999 | 77.8 | 170670.6 | 5.959483 | 261.7719
| 122.7781 | 2.634464 | 78.2 | 172079.4 | 5.869068 | 258.4391
| 124.2862 | 2.69215 | 78.6 | 173964.4 | 5.867391 | 258.4139
| 125.6971 | 2.750771 | 79 | 176874.4 | 5.86929 | 260.3507
| 126.9124 | 2.812087 | 79.4 | 182030.3 | 5.881002 | 266.5228
| 128.1622 | 2.875059 | 79.8 | 189062.9 | 5.882182 | 275.7214
| 129.3448 | 2.939201 | 80.2 | 193712.9 | 5.904193 | 281.0579
| 130.5795 | 3.004955 | 80.6 | 198090.9 | 5.92509 | 285.762
| 132.2161 | 3.071576 | 81 | 200434.1 | 5.921132 | 285.9299
| 132.9877 | 3.140085 | 81.4 | 202815.4 | 5.995203 | 288.4927
| 134.6275 | 3.209055 | 81.8 | 203057.2 | 6.002849 | 285.1888
| 136.0096 | 3.279328 | 82.2 | 203686.2 | 6.032143 | 283.2707
| 136.865 | 3.351316 | 82.6 | 205513.8 | 6.102836 | 284.6799
| 137.7902 | 3.424742 | 83 | 207875.5 | 6.165702 | 286.7595
| 138.3438 | 3.499727 | 83.4 | 210228.8 | 6.262765 | 289.7901
| 139.8817 | 3.576944 | 83.8 | 214342.8 | 6.266086 | 293.046
| 141.3576 | 3.655906 | 84.2 | 218895.3 | 6.274596 | 297.1258
| 142.4827 | 3.736041 | 84.6 | 220915.9 | 6.326788 | 298.0778
| 143.8942 | 3.81766 | 85 | 221839.9 | 6.360294 | 296.5533
| 144.8096 | 3.900251 | 85.4 | 223094.6 | 6.435206 | 296.8554
| 146.3028 | 3.984999 | 85.8 | 225353.6 | 6.456529 | 297.2297
| 147.1265 | 4.072308 | 86.2 | 227683.7 | 6.538641 | 299.4429
| 148.2801 | 4.160293 | 86.6 | 227923.5 | 6.60189 | 297.5916
| 149.7312 | 4.248862 | 87 | 226494.2 | 6.647141 | 292.5171
| 150.9075 | 4.340393 | 87.4 | 228373.5 | 6.702102 | 293.1634
| 151.9896 | 4.434393 | 87.8 | 232170.2 | 6.757112 | 296.8957
| 153.1076 | 4.529781 | 88.2 | 236109.8 | 6.808464 | 300.7281
| 154.7277 | 4.626742 | 88.6 | 236479.6 | 6.835428 | 298.0127
| 156.3919 | 4.72479 | 89 | 233927.1 | 6.874833 | 291.0401
| 157.5845 | 4.824612 | 89.4 | 232979.7 | 6.948212 | 287.639
| 158.9406 | 4.927835 | 89.8 | 237367.1 | 6.979884 | 291.4658
| 160.0372 | 5.033197 | 90.2 | 243288.2 | 7.027164 | 298.057
| 161.2264 | 5.141136 | 90.6 | 246346.4 | 7.084526 | 300.3466
| 162.8979 | 5.251035 | 91 | 248409.3 | 7.106044 | 300.0682
| 164.2215 | 5.361986 | 91.4 | 249621.6 | 7.162116 | 299.4292
| 165.5651 | 5.476487 | 91.8 | 253174.5 | 7.206607 | 302.0109
| 167.3771 | 5.593537 | 92.2 | 256351.5 | 7.214205 | 302.9565
| 168.9841 | 5.712658 | 92.6 | 259379.1 | 7.24137 | 304.1652
| 170.4488 | 5.833373 | 93 | 260813.5 | 7.289575 | 303.5283
| 172.0029 | 5.957133 | 93.4 | 263370.7 | 7.326114 | 304.2189
| 173.754 | 6.084499 | 93.8 | 268793 | 7.333273 | 308.2951
| 175.3102 | 6.21375 | 94.2 | 272137.7 | 7.368688 | 310.0044
| 176.6301 | 6.34529 | 94.6 | 272448.5 | 7.44116 | 308.2257
| 178.431 | 6.478667 | 95 | 270889.5 | 7.483731 | 302.9759
| 179.9131 | 6.615003 | 95.4 | 271685.9 | 7.542207 | 301.5781
| 181.9321 | 6.754524 | 95.8 | 274333.7 | 7.54692 | 301.4129
| 183.4442 | 6.896234 | 96.2 | 275762 | 7.601739 | 300.8039
| 184.88 | 7.041666 | 96.6 | 278101.4 | 7.660248 | 301.5206
| 186.6449 | 7.189293 | 97 | 279777.8 | 7.695387 | 300.7151
| 188.452 | 7.339236 | 97.4 | 280539.8 | 7.732931 | 298.7214
| 190.2894 | 7.492436 | 97.8 | 280193.5 | 7.776401 | 295.3778
| 192.3445 | 7.649518 | 98.2 | 282884.2 | 7.786481 | 295.3135
| 193.853 | 7.810109 | 98.6 | 287159.7 | 7.83424 | 298.2373
| 195.8763 | 7.973704 | 99 | 292411.1 | 7.835455 | 301.2603
| 197.6272 | 8.140989 | 99.4 | 294883.7 | 7.87688 | 301.5227
| 199.7983 | 8.310946 | 99.8 | 295633.5 | 7.89484 | 298.9507
| 202.1221 | 8.484251 | 100.2 | 297486.5 | 7.895979 | 297.4176
| 203.9845 | 8.662507 | 100.6 | 303136 | 7.915711 | 301.1395
| 206.3668 | 8.844314 | 101 | 308424.2 | 7.898456 | 303.4075
| 208.4172 | 9.029331 | 101.4 | 310144.9 | 7.928119 | 302.269
| 210.7828 | 9.217708 | 101.8 | 311302.7 | 7.937734 | 299.9442
| 213.1395 | 9.4101 | 102.2 | 314873.3 | 7.936974 | 300.3415
| 215.3516 | 9.607018 | 102.6 | 318336.9 | 7.950317 | 300.8932
| 217.2197 | 9.807967 | 103 | 322615.8 | 7.986942 | 302.9561
| 219.5267 | 10.01316 | 103.4 | 326136.3 | 7.99639 | 303.3832
| 222.6947 | 10.22122 | 103.8 | 327271 | 7.955502 | 299.7399
| 224.7231 | 10.43345 | 104.2 | 326185.2 | 8.012408 | 295.8984
| 227.086 | 10.65088 | 104.6 | 329334.1 | 8.024729 | 295.9223
| 229.9531 | 10.87237 | 105 | 334729.8 | 7.990506 | 297.3786
| 232.0658 | 11.09903 | 105.4 | 337151.6 | 8.028541 | 297.0988
| 235.9537 | 11.32864 | 105.8 | 335684.2 | 7.962276 | 290.0482
| 238.5508 | 11.56462 | 106.2 | 339920.4 | 7.960876 | 290.8445
| 241.2645 | 11.80679 | 106.6 | 350453.9 | 7.923361 | 297.555
END
Unloading Marker

## Test 010
Segment | Displacement Into Surface | Load On Sample | Time On Sample | Harmonic Contact Stiffness | Hardness | Modulus
| nm | mN | s | N/m | GPa | GPa
Surface Marker | 3.131099 | 0.002825418 | 0 | 163.4929 | 1.7977e+308 | 1.7977e+308
| 4.785853 | 0.00284009 | 0.2 | 196.6779 | 1.7977e+308 | 1.182998e-158
| 1.965997 | 0.003184898 | 0.4 | 232.357 | 1.7977e+308 | 1.397605e-158
| 1.949051 | 0.003322834 | 0.6 | 289.4499 | 1.7977e+308 | 1.741013e-158
| 6.706808 | 0.003104986 | 0.8 | 331.7007 | 1.7977e+308 | 1.995147e-158
| 5.373439 | 0.00333539 | 1 | 357.3398 | 1.7977e+308 | 2.149364e-158
| 4.859351 | 0.003504206 | 1.2 | 385.5173 | 1.7977e+308 | 2.318849e-158
| 6.82404 | 0.003486739 | 1.4 | 420.285 | 5.262841 | 13.33664
| 6.571337 | 0.003637986 | 1.6 | 446.157 | 4.213284 | 12.39026
| 5.94258 | 0.00381676 | 1.8 | 515.5454 | 3.931906 | 13.51754
| 5.804239 | 0.003960634 | 2 | 591.4803 | 8.44759 | 22.50495
| 7.126035 | 0.00399408 | 2.2 | 668.2758 | 189.4557 | 132.2562
| 7.198212 | 0.004118007 | 2.4 | 741.9998 | 35.11019 | 58.34348
| 8.69323 | 0.004136416 | 2.6 | 787.1497 | 4.308838 | 20.89894
| 8.314027 | 0.00429399 | 2.8 | 801.0087 | 6.335022 | 25.41671
| 5.13694 | 0.004662205 | 3 | 820.4922 | 12.05079 | 34.76209
| 8.857485 | 0.004533837 | 3.2 | 876.1168 | 4.081211 | 21.63835
| 7.936096 | 0.004751242 | 3.4 | 945.9256 | 7.818541 | 31.89171
| 7.039486 | 0.004974614 | 3.6 | 1041.558 | 18.69354 | 54.16448
| 6.91418 | 0.00514462 | 3.8 | 1167.103 | 15.61099 | 54.55932
| 8.405799 | 0.005194066 | 4 | 1219.828 | 4.063144 | 28.25974
| 6.751892 | 0.005480784 | 4.2 | 1301.138 | 16.97896 | 61.86712
| 7.966912 | 0.005562139 | 4.4 | 1402.549 | 4.956449 | 34.89435
| 6.487394 | 0.005843443 | 4.6 | 1546.362 | 16.71894 | 71.2622
| 5.562063 | 0.006086467 | 4.8 | 1691.617 | 87.38863 | 193.8355
| 6.341618 | 0.006097267 | 4.878 | 1758.148 | 15.65788 | 77.16611
| 8.188447 | 0.006295812 | 5.2 | 1947.992 | 3.697635 | 39.51414
| 8.958047 | 0.006442277 | 5.4 | 1911.302 | 2.837795 | 33.38603
| 10.16384 | 0.006550803 | 5.6 | 1824.294 | 2.004392 | 26.38584
| 9.112196 | 0.006824045 | 5.8 | 1782.968 | 3.243944 | 32.32171
| 9.126906 | 0.007027678 | 6 | 1777.676 | 3.454238 | 32.78264
| 9.933702 | 0.007183173 | 6.2 | 1821.53 | 2.585898 | 28.63709
| 10.84514 | 0.007347392 | 6.4 | 1936.843 | 1.921653 | 25.8878
| 10.57588 | 0.007600974 | 6.6 | 2115.367 | 2.056582 | 28.837
| 8.229067 | 0.008017153 | 6.8 | 2297.5 | 5.070801 | 48.77663
| 8.798105 | 0.008235692 | 7 | 2397.628 | 3.947306 | 44.12202
| 11.34723 | 0.008304485 | 7.2 | 2433.699 | 1.765031 | 29.42042
| 10.56637 | 0.008633147 | 7.4 | 2290.046 | 2.434741 | 31.96519
| 10.69886 | 0.008884961 | 7.6 | 2166.255 | 2.594499 | 30.73277
| 9.551628 | 0.009242842 | 7.8 | 2096.21 | 4.388374 | 38.18381
| 10.9126 | 0.009430858 | 8 | 2142.907 | 2.762957 | 30.44325
| 10.29472 | 0.00976734 | 8.2 | 2327.671 | 3.316964 | 35.77936
| 9.912408 | 0.01007471 | 8.4 | 2529.588 | 3.691555 | 40.5686
| 11.16553 | 0.01024981 | 8.6 | 2564.453 | 2.558712 | 33.73278
| 11.86196 | 0.01046972 | 8.8 | 2586.04 | 2.204814 | 31.16902
| 11.79349 | 0.01075869 | 9 | 2731.922 | 2.257733 | 32.92326
| 11.68962 | 0.0110855 | 9.2 | 3091.035 | 2.238245 | 36.66617
| 10.02466 | 0.0115153 | 9.4 | 3441.429 | 3.475133 | 50.54978
| 11.06701 | 0.01178299 | 9.6 | 4065.644 | 2.440722 | 49.42496
| 11.54514 | 0.0120859 | 9.8 | 4584.643 | 2.143365 | 51.67656
| 12.20369 | 0.01240243 | 10 | 4919.731 | 1.883644 | 51.30003
| 11.56154 | 0.01281242 | 10.2 | 5182.93 | 2.204516 | 57.86883
| 10.34858 | 0.01325753 | 10.4 | 5167.041 | 3.090259 | 67.75105
| 12.5615 | 0.01342759 | 10.6 | 4754.21 | 1.987859 | 48.83407
| 12.39586 | 0.01377668 | 10.8 | 4504.371 | 2.182863 | 47.82149
| 13.0815 | 0.01411858 | 11 | 4421.38 | 1.994881 | 44.17909
| 13.06891 | 0.0144657 | 11.2 | 4190.979 | 2.12623 | 42.65172
| 12.25349 | 0.01489778 | 11.4 | 4128.215 | 2.654285 | 46.41554
| 13.52886 | 0.01520586 | 11.6 | 4397.103 | 2.051376 | 42.88061
| 13.34003 | 0.01560347 | 11.8 | 4449.33 | 2.195033 | 44.36865
| 13.82839 | 0.01594622 | 12 | 4445.736 | 2.073615 | 42.55247
| 13.668 | 0.01638131 | 12.2 | 4686.435 | 2.165684 | 45.34476
| 13.30649 | 0.01680943 | 12.4 | 4842.769 | 2.367635 | 48.50594
| 13.62844 | 0.01721144 | 12.6 | 4770.864 | 2.327279 | 46.74464
| 12.51619 | 0.01770885 | 12.8 | 4769.751 | 3.031283 | 52.87731
| 12.22637 | 0.01816615 | 13 | 4931.178 | 3.296861 | 56.47385
| 14.47584 | 0.01844229 | 13.2 | 4991.367 | 2.173976 | 45.61508
| 13.78294 | 0.01895018 | 13.4 | 5275.209 | 2.486245 | 51.11665
| 13.05885 | 0.01944356 | 13.6 | 5666.962 | 2.854918 | 58.48301
| 12.47594 | 0.01992913 | 13.8 | 5874.763 | 3.270315 | 64.4396
| 13.45961 | 0.02033956 | 14 | 5889.478 | 2.777363 | 58.62014
| 14.08217 | 0.0207908 | 14.2 | 6202.943 | 2.508 | 57.9969
| 13.68399 | 0.02131279 | 14.4 | 6389.81 | 2.749709 | 62.01119
| 13.01016 | 0.02184617 | 14.6 | 6399.852 | 3.229914 | 66.7734
| 13.12653 | 0.02233642 | 14.8 | 6486.335 | 3.243028 | 67.08338
| 14.76006 | 0.02273429 | 15 | 6645.467 | 2.473694 | 59.06893
| 14.98507 | 0.02325049 | 15.2 | 6645.67 | 2.464041 | 58.25417
| 14.81568 | 0.02377837 | 15.4 | 6778.465 | 2.591247 | 60.36811
| 15.32201 | 0.02433105 | 15.6 | 7229.193 | 2.411604 | 61.4618
| 15.18408 | 0.02490097 | 15.8 | 7594.353 | 2.495307 | 65.13733
| 15.39866 | 0.0255578 | 16 | 8346.198 | 2.421767 | 69.91083
| 16.06006 | 0.02609098 | 16.2 | 8502.916 | 2.253065 | 67.86771
| 16.36073 | 0.02665679 | 16.4 | 8088.798 | 2.261334 | 63.75369
| 16.11673 | 0.02720443 | 16.6 | 7646.806 | 2.452841 | 62.03898
| 17.05396 | 0.0276638 | 16.8 | 7215.621 | 2.25749 | 55.35631
| 15.82226 | 0.0283382 | 17 | 6790.928 | 2.853695 | 58.01394
| 18.30688 | 0.0287236 | 17.2 | 6743.777 | 2.081209 | 48.44369
| 17.28327 | 0.02943415 | 17.4 | 7086.317 | 2.405308 | 54.35252
| 15.17805 | 0.03019755 | 17.6 | 7350.244 | 3.3375 | 66.27623
| 17.64079 | 0.03068701 | 17.8 | 7745.91 | 2.349795 | 57.68543
| 18.26627 | 0.03131293 | 18 | 8075.748 | 2.202122 | 57.63381
| 18.55464 | 0.03200984 | 18.2 | 8528.993 | 2.151591 | 59.61452
| 18.51626 | 0.03265981 | 18.4 | 8675.16 | 2.207422 | 60.87301
| 19.37226 | 0.03335348 | 18.6 | 9208.427 | 2.021515 | 61.20626
| 18.71998 | 0.03416475 | 18.8 | 9922.088 | 2.193691 | 68.31733
| 19.41322 | 0.03489778 | 19 | 10718.62 | 2.044132 | 70.63642
| 19.4506 | 0.03576133 | 19.2 | 11704.58 | 2.053329 | 76.79
| 18.70482 | 0.03662796 | 19.4 | 12975.61 | 2.236586 | 88.72439
| 18.61895 | 0.03753803 | 19.6 | 14574.25 | 2.267322 | 100.1111
| 19.30429 | 0.03834374 | 19.8 | 15450.77 | 2.137165 | 102.1325
| 19.09789 | 0.03939123 | 20 | 16262.33 | 2.232884 | 109.0631
| 19.35175 | 0.04027851 | 20.2 | 16384.26 | 2.229975 | 108.5441
| 19.4418 | 0.04125008 | 20.4 | 16016.63 | 2.283239 | 105.8481
| 18.97278 | 0.04219348 | 20.6 | 15758.44 | 2.473255 | 107.306
| 19.83742 | 0.04311931 | 20.8 | 15972.21 | 2.314069 | 103.7458
| 20.20358 | 0.0441591 | 21 | 16433.02 | 2.282557 | 104.8555
| 19.78745 | 0.04535893 | 21.2 | 17516.62 | 2.426241 | 114.6716
| 19.9094 | 0.04639891 | 21.4 | 18305.67 | 2.441555 | 119.3388
| 20.1011 | 0.04757334 | 21.6 | 19183.73 | 2.446212 | 124.1377
| 20.07786 | 0.04875148 | 21.8 | 20140.69 | 2.501554 | 130.954
| 20.00923 | 0.04995424 | 22 | 20937.99 | 2.574041 | 137.1426
| 20.0187 | 0.05126437 | 22.2 | 21575.4 | 2.637179 | 141.7521
| 20.5234 | 0.05244917 | 22.4 | 22222.64 | 2.566335 | 142.4816
| 21.51523 | 0.05368703 | 22.6 | 22297.71 | 2.403927 | 136.0152
| 21.30537 | 0.0549276 | 22.8 | 22024.91 | 2.521633 | 136.0412
| 21.61945 | 0.05624774 | 23 | 21418.51 | 2.532184 | 130.3781
| 21.94246 | 0.05760389 | 23.2 | 20889.52 | 2.541404 | 125.3407
| 22.24537 | 0.05890441 | 23.4 | 20741.51 | 2.54374 | 122.867
| 22.0083 | 0.06033602 | 23.6 | 21256.4 | 2.660721 | 127.7787
| 22.451 | 0.0616475 | 23.8 | 21596.76 | 2.617116 | 127.3309
| 22.81629 | 0.06319972 | 24 | 22489.67 | 2.5923 | 130.7108
| 22.21884 | 0.0647692 | 24.2 | 23370.88 | 2.790877 | 140.3658
| 22.39146 | 0.06621761 | 24.4 | 23993.04 | 2.808333 | 143.3195
| 22.62491 | 0.06779165 | 24.6 | 24388.36 | 2.82113 | 144.4441
| 22.61379 | 0.06932144 | 24.8 | 25100.1 | 2.884223 | 149.2457
| 22.73067 | 0.07093156 | 25 | 25721.99 | 2.920958 | 152.5832
| 23.86663 | 0.07259146 | 25.2 | 26054.85 | 2.724779 | 146.8539
| 24.58379 | 0.07408531 | 25.4 | 26044.54 | 2.636043 | 142.3861
| 25.22765 | 0.07573284 | 25.6 | 25638.55 | 2.580468 | 136.4813
| 25.14959 | 0.07726665 | 25.8 | 25016.34 | 2.668994 | 133.7757
| 25.41069 | 0.07885666 | 26 | 24587.19 | 2.688334 | 130.2252
| 25.49306 | 0.08061125 | 26.2 | 24467.34 | 2.744641 | 129.4187
| 25.13535 | 0.08229026 | 26.4 | 25011.05 | 2.878946 | 134.7082
| 25.62686 | 0.08416345 | 26.6 | 26223.03 | 2.82306 | 138.77
| 25.68029 | 0.08598336 | 26.8 | 27063.33 | 2.867302 | 143.3525
| 25.47473 | 0.08777864 | 27 | 27701.72 | 2.971465 | 148.4787
| 25.55499 | 0.08963253 | 27.2 | 27989.11 | 3.021631 | 149.8839
| 26.04811 | 0.0913545 | 27.4 | 27607.31 | 2.985952 | 144.9732
| 26.11856 | 0.09301151 | 27.6 | 27030.02 | 3.046551 | 141.7006
| 26.08113 | 0.09473224 | 27.8 | 26707.52 | 3.130019 | 140.4747
| 26.26553 | 0.09666863 | 28 | 26552.45 | 3.166984 | 138.8799
| 26.26293 | 0.09840454 | 28.2 | 26391.93 | 3.240317 | 138.3277
| 26.2047 | 0.1003326 | 28.4 | 26494.56 | 3.32904 | 139.5377
| 26.43732 | 0.1020972 | 28.6 | 26793.4 | 3.33384 | 140.048
| 26.87093 | 0.1039278 | 28.8 | 27156.66 | 3.290356 | 139.7333
| 26.50838 | 0.106035 | 29 | 27695.28 | 3.447734 | 145.0673
| 26.59183 | 0.1080319 | 29.2 | 28576.18 | 3.481864 | 149.5911
| 26.62187 | 0.1101278 | 29.4 | 29561.4 | 3.530891 | 155.0504
| 26.54598 | 0.1123158 | 29.6 | 30436.21 | 3.614129 | 160.6799
| 26.24569 | 0.1144455 | 29.8 | 31156.33 | 3.761732 | 167.1283
| 26.73403 | 0.1165031 | 30 | 31716.28 | 3.694296 | 167.1009
| 26.91736 | 0.1186889 | 30.2 | 31888.16 | 3.723782 | 167.1174
| 26.97553 | 0.1207931 | 30.4 | 31899.32 | 3.787151 | 167.1175
| 27.23096 | 0.1228988 | 30.6 | 31945.44 | 3.79542 | 165.9385
| 27.34923 | 0.1249501 | 30.8 | 31997.64 | 3.838183 | 165.7382
| 27.22008 | 0.1273063 | 31 | 32170.71 | 3.957959 | 167.9478
| 27.60065 | 0.1294468 | 31.2 | 32499.46 | 3.922227 | 167.4215
| 27.18303 | 0.1318459 | 31.4 | 32968.42 | 4.119348 | 173.2991
| 28.29203 | 0.1339669 | 31.6 | 33329.61 | 3.875584 | 167.8261
| 28.04212 | 0.1362449 | 31.8 | 33665.11 | 4.015896 | 171.648
| 28.35107 | 0.1387348 | 32 | 34114.23 | 4.00703 | 172.2673
| 28.26907 | 0.1410399 | 32.2 | 34472.76 | 4.101849 | 175.0851
| 28.2977 | 0.1435328 | 32.4 | 34785.4 | 4.173638 | 176.9247
| 28.45309 | 0.1458079 | 32.6 | 34922.53 | 4.205335 | 176.8945
| 28.83538 | 0.1481402 | 32.8 | 35079.82 | 4.172987 | 175.3912
| 28.72197 | 0.1507426 | 33 | 35300.21 | 4.289394 | 177.7264
| 28.56904 | 0.1530768 | 33.2 | 35250.09 | 4.417894 | 178.9071
| 28.68659 | 0.1555461 | 33.4 | 35127.91 | 4.47273 | 177.7992
| 29.11105 | 0.1578995 | 33.6 | 35228.53 | 4.423573 | 175.6964
| 28.71167 | 0.1603819 | 33.8 | 35524.98 | 4.624407 | 180.4449
| 28.97995 | 0.1630464 | 34 | 35799.88 | 4.625361 | 180.3545
| 28.91314 | 0.1657473 | 34.2 | 36306.36 | 4.726005 | 183.9048
| 29.53282 | 0.1682808 | 34.4 | 36917.58 | 4.600835 | 182.975
| 29.9923 | 0.1709961 | 34.6 | 37402.25 | 4.538932 | 182.6026
| 30.00668 | 0.1736732 | 34.8 | 37652.24 | 4.614858 | 184.1525
| 30.35553 | 0.176276 | 35 | 37828.14 | 4.589851 | 182.9668
| 30.65631 | 0.1790284 | 35.2 | 38046.45 | 4.582567 | 182.3687
| 30.8559 | 0.1816476 | 35.4 | 38211.11 | 4.601591 | 182.1819
| 30.8862 | 0.184494 | 35.6 | 38620.71 | 4.669899 | 184.3918
| 31.18753 | 0.1872736 | 35.8 | 39154.51 | 4.652475 | 185.3453
| 31.70342 | 0.1902792 | 36 | 39956.81 | 4.57399 | 186.1803
| 31.79008 | 0.193114 | 36.2 | 40509.62 | 4.618616 | 188.6566
| 32.1385 | 0.1961821 | 36.4 | 41093.6 | 4.595144 | 189.5241
| 32.67509 | 0.1992042 | 36.6 | 41653.25 | 4.520271 | 189.003
| 33.14737 | 0.2022295 | 36.8 | 42184.55 | 4.465608 | 188.7922
| 33.04474 | 0.2052625 | 37 | 42736.44 | 4.561631 | 192.4424
| 33.04162 | 0.2085708 | 37.2 | 43674.62 | 4.630426 | 197.3468
| 33.33461 | 0.2117129 | 37.4 | 44510.15 | 4.616959 | 199.7139
| 33.3356 | 0.2150757 | 37.6 | 45320.58 | 4.68782 | 203.9971
| 33.6749 | 0.2182939 | 37.8 | 46007.59 | 4.665906 | 205.2886
| 33.81294 | 0.2216102 | 38 | 46461.69 | 4.704688 | 206.8733
| 33.92048 | 0.2250407 | 38.2 | 46626.19 | 4.759906 | 207.2922
| 34.01332 | 0.2283214 | 38.4 | 46892 | 4.812653 | 208.2785
| 34.34625 | 0.2318339 | 38.6 | 47364.47 | 4.80106 | 208.5751
| 34.76937 | 0.2351644 | 38.8 | 47596.57 | 4.765802 | 207.0974
| 34.65503 | 0.2388378 | 39 | 48063.05 | 4.876802 | 210.4837
| 35.4666 | 0.2423444 | 39.2 | 48573.97 | 4.736857 | 207.6551
| 35.71059 | 0.2458214 | 39.4 | 48578.23 | 4.755647 | 206.4008
| 36.24751 | 0.2492795 | 39.6 | 48413.67 | 4.702922 | 202.5004
| 36.32684 | 0.2529191 | 39.8 | 48437.3 | 4.765308 | 202.4592
| 36.59298 | 0.2564182 | 40 | 48563.94 | 4.774895 | 201.6744
| 36.71094 | 0.2601726 | 40.2 | 48731.62 | 4.826068 | 202.0379
| 37.07131 | 0.2637532 | 40.4 | 49174.65 | 4.805998 | 202.0698
| 37.46084 | 0.2677083 | 40.6 | 50048.53 | 4.778332 | 203.8361
| 37.52881 | 0.2715086 | 40.8 | 50813.33 | 4.828266 | 207.1108
| 38.05181 | 0.2754283 | 41 | 51395.29 | 4.772533 | 206.7181
| 38.00814 | 0.2794538 | 41.2 | 52077.63 | 4.854254 | 210.3266
| 38.69101 | 0.2834728 | 41.4 | 52504.77 | 4.764827 | 208.2491
| 39.22858 | 0.2873189 | 41.6 | 52677.96 | 4.713248 | 206.0427
| 39.54522 | 0.2911656 | 41.8 | 52687.04 | 4.71583 | 204.5187
| 39.70652 | 0.2953699 | 42 | 52752.24 | 4.759343 | 204.1915
| 39.64099 | 0.2994954 | 42.2 | 52945.29 | 4.851213 | 205.7308
| 40.19449 | 0.3036021 | 42.4 | 53365.35 | 4.794349 | 204.552
| 40.59981 | 0.3078497 | 42.6 | 54119.81 | 4.768803 | 205.6367
| 40.39646 | 0.3121227 | 42.8 | 55077.94 | 4.877972 | 211.1298
| 40.66784 | 0.3168198 | 43 | 56508.88 | 4.877993 | 215.805
| 40.80666 | 0.3212536 | 43.2 | 57564.66 | 4.909741 | 219.7017
| 40.9951 | 0.3259177 | 43.4 | 58419.5 | 4.937142 | 222.4658
| 41.1647 | 0.3303582 | 43.6 | 58806.75 | 4.971878 | 223.371
| 41.79932 | 0.3347616 | 43.8 | 58753.77 | 4.90684 | 219.5839
| 41.72272 | 0.3394648 | 44 | 58408.73 | 5.012808 | 219.0047
| 42.38739 | 0.343788 | 44.2 | 58077.63 | 4.943686 | 214.049
| 42.44229 | 0.3484601 | 44.4 | 58062.17 | 5.01237 | 214.0189
| 42.42423 | 0.3530312 | 44.6 | 58295.5 | 5.091631 | 215.4011
| 43.38519 | 0.3577266 | 44.8 | 58985.18 | 4.944318 | 212.9425
| 43.58306 | 0.3627583 | 45 | 59828.31 | 4.970237 | 215.4787
| 44.24367 | 0.3678278 | 45.2 | 60676.81 | 4.896869 | 215.4028
| 44.71522 | 0.3726006 | 45.4 | 60994.8 | 4.86846 | 214.3331
| 45.21343 | 0.3776386 | 45.6 | 61396.59 | 4.837665 | 213.4768
| 45.53914 | 0.3825597 | 45.8 | 61657.68 | 4.842335 | 213.0279
| 46.03733 | 0.3877642 | 46 | 62153.5 | 4.812675 | 212.5619
| 46.04175 | 0.3928294 | 46.2 | 62645.3 | 4.879474 | 214.6941
| 46.55358 | 0.3981633 | 46.4 | 63492.23 | 4.842759 | 215.4487
| 46.63838 | 0.4033697 | 46.6 | 64064.74 | 4.892899 | 217.443
| 47.15474 | 0.4086002 | 46.8 | 64739.55 | 4.855835 | 217.5046
| 48.26145 | 0.4142513 | 47 | 65808.41 | 4.708466 | 215.9598
| 48.57006 | 0.4197581 | 47.2 | 66807.51 | 4.71213 | 218.2821
| 48.40533 | 0.4255701 | 47.4 | 67909.36 | 4.805927 | 223.4571
| 48.82579 | 0.4311025 | 47.6 | 68738.82 | 4.789968 | 224.5507
| 49.00066 | 0.4368718 | 47.8 | 69548.26 | 4.822717 | 226.875
| 48.95745 | 0.4429443 | 48 | 70104.79 | 4.903154 | 229.4718
| 49.42351 | 0.4486634 | 48.2 | 70135.49 | 4.889201 | 227.4108
| 50.13567 | 0.4544877 | 48.4 | 70013.86 | 4.833159 | 223.5857
| 49.89003 | 0.4602534 | 48.6 | 69915.22 | 4.953203 | 224.8261
| 50.71038 | 0.4659901 | 48.8 | 69743.77 | 4.87553 | 220.3561
| 50.78644 | 0.4721508 | 49 | 69792.03 | 4.937523 | 220.4741
| 50.88145 | 0.4780743 | 49.2 | 70075.93 | 4.989716 | 221.2994
| 51.18468 | 0.4844049 | 49.4 | 70925.6 | 4.999999 | 223.0521
| 51.38458 | 0.4906204 | 49.6 | 71918.81 | 5.025646 | 225.8036
| 52.29955 | 0.4969142 | 49.8 | 72984.92 | 4.920465 | 225.1909
| 52.71171 | 0.5036732 | 50 | 74149.16 | 4.911576 | 227.4401
| 53.04962 | 0.5100705 | 50.2 | 74897.68 | 4.916383 | 228.6133
| 53.35618 | 0.5165065 | 50.4 | 75362.26 | 4.930049 | 228.9766
| 53.49705 | 0.5232401 | 50.6 | 75467.45 | 4.979959 | 228.964
| 53.73864 | 0.5297535 | 50.8 | 75674.86 | 5.007918 | 228.7849
| 54.18712 | 0.5366817 | 51 | 76298.31 | 4.998412 | 228.9965
| 54.35826 | 0.5433884 | 51.2 | 76790.97 | 5.036238 | 230.1157
| 55.06761 | 0.5502847 | 51.4 | 77327.8 | 4.981329 | 228.7664
| 55.38963 | 0.5572741 | 51.6 | 77868.67 | 4.99426 | 229.3127
| 55.37637 | 0.5641969 | 51.8 | 78223.45 | 5.065898 | 230.8554
| 55.7329 | 0.5713604 | 52 | 78398.04 | 5.077828 | 230.0387
| 56.12416 | 0.5784458 | 52.2 | 78704.01 | 5.080859 | 229.4868
| 56.56876 | 0.585561 | 52.4 | 79261.46 | 5.071649 | 229.4974
| 56.88861 | 0.5930981 | 52.6 | 80145.09 | 5.083767 | 231.1521
| 56.79447 | 0.6005095 | 52.8 | 80910.95 | 5.166321 | 234.3849
| 57.17986 | 0.6079616 | 53 | 81619.08 | 5.167082 | 235.1386
| 57.70997 | 0.6156546 | 53.2 | 81939.83 | 5.149718 | 233.9756
| 58.01205 | 0.6231583 | 53.4 | 82045.41 | 5.17139 | 233.2124
| 58.55008 | 0.6308092 | 53.6 | 81963.93 | 5.156418 | 230.7892
| 58.66117 | 0.6383671 | 53.8 | 81832.12 | 5.212685 | 230.1876
| 59.23633 | 0.6459791 | 54 | 81865.87 | 5.188885 | 228.0076
| 59.64206 | 0.6540507 | 54.2 | 82492.91 | 5.190487 | 228.4458
| 60.13695 | 0.6619171 | 54.4 | 83081.58 | 5.17553 | 228.3595
| 60.73182 | 0.6700836 | 54.6 | 83938.78 | 5.14391 | 228.6574
| 60.56363 | 0.6782908 | 54.8 | 84978.45 | 5.234378 | 232.8675
| 61.093 | 0.6865981 | 55 | 86240.83 | 5.208831 | 234.6452
| 61.1102 | 0.695284 | 55.2 | 87358.63 | 5.271598 | 238.2945
| 61.91966 | 0.7036859 | 55.4 | 88098.86 | 5.206733 | 237.1974
| 62.1357 | 0.7124902 | 55.6 | 88878.63 | 5.240537 | 238.902
| 62.08546 | 0.7211705 | 55.8 | 89245.08 | 5.320427 | 240.5602
| 62.65847 | 0.729614 | 56 | 89187.96 | 5.301407 | 238.1325
| 62.87466 | 0.7384951 | 56.2 | 89253.97 | 5.342168 | 237.7
| 63.36377 | 0.7471652 | 56.4 | 89208 | 5.337793 | 235.7366
| 63.55951 | 0.7562183 | 56.6 | 89479.76 | 5.379922 | 236.0116
| 64.55053 | 0.7650315 | 56.8 | 89740.4 | 5.292795 | 232.8396
| 64.68131 | 0.7740853 | 57 | 90338.03 | 5.339947 | 234.3232
| 65.36749 | 0.7834701 | 57.2 | 91134.68 | 5.300071 | 234.0384
| 65.33406 | 0.7928144 | 57.4 | 91940.83 | 5.371621 | 236.8035
| 65.78495 | 0.8024015 | 57.6 | 92845.8 | 5.36785 | 237.8036
| 66.0173 | 0.8120633 | 57.8 | 93681.24 | 5.39907 | 239.5259
| 66.45714 | 0.8215764 | 58 | 94259.86 | 5.399016 | 239.6229
| 67.4116 | 0.8315105 | 58.2 | 94947.25 | 5.322172 | 237.8886
| 67.58297 | 0.8412794 | 58.4 | 95338.3 | 5.366216 | 238.5883
| 68.62126 | 0.851234 | 58.6 | 95965.79 | 5.278931 | 236.3955
| 68.8314 | 0.8613847 | 58.8 | 96689.71 | 5.315038 | 237.8496
| 68.9995 | 0.8715545 | 59 | 97383.92 | 5.357337 | 239.3885
| 69.5892 | 0.8820948 | 59.2 | 98082.24 | 5.33948 | 239.2311
| 69.99343 | 0.8922848 | 59.4 | 98440.36 | 5.349465 | 238.8891
| 70.22784 | 0.9026153 | 59.6 | 98556.73 | 5.387266 | 238.5801
| 70.32664 | 0.9129907 | 59.8 | 98511.03 | 5.446724 | 238.3778
| 71.01621 | 0.9236874 | 60 | 98348.55 | 5.422112 | 235.5459
| 71.02754 | 0.9343262 | 60.2 | 98213.72 | 5.496366 | 235.4602
| 71.57386 | 0.9451128 | 60.4 | 98413.16 | 5.488616 | 234.1898
| 71.8814 | 0.9562251 | 60.6 | 99089.89 | 5.512752 | 235.1102
| 72.28162 | 0.9670388 | 60.8 | 99546.33 | 5.523033 | 235.0828
| 72.1958 | 0.9784151 | 61 | 100656.3 | 5.60144 | 238.6544
| 73.00871 | 0.9897397 | 61.2 | 101745.8 | 5.546461 | 238.6777
| 73.39892 | 1.00158 | 61.4 | 103297.4 | 5.552214 | 241.545
| 74.38097 | 1.013128 | 61.6 | 104391.4 | 5.475772 | 240.9129
| 75.35428 | 1.024941 | 61.8 | 105762.9 | 5.401789 | 241.0475
| 74.96331 | 1.037272 | 62 | 106911.3 | 5.52274 | 245.8187
| 75.47539 | 1.049142 | 62.2 | 107146.2 | 5.522936 | 244.7653
| 75.72846 | 1.061295 | 62.4 | 106911.6 | 5.565441 | 243.525
| 76.68323 | 1.073164 | 62.6 | 106549.8 | 5.508936 | 239.347
| 76.92281 | 1.085117 | 62.8 | 105715.5 | 5.557033 | 236.7007
| 77.20606 | 1.097413 | 63 | 105067 | 5.599246 | 234.3902
| 78.3476 | 1.109687 | 63.2 | 105227.4 | 5.514172 | 231.0626
| 78.46357 | 1.122433 | 63.4 | 105841 | 5.567708 | 232.4602
| 79.03776 | 1.135026 | 63.6 | 106550.6 | 5.55637 | 232.4843
| 79.41705 | 1.147898 | 63.8 | 107536.5 | 5.569954 | 233.8514
| 79.96151 | 1.160925 | 64 | 108473 | 5.562216 | 234.5208
| 80.17656 | 1.174289 | 64.2 | 109132.6 | 5.603011 | 235.671
| 81.03264 | 1.187569 | 64.4 | 109832.2 | 5.556642 | 234.6946
| 80.9129 | 1.201062 | 64.6 | 110394.1 | 5.642614 | 236.7552
| 81.4819 | 1.21465 | 64.8 | 111367.6 | 5.632455 | 237.4112
| 81.80407 | 1.228468 | 65 | 112439.4 | 5.655193 | 239.1486
| 82.18813 | 1.242689 | 65.2 | 113626.3 | 5.670265 | 240.9427
| 83.11709 | 1.256635 | 65.4 | 114416.5 | 5.615404 | 239.9043
| 83.88337 | 1.271023 | 65.6 | 115065.5 | 5.586094 | 239.1231
| 84.56195 | 1.285058 | 65.8 | 114744.5 | 5.575255 | 236.4209
| 85.15321 | 1.299333 | 66 | 114591.6 | 5.575048 | 234.4371
| 85.24759 | 1.313994 | 66.2 | 114763.6 | 5.636509 | 234.8311
| 85.61123 | 1.328475 | 66.4 | 114830.2 | 5.663336 | 234.1058
| 86.04579 | 1.343439 | 66.6 | 115222.6 | 5.679909 | 233.8973
| 86.7452 | 1.358419 | 66.8 | 116252.8 | 5.656265 | 234.2617
| 87.59581 | 1.373634 | 67 | 117185.8 | 5.615937 | 233.9312
| 88.22714 | 1.389179 | 67.2 | 118032.3 | 5.605435 | 234.1129
| 88.29887 | 1.404652 | 67.4 | 118855.8 | 5.663483 | 236.0038
| 89.19424 | 1.420677 | 67.6 | 120322.2 | 5.616211 | 236.6996
| 89.02023 | 1.436736 | 67.8 | 121466 | 5.703179 | 240.0742
| 90.0719 | 1.452792 | 68 | 122724.3 | 5.638081 | 239.782
| 90.45101 | 1.469469 | 68.2 | 124544.7 | 5.653068 | 242.8555
| 90.73466 | 1.486215 | 68.4 | 126456.1 | 5.678783 | 246.4294
| 91.56534 | 1.50289 | 68.6 | 127612.4 | 5.644348 | 246.5765
| 92.05417 | 1.519844 | 68.8 | 128719.8 | 5.652268 | 247.7174
| 92.08072 | 1.537497 | 69 | 129838.7 | 5.717811 | 250.3847
| 92.81711 | 1.554627 | 69.2 | 130329.9 | 5.700872 | 249.3788
| 93.41412 | 1.572166 | 69.4 | 130245.9 | 5.706736 | 247.6127
| 94.06039 | 1.589593 | 69.6 | 130765.9 | 5.700984 | 246.9912
| 94.54839 | 1.60724 | 69.8 | 131100.3 | 5.715878 | 246.4842
| 95.03819 | 1.625516 | 70 | 131723.8 | 5.730342 | 246.5925
| 95.43867 | 1.64352 | 70.2 | 132335.8 | 5.753684 | 246.9464
| 96.56828 | 1.661849 | 70.4 | 133326.8 | 5.690459 | 245.8473
| 97.20803 | 1.680445 | 70.6 | 133863.1 | 5.688494 | 245.3247
| 97.75683 | 1.699049 | 70.8 | 134757.6 | 5.693629 | 245.8119
| 98.78178 | 1.717951 | 71 | 135286.3 | 5.649165 | 244.1372
| 98.81372 | 1.737237 | 71.2 | 135548.5 | 5.718913 | 244.8887
| 99.45586 | 1.756281 | 71.4 | 135851.6 | 5.718657 | 243.9114
| 100.4412 | 1.775829 | 71.6 | 136146.3 | 5.682098 | 241.9424
| 100.9788 | 1.795164 | 71.8 | 135695.3 | 5.69993 | 239.818
| 101.0703 | 1.814725 | 72 | 135591.9 | 5.764735 | 239.6621
| 102.1639 | 1.834667 | 72.2 | 135655.2 | 5.718632 | 237.0234
| 102.287 | 1.854544 | 72.4 | 135683.6 | 5.778893 | 237.0416
| 103.0167 | 1.874972 | 72.6 | 136139.6 | 5.770585 | 236.2167
| 103.1982 | 1.895644 | 72.8 | 137217.6 | 5.81769 | 238.0997
| 104.145 | 1.916351 | 73 | 138571.5 | 5.778427 | 238.3926
| 104.7237 | 1.937833 | 73.2 | 140482.7 | 5.777468 | 240.7613
| 104.9733 | 1.959183 | 73.4 | 142068.1 | 5.813746 | 243.4078
| 105.6966 | 1.981001 | 73.6 | 144168.2 | 5.79627 | 245.7117
| 106.4823 | 2.003248 | 73.8 | 146731 | 5.77031 | 248.7057
| 107.3362 | 2.025785 | 74 | 148954.6 | 5.741037 | 250.843
| 107.8205 | 2.048638 | 74.2 | 151062.5 | 5.752151 | 253.7913
| 108.4119 | 2.0715 | 74.4 | 152790.6 | 5.754474 | 255.7019
| 108.8422 | 2.094246 | 74.6 | 153694.4 | 5.778288 | 256.5
| 109.567 | 2.117223 | 74.8 | 153972.5 | 5.776306 | 255.2828
| 110.4269 | 2.140959 | 75 | 153824.2 | 5.765602 | 252.9239
| 111.1214 | 2.164563 | 75.2 | 153423.5 | 5.772813 | 250.591
| 112.1029 | 2.187956 | 75.4 | 153100.3 | 5.749647 | 247.6611
| 112.6271 | 2.211666 | 75.6 | 153199.5 | 5.770158 | 246.7558
| 113.7126 | 2.235525 | 75.8 | 153329.6 | 5.734703 | 244.4504
| 114.3422 | 2.260462 | 76 | 153966 | 5.743896 | 244.2684
| 114.9469 | 2.28503 | 76.2 | 154800.2 | 5.752571 | 244.4955
| 115.4784 | 2.310263 | 76.4 | 155851.6 | 5.768393 | 245.2972
| 116.7451 | 2.335193 | 76.6 | 156730 | 5.712942 | 243.9154
| 117.4401 | 2.360654 | 76.8 | 157922.8 | 5.712004 | 244.5416
| 118.1057 | 2.387196 | 77 | 159890.8 | 5.711404 | 246.5869
| 118.8545 | 2.413307 | 77.2 | 161445.8 | 5.704173 | 247.689
| 119.0898 | 2.440094 | 77.4 | 163138.7 | 5.74586 | 250.3268
| 119.8056 | 2.466687 | 77.6 | 164244.1 | 5.74509 | 250.7203
| 121.2139 | 2.493458 | 77.8 | 164663 | 5.684731 | 248.207
| 121.8502 | 2.520807 | 78 | 163919.7 | 5.704663 | 245.694
| 122.7669 | 2.547763 | 78.2 | 162995.9 | 5.698813 | 242.2377
| 123.161 | 2.575262 | 78.4 | 162127.2 | 5.741572 | 240.1667
| 124.3776 | 2.602599 | 78.6 | 162238.4 | 5.702159 | 237.8058
| 125.4595 | 2.630669 | 78.8 | 163440.9 | 5.669923 | 237.5682
| 126.4591 | 2.659687 | 79 | 166129.9 | 5.638072 | 239.92
| 127.2034 | 2.689272 | 79.2 | 169611.6 | 5.625389 | 244.1191
| 127.7092 | 2.718931 | 79.4 | 173004.1 | 5.634252 | 248.7209
| 128.4271 | 2.749372 | 79.6 | 176661.9 | 5.625213 | 253.2519
| 128.6432 | 2.779656 | 79.8 | 178725.6 | 5.667818 | 256.3936
| 129.2396 | 2.810252 | 80 | 179607.8 | 5.684614 | 256.6908
| 130.0235 | 2.841161 | 80.2 | 179701.9 | 5.689997 | 255.2652
| 131.0234 | 2.871618 | 80.4 | 178967.2 | 5.680259 | 252.0224
| 131.9609 | 2.90246 | 80.6 | 177212.3 | 5.682586 | 247.3835
| 132.7792 | 2.933404 | 80.8 | 175927.4 | 5.692471 | 243.8305
| 133.274 | 2.964783 | 81 | 175690.5 | 5.724134 | 242.6623
| 134.2037 | 2.996803 | 81.2 | 176048.3 | 5.716529 | 241.469
| 134.6215 | 3.02872 | 81.4 | 176866.6 | 5.748528 | 242.1038
| 135.868 | 3.061186 | 81.6 | 178241.7 | 5.708587 | 241.7842
| 136.926 | 3.09426 | 81.8 | 180240 | 5.682236 | 242.8179
| 137.4975 | 3.128368 | 82 | 181877.2 | 5.699906 | 244.3542
| 138.2711 | 3.161877 | 82.2 | 182883.7 | 5.70299 | 244.4936
| 139.714 | 3.196227 | 82.4 | 184709.2 | 5.649023 | 244.426
| 140.9266 | 3.230613 | 82.6 | 186335.9 | 5.61531 | 244.5541
| 141.6897 | 3.265571 | 82.8 | 188195.9 | 5.616817 | 245.9733
| 142.5408 | 3.301764 | 83 | 190437 | 5.611595 | 247.7629
| 143.2986 | 3.337373 | 83.2 | 192327.8 | 5.614014 | 249.2186
| 144.1391 | 3.373913 | 83.4 | 194817 | 5.608492 | 251.3669
| 144.4338 | 3.410284 | 83.6 | 196355.6 | 5.649055 | 253.2811
| 145.6031 | 3.447128 | 83.8 | 197800.3 | 5.623499 | 253.1837
| 146.2547 | 3.4855 | 84 | 200607.1 | 5.633307 | 256.1704
| 147.7228 | 3.523192 | 84.2 | 202398.2 | 5.585149 | 255.921
| 147.9556 | 3.561612 | 84.4 | 203429.8 | 5.63423 | 257.2111
| 149.034 | 3.599915 | 84.6 | 204304.6 | 5.620208 | 256.4738
| 150.2489 | 3.638631 | 84.8 | 204713.8 | 5.598973 | 254.8058
| 151.1413 | 3.677848 | 85 | 203943.7 | 5.607857 | 252.1795
| 151.9555 | 3.717273 | 85.2 | 202765.7 | 5.624564 | 249.1833
| 153.0496 | 3.756438 | 85.4 | 202114.5 | 5.617553 | 246.3989
| 154.3479 | 3.796541 | 85.6 | 201243 | 5.598479 | 242.9761
| 154.7057 | 3.836843 | 85.8 | 201414.6 | 5.641989 | 242.8093
| 156.0889 | 3.877847 | 86 | 202251.2 | 5.609182 | 241.5901
| 156.8382 | 3.919604 | 86.2 | 203846 | 5.618923 | 242.5941
| 158.2478 | 3.961257 | 86.4 | 205949.6 | 5.579086 | 243.0203
| 159.5628 | 4.004219 | 86.6 | 208605 | 5.545823 | 244.3513
| 160.4686 | 4.046924 | 86.8 | 209810.9 | 5.547242 | 244.5285
| 161.0502 | 4.09044 | 87 | 211186 | 5.570966 | 245.5327
| 161.7228 | 4.13449 | 87.2 | 212487.1 | 5.589187 | 246.2676
| 162.6948 | 4.178078 | 87.4 | 212607.9 | 5.591305 | 244.9068
| 163.792 | 4.222873 | 87.6 | 213346.1 | 5.583577 | 244.1347
| 164.983 | 4.267783 | 87.8 | 214832 | 5.565998 | 244.1573
| 165.9845 | 4.313461 | 88 | 216106.4 | 5.563089 | 244.2567
| 167.3184 | 4.359541 | 88.2 | 217548.7 | 5.537774 | 243.973
| 168.1193 | 4.4059 | 88.4 | 219123.7 | 5.547151 | 244.8088
| 169.1145 | 4.453245 | 88.6 | 220549 | 5.545552 | 245.1098
| 169.785 | 4.500545 | 88.8 | 221408.7 | 5.567176 | 245.2773
| 170.9692 | 4.548598 | 89 | 222422.7 | 5.555393 | 244.7327
| 171.9016 | 4.597293 | 89.2 | 224165.3 | 5.557284 | 245.5349
| 173.4217 | 4.645894 | 89.4 | 225131.5 | 5.524653 | 244.3549
| 174.863 | 4.695739 | 89.6 | 226642.6 | 5.496622 | 243.9964
| 175.8625 | 4.745843 | 89.8 | 227953.8 | 5.497338 | 244.1551
| 177.4953 | 4.796323 | 90 | 229380.3 | 5.458755 | 243.3813
| 178.3214 | 4.847486 | 90.2 | 230549.9 | 5.471547 | 243.6669
| 179.1588 | 4.898823 | 90.4 | 232030.3 | 5.482145 | 244.2994
| 180.3159 | 4.951554 | 90.6 | 234614.5 | 5.470237 | 245.7017
| 181.6932 | 5.004573 | 90.8 | 237000.4 | 5.446212 | 246.4899
| 182.8989 | 5.058106 | 91 | 239186.6 | 5.433867 | 247.3228
| 183.3362 | 5.111994 | 91.2 | 241668.2 | 5.465982 | 249.7753
| 184.7718 | 5.166824 | 91.4 | 243670.8 | 5.441785 | 249.9921
| 186.2966 | 5.22153 | 91.6 | 244654.7 | 5.416211 | 248.8819
| 187.0739 | 5.276879 | 91.8 | 245234.2 | 5.436052 | 248.5499
| 188.4455 | 5.333499 | 92 | 245498.1 | 5.423947 | 246.9021
| 189.5629 | 5.389515 | 92.2 | 245463.6 | 5.42661 | 245.345
| 191.0648 | 5.446823 | 92.4 | 245949.8 | 5.406702 | 243.791
| 191.7843 | 5.504213 | 92.6 | 246580.6 | 5.430312 | 243.6405
| 193.2184 | 5.562206 | 92.8 | 247082.8 | 5.414457 | 242.2425
| 194.6225 | 5.621761 | 93 | 248415.8 | 5.398798 | 241.8272
| 195.6165 | 5.680752 | 93.2 | 249112.1 | 5.407398 | 241.3439
| 196.6671 | 5.741092 | 93.4 | 250077.3 | 5.412958 | 241.0761
| 197.9942 | 5.801392 | 93.6 | 251369.1 | 5.401728 | 240.7468
| 199.184 | 5.862728 | 93.8 | 253570.8 | 5.395502 | 241.6036
| 200.2835 | 5.92572 | 94 | 257149.7 | 5.390658 | 244.065
| 201.4092 | 5.988701 | 94.2 | 260944.6 | 5.38349 | 246.7013
| 202.6273 | 6.053172 | 94.4 | 265088.3 | 5.371693 | 249.5589
| 203.0504 | 6.117285 | 94.6 | 267106.8 | 5.408715 | 251.3452
| 204.4999 | 6.182079 | 94.8 | 268855.4 | 5.392537 | 251.2701
| 205.8198 | 6.247661 | 95 | 270312.4 | 5.384813 | 251.0868
| 207.3721 | 6.314103 | 95.2 | 270685.2 | 5.369277 | 249.425
| 208.3857 | 6.380683 | 95.4 | 272005.1 | 5.378352 | 249.5685
| 209.7078 | 6.44902 | 95.6 | 275101.2 | 5.367045 | 251.1016
| 211.0015 | 6.517315 | 95.8 | 277443.5 | 5.359438 | 251.8825
| 211.8637 | 6.586354 | 96 | 278898.2 | 5.37699 | 252.382
| 213.4703 | 6.656644 | 96.2 | 281236.9 | 5.354906 | 252.6909
| 214.8855 | 6.726917 | 96.4 | 282841.4 | 5.344662 | 252.5281
| 216.2104 | 6.798567 | 96.6 | 284079.1 | 5.341091 | 252.1316
| 217.2581 | 6.870043 | 96.8 | 284034.8 | 5.354737 | 250.849
| 218.2961 | 6.942456 | 97 | 284909.2 | 5.366416 | 250.5134
| 219.6693 | 7.016065 | 97.2 | 285882.8 | 5.362009 | 249.8085
| 220.7179 | 7.089791 | 97.4 | 287039.8 | 5.372659 | 249.748
| 222.2344 | 7.165243 | 97.6 | 289562.1 | 5.35745 | 250.3799
| 223.2919 | 7.241501 | 97.8 | 293371.8 | 5.360963 | 252.9115
| 224.2084 | 7.318418 | 98 | 297714.8 | 5.369945 | 256.1566
| 225.555 | 7.396546 | 98.2 | 301523.1 | 5.360727 | 258.2541
| 227.0735 | 7.474694 | 98.4 | 303922 | 5.347311 | 258.7109
| 228.0163 | 7.554365 | 98.6 | 305566.8 | 5.364183 | 259.2512
| 229.8167 | 7.633906 | 98.8 | 305782.6 | 5.344412 | 257.1969
| 231.2101 | 7.713916 | 99 | 305117.7 | 5.346387 | 254.8993
| 232.5831 | 7.795543 | 99.2 | 305450.3 | 5.347459 | 253.6112
| 233.8644 | 7.877223 | 99.4 | 306182.8 | 5.351307 | 252.8382
| 235.0909 | 7.960622 | 99.6 | 307680.4 | 5.356456 | 252.8678
| 236.0046 | 8.04513 | 99.8 | 310098.7 | 5.373721 | 254.1781
| 237.712 | 8.129293 | 100 | 312899.1 | 5.353112 | 254.7686
| 238.9887 | 8.215811 | 100.2 | 316187.1 | 5.352292 | 256.386
| 240.204 | 8.302413 | 100.4 | 319504.1 | 5.353929 | 258.1003
| 241.4715 | 8.389943 | 100.6 | 322699 | 5.353952 | 259.6214
| 242.6731 | 8.479502 | 100.8 | 326391.1 | 5.356782 | 261.684
| 244.1877 | 8.569279 | 101 | 329151.4 | 5.3481 | 262.4528
| 245.8007 | 8.659389 | 101.2 | 330754.9 | 5.338153 | 262.0257
END
Unloading Marker

## Test 009
Segment | Displacement Into Surface | Load On Sample | Time On Sample | Harmonic Contact Stiffness | Hardness | Modulus
| nm | mN | s | N/m | GPa | GPa
Surface Marker | 3.360789 | 0.002904426 | 0 | 171.522 | 1.7977e+308 | 1.7977e+308
| 6.666798 | 0.002787662 | 0.2 | 205.8062 | 1.7977e+308 | 1.237904e-158
| 4.223224 | 0.003094748 | 0.4 | 236.364 | 1.7977e+308 | 1.421706e-158
| 6.266679 | 0.003067941 | 0.6 | 267.5568 | 1.7977e+308 | 1.609328e-158
| 7.480649 | 0.003101595 | 0.8 | 273.9336 | 1.7977e+308 | 1.647684e-158
| 6.22012 | 0.003324071 | 1 | 280.8432 | 1.7977e+308 | 1.689244e-158
| 8.222807 | 0.003302533 | 1.2 | 296.5308 | 1.7977e+308 | 1.783604e-158
| 8.87358 | 0.003383532 | 1.4 | 300.1693 | 3.673134 | 8.037454
| 5.875262 | 0.003734991 | 1.6 | 323.9281 | 1.7977e+308 | 1.948396e-158
| 6.47744 | 0.003823388 | 1.8 | 373.7164 | 1.7977e+308 | 2.247868e-158
| 8.501268 | 0.003799262 | 2 | 419.0451 | 705.5419 | 169.2561
| 7.211099 | 0.004019837 | 2.2 | 456.2455 | 6.08029 | 14.50909
| 8.20049 | 0.004073305 | 2.4 | 500.2221 | -130.9685 | 1.7977e+308
| 7.300498 | 0.004260996 | 2.6 | 535.4169 | 37.50013 | 42.14397
| 7.798714 | 0.004350888 | 2.8 | 580.3748 | -143.6222 | 1.7977e+308
| 6.39989 | 0.004588714 | 3 | 687.9912 | 52.06144 | 62.64757
| 8.013262 | 0.004603551 | 3.2 | 810.7202 | 11.6281 | 33.92831
| 8.297645 | 0.00471434 | 3.4 | 942.8061 | 5.683034 | 27.0843
| 6.132823 | 0.005006359 | 3.6 | 1082.87 | 198.1652 | 208.4577
| 10.18752 | 0.004838722 | 3.8 | 1161.874 | 1.690088 | 17.81088
| 7.146022 | 0.005188149 | 4 | 1215.583 | 10.60993 | 46.29953
| 8.310392 | 0.005237433 | 4.2 | 1257.987 | 4.154609 | 29.37834
| 8.514731 | 0.005366035 | 4.4 | 1296.452 | 3.764276 | 28.44713
| 8.662902 | 0.005502879 | 4.6 | 1273.599 | 3.83602 | 27.84204
| 11.2922 | 0.005466072 | 4.8 | 1235.318 | 1.440332 | 16.42641
| 9.630775 | 0.005747861 | 5 | 1132.583 | 3.28184 | 22.29167
| 10.15709 | 0.005873542 | 5.2 | 1061.025 | 3.089408 | 20.00072
| 10.07017 | 0.006052036 | 5.4 | 1064.172 | 3.487433 | 21.01652
| 9.422352 | 0.006268367 | 5.6 | 1128.279 | 4.785029 | 25.76083
| 8.416453 | 0.006413102 | 5.682 | 1158.739 | 9.689932 | 37.63455
| 9.442139 | 0.006667931 | 6 | 1351.1 | 3.960703 | 27.24964
| 9.901377 | 0.006845622 | 6.2 | 1436.259 | 3.14281 | 25.42297
| 9.393712 | 0.007099797 | 6.4 | 1517.241 | 3.943619 | 29.65769
| 10.68601 | 0.007232872 | 6.6 | 1571.465 | 2.38703 | 23.54261
| 11.54081 | 0.007391697 | 6.8 | 1712.349 | 1.778927 | 21.87234
| 11.73733 | 0.007613623 | 7 | 2004.351 | 1.578977 | 23.80954
| 9.982869 | 0.008012821 | 7.2 | 2622.472 | 2.292069 | 37.03971
| 9.975274 | 0.008281013 | 7.4 | 3204.136 | 2.143507 | 43.29881
| 11.2999 | 0.008439681 | 7.6 | 3401.108 | 1.540077 | 38.41646
| 11.51134 | 0.008675756 | 7.8 | 3349.84 | 1.53829 | 37.25742
| 11.56969 | 0.00893198 | 8 | 3222.55 | 1.611153 | 36.11246
| 11.86143 | 0.009172683 | 8.2 | 3118.58 | 1.596063 | 34.26516
| 11.28785 | 0.00950135 | 8.4 | 3160.061 | 1.903427 | 37.36254
| 12.06122 | 0.009732836 | 8.6 | 3506.278 | 1.581418 | 37.33395
| 12.2758 | 0.01002812 | 8.8 | 4046.495 | 1.492169 | 41.38639
| 12.36246 | 0.01032289 | 9 | 4584.306 | 1.462142 | 45.93726
| 13.35371 | 0.0105939 | 9.2 | 5176.041 | 1.225289 | 46.91098
| 11.3717 | 0.01107343 | 9.4 | 5386.272 | 1.856346 | 59.44655
| 9.314382 | 0.01156027 | 9.6 | 5570.472 | 3.242057 | 81.0782
| 13.14128 | 0.01161819 | 9.8 | 5636.08 | 1.395108 | 52.30467
| 12.79479 | 0.011958 | 10 | 5176.299 | 1.576397 | 50.23791
| 11.71768 | 0.01237534 | 10.2 | 4320.485 | 2.194013 | 48.55259
| 14.62289 | 0.01247375 | 10.4 | 3718.249 | 1.376393 | 32.47956
| 14.41162 | 0.01280077 | 10.6 | 3556.476 | 1.507069 | 32.07783
| 12.52671 | 0.0132851 | 10.8 | 3610.772 | 2.256843 | 39.38639
| 14.42642 | 0.01349029 | 11 | 3741.927 | 1.585484 | 33.77435
| 13.97 | 0.01390895 | 11.2 | 4123.313 | 1.715192 | 38.28161
| 14.10146 | 0.01431571 | 11.4 | 4657.479 | 1.661944 | 42.10358
| 12.90546 | 0.01478493 | 11.6 | 4913.112 | 2.10414 | 49.51128
| 13.10682 | 0.01516862 | 11.8 | 4933.321 | 2.097829 | 48.98488
| 14.29783 | 0.0154617 | 12 | 4847.708 | 1.762788 | 43.48367
| 14.96768 | 0.01580422 | 12.2 | 4499.951 | 1.682144 | 38.83374
| 15.30772 | 0.01615229 | 12.4 | 4287.038 | 1.679884 | 36.4918
| 13.38797 | 0.0166935 | 12.6 | 4044.517 | 2.545728 | 41.89697
| 15.29638 | 0.01694038 | 12.8 | 4017.471 | 1.861158 | 35.10259
| 13.53439 | 0.01747642 | 13 | 4180.8 | 2.609562 | 42.89429
| 15.91192 | 0.01778829 | 13.2 | 4729.856 | 1.688195 | 38.53251
| 15.80626 | 0.01825824 | 13.4 | 5292.579 | 1.701018 | 42.89177
| 16.49689 | 0.01867591 | 13.6 | 5836.861 | 1.5406 | 44.57993
| 17.49687 | 0.01909338 | 13.8 | 6377.366 | 1.360194 | 45.29406
| 17.12709 | 0.01961727 | 14 | 6757.326 | 1.450209 | 49.05811
| 15.49043 | 0.02021376 | 14.2 | 6801.29 | 1.871733 | 55.59295
| 16.82318 | 0.02063997 | 14.4 | 6680.502 | 1.613855 | 49.91936
| 16.38945 | 0.02115316 | 14.6 | 6683.846 | 1.764027 | 51.66125
| 16.76279 | 0.02164845 | 14.8 | 6744.953 | 1.726008 | 50.94188
| 17.29317 | 0.02208938 | 15 | 6820.178 | 1.650491 | 49.81393
| 16.23459 | 0.02272183 | 15.2 | 6968.569 | 1.953962 | 54.85528
| 16.09311 | 0.02325552 | 15.4 | 7143.357 | 2.038133 | 56.87092
| 18.21783 | 0.0236557 | 15.6 | 7147.428 | 1.590848 | 49.51272
| 17.81575 | 0.02420243 | 15.8 | 7110.559 | 1.72175 | 50.71756
| 16.75388 | 0.02480617 | 16 | 7048.95 | 2.041562 | 54.25329
| 17.78623 | 0.02534057 | 16.2 | 7039.413 | 1.841967 | 50.75552
| 18.82763 | 0.02581724 | 16.4 | 7161.206 | 1.66029 | 48.46488
| 19.15927 | 0.02641101 | 16.6 | 7516.945 | 1.624043 | 49.80636
| 18.98509 | 0.02701384 | 16.8 | 7869.388 | 1.682153 | 52.60513
| 18.95622 | 0.02760751 | 17 | 8124.39 | 1.719668 | 54.40775
| 19.04892 | 0.02824725 | 17.2 | 8137.526 | 1.752133 | 54.37987
| 19.58171 | 0.02884183 | 17.4 | 8157.694 | 1.696898 | 53.0272
| 17.35121 | 0.02964019 | 17.6 | 8307.248 | 2.267994 | 62.09088
| 17.48971 | 0.03029541 | 17.8 | 8395.179 | 2.286703 | 62.33507
| 20.35305 | 0.03072934 | 18 | 8460.685 | 1.680256 | 53.01858
| 19.83951 | 0.03146862 | 18.2 | 8759.362 | 1.809531 | 56.46659
| 20.87628 | 0.03215854 | 18.4 | 9158.121 | 1.653344 | 55.78881
| 20.18229 | 0.03287989 | 18.6 | 9230.177 | 1.819861 | 58.48369
| 20.80575 | 0.03361298 | 18.8 | 9817.112 | 1.728947 | 60.04938
| 20.23177 | 0.03444859 | 19 | 11036.37 | 1.834234 | 69.25707
| 20.44135 | 0.03534088 | 19.2 | 12430.79 | 1.805138 | 76.93008
| 21.47272 | 0.03612338 | 19.4 | 13517.65 | 1.65328 | 79.36009
| 21.53513 | 0.03701812 | 19.6 | 14855.83 | 1.664025 | 87.02546
| 21.30512 | 0.03794895 | 19.8 | 15846.17 | 1.730414 | 94.07545
| 20.91325 | 0.0388819 | 20 | 15971.92 | 1.843365 | 96.92908
| 22.87839 | 0.0396924 | 20.2 | 16324.65 | 1.581103 | 90.28089
| 22.3021 | 0.04080177 | 20.4 | 17069.48 | 1.70247 | 97.20547
| 21.19694 | 0.04185339 | 20.6 | 17529.49 | 1.926485 | 105.6207
| 22.42275 | 0.04280493 | 20.8 | 17198.5 | 1.778871 | 97.79348
| 23.59459 | 0.04367141 | 21 | 16747.82 | 1.657699 | 90.42607
| 24.13379 | 0.04469785 | 21.2 | 16482.65 | 1.634927 | 87.10436
| 23.80435 | 0.04585601 | 21.4 | 16107.33 | 1.736347 | 86.56524
| 23.65515 | 0.04690427 | 21.6 | 16000.99 | 1.807126 | 86.75788
| 24.72612 | 0.04802452 | 21.8 | 16760.35 | 1.691989 | 86.91279
| 24.93156 | 0.04917265 | 22 | 17946.04 | 1.692911 | 92.44367
| 24.6758 | 0.05050241 | 22.2 | 19270.46 | 1.761047 | 100.6214
| 24.08245 | 0.05184941 | 22.4 | 20340.4 | 1.885904 | 109.2939
| 24.81258 | 0.05320232 | 22.6 | 21112.02 | 1.825208 | 110.2643
| 25.59915 | 0.05435241 | 22.8 | 20982.39 | 1.764735 | 106.2383
| 25.85673 | 0.0555469 | 23 | 20367.62 | 1.783085 | 102.1776
| 25.83915 | 0.05699506 | 23.2 | 19916.61 | 1.845561 | 100.1752
| 25.44405 | 0.05831481 | 23.4 | 20117.95 | 1.948635 | 103.0504
| 25.39449 | 0.05978123 | 23.6 | 20658.61 | 2.004546 | 106.3034
| 26.01474 | 0.06107276 | 23.8 | 21350.89 | 1.952151 | 107.367
| 25.8493 | 0.06248147 | 24 | 22242.36 | 2.01585 | 112.9131
| 26.26202 | 0.06412352 | 24.2 | 23267.57 | 2.001806 | 116.5544
| 26.17168 | 0.0655933 | 24.4 | 23913.13 | 2.059637 | 120.5512
| 25.88821 | 0.067304 | 24.6 | 25131.15 | 2.149724 | 128.668
| 26.03545 | 0.06880914 | 24.8 | 25976.72 | 2.170908 | 132.6276
| 25.68772 | 0.07041104 | 25 | 26796.87 | 2.275934 | 139.2642
| 26.07199 | 0.07225618 | 25.2 | 27722.9 | 2.2684 | 142.3616
| 25.88884 | 0.07388634 | 25.4 | 28085.33 | 2.353752 | 145.6889
| 26.42335 | 0.0755063 | 25.6 | 27946.85 | 2.32327 | 142.0379
| 26.10768 | 0.07724014 | 25.8 | 27989.74 | 2.438813 | 144.3913
| 26.1885 | 0.07886226 | 26 | 27847.77 | 2.485238 | 143.401
| 26.35354 | 0.08056089 | 26.2 | 27639.52 | 2.519948 | 141.5828
| 26.42906 | 0.08244682 | 26.4 | 27812.09 | 2.571847 | 142.3646
| 26.31838 | 0.08416176 | 26.6 | 28048.09 | 2.651602 | 144.5555
| 26.41144 | 0.0860348 | 26.8 | 28089.7 | 2.701532 | 144.5233
| 26.68673 | 0.08775522 | 27 | 28155.17 | 2.709421 | 143.5212
| 26.97644 | 0.08957571 | 27.2 | 28495.52 | 2.713092 | 143.918
| 26.65298 | 0.09159189 | 27.4 | 28767.18 | 2.844962 | 147.5871
| 27.01749 | 0.09336618 | 27.6 | 28915.39 | 2.832509 | 146.4719
| 27.22691 | 0.09536396 | 27.8 | 29224.65 | 2.855887 | 147.1691
| 27.34434 | 0.0973028 | 28 | 29688.05 | 2.892265 | 149.1994
| 27.39503 | 0.09921546 | 28.2 | 30081.5 | 2.941889 | 151.251
| 27.17797 | 0.1012336 | 28.4 | 30428.68 | 3.052374 | 154.7314
| 27.33391 | 0.1032908 | 28.6 | 30948.78 | 3.082179 | 156.8347
| 26.91723 | 0.105262 | 28.8 | 31266.05 | 3.239933 | 161.5507
| 27.53377 | 0.1071805 | 29 | 31316.72 | 3.16799 | 158.1152
| 27.27705 | 0.1094017 | 29.2 | 31243.75 | 3.306089 | 159.7168
| 27.78643 | 0.1112969 | 29.4 | 31075.83 | 3.259326 | 155.884
| 27.85048 | 0.113345 | 29.6 | 30494.72 | 3.327944 | 152.7702
| 27.53372 | 0.1152509 | 29.8 | 29996.94 | 3.482536 | 152.4042
| 28.44488 | 0.1171034 | 30 | 29560.27 | 3.342526 | 145.0723
| 28.45876 | 0.1192178 | 30.2 | 29204.14 | 3.420731 | 143.5112
| 28.62907 | 0.1211972 | 30.4 | 29377.07 | 3.44501 | 143.7084
| 28.86892 | 0.1234393 | 30.6 | 30141.62 | 3.447011 | 146.4878
| 28.81822 | 0.1255924 | 30.8 | 31063.66 | 3.509852 | 151.6874
| 28.69938 | 0.1278572 | 31 | 32367.67 | 3.584993 | 159.3291
| 28.68765 | 0.1304283 | 31.2 | 34009.73 | 3.638764 | 168.2278
| 28.50931 | 0.1329066 | 31.4 | 34945.21 | 3.746736 | 174.6837
| 29.56919 | 0.1350725 | 31.6 | 35225.49 | 3.55523 | 169.4079
| 29.62832 | 0.1374628 | 31.8 | 35371.45 | 3.613383 | 170.094
| 29.41293 | 0.1397101 | 32 | 35190.06 | 3.739656 | 170.8725
| 29.24467 | 0.1420255 | 32.2 | 35148.45 | 3.857372 | 172.0894
| 29.44907 | 0.1445407 | 32.4 | 35597.38 | 3.87697 | 173.3876
| 29.57591 | 0.1471111 | 32.6 | 36445.74 | 3.908711 | 177.2404
| 30.07557 | 0.1495424 | 32.8 | 37194.72 | 3.84422 | 178.0361
| 29.7421 | 0.152133 | 33 | 38071.72 | 3.990857 | 185.1636
| 29.82272 | 0.1549664 | 33.2 | 39081.37 | 4.038061 | 190.2183
| 29.80865 | 0.1575227 | 33.4 | 39558.15 | 4.111744 | 193.165
| 30.11888 | 0.1602676 | 33.6 | 39976.52 | 4.106294 | 193.4444
| 30.48812 | 0.1627691 | 33.8 | 40238.56 | 4.08094 | 192.4596
| 30.3961 | 0.1653872 | 34 | 40306.55 | 4.182223 | 193.8256
| 30.72698 | 0.1682351 | 34.2 | 40434.4 | 4.17789 | 192.4779
| 30.76923 | 0.1710647 | 34.4 | 40546.37 | 4.248554 | 193.1201
| 31.03931 | 0.1736544 | 34.6 | 40541.77 | 4.253663 | 191.52
| 31.59513 | 0.1764555 | 34.8 | 40624.56 | 4.188721 | 188.4539
| 31.66015 | 0.1791732 | 35 | 40795.16 | 4.245821 | 189.1938
| 31.67381 | 0.1821361 | 35.2 | 40961.81 | 4.323177 | 190.2935
| 32.09828 | 0.1848571 | 35.4 | 41089.33 | 4.28679 | 188.3849
| 32.50832 | 0.1878393 | 35.6 | 41592.65 | 4.254082 | 188.4612
| 32.47897 | 0.1907061 | 35.8 | 42045.22 | 4.330278 | 191.1816
| 32.6703 | 0.1935997 | 36 | 42480.29 | 4.350752 | 192.3446
| 33.37564 | 0.1967881 | 36.2 | 43126.79 | 4.245688 | 191.1449
| 33.2396 | 0.199827 | 36.4 | 43793.57 | 4.345142 | 195.5582
| 33.80197 | 0.202994 | 36.6 | 44292.89 | 4.27801 | 194.5602
| 33.84414 | 0.2060192 | 36.8 | 44585.87 | 4.338354 | 195.9975
| 34.39761 | 0.2090999 | 37 | 45129.22 | 4.270889 | 195.2669
| 34.79385 | 0.2125215 | 37.2 | 45731.2 | 4.249252 | 195.8697
| 35.24621 | 0.2155961 | 37.4 | 45958.63 | 4.213313 | 194.3717
| 35.74616 | 0.2189225 | 37.6 | 46315.17 | 4.170956 | 193.2274
| 36.31717 | 0.2222444 | 37.8 | 46582.99 | 4.115567 | 191.3038
| 36.85469 | 0.2255039 | 38 | 46703.18 | 4.069939 | 188.9935
| 36.75424 | 0.2287898 | 38.2 | 47075.83 | 4.155829 | 191.5029
| 37.29248 | 0.2323468 | 38.4 | 47806.3 | 4.105358 | 191.8601
| 37.33535 | 0.2357716 | 38.6 | 48546.4 | 4.156224 | 195.1179
| 37.16568 | 0.2395364 | 38.8 | 49736.15 | 4.252693 | 201.6727
| 37.57255 | 0.2431136 | 39 | 50760.15 | 4.223668 | 203.9847
| 37.51038 | 0.2467941 | 39.2 | 51585.52 | 4.300226 | 208.3294
| 37.72169 | 0.2506774 | 39.4 | 52333.22 | 4.322599 | 210.6382
| 37.98617 | 0.2543116 | 39.6 | 52776.12 | 4.332276 | 211.2338
| 39.11227 | 0.2581234 | 39.8 | 52966.31 | 4.169207 | 205.4788
| 38.95711 | 0.2618713 | 40 | 53011.76 | 4.271968 | 206.9171
| 39.20602 | 0.2657931 | 40.2 | 52975.89 | 4.296029 | 205.6075
| 39.46098 | 0.269491 | 40.4 | 52906.31 | 4.314525 | 204.1187
| 40.45988 | 0.2733813 | 40.6 | 52933.54 | 4.18489 | 198.8532
| 41.09383 | 0.2771044 | 40.8 | 53058.23 | 4.127227 | 196.1875
| 41.21648 | 0.2810087 | 41 | 53439.69 | 4.16698 | 197.3478
| 41.65466 | 0.2852714 | 41.2 | 54181.63 | 4.147363 | 198.2657
| 41.60683 | 0.2892775 | 41.4 | 54834.78 | 4.216235 | 201.4195
| 42.41805 | 0.2935672 | 41.6 | 55794.89 | 4.123586 | 201.1524
| 42.36362 | 0.2976813 | 41.8 | 56589.09 | 4.191355 | 204.869
| 42.57515 | 0.3022381 | 42 | 57706.8 | 4.212514 | 208.4542
| 42.6213 | 0.3066453 | 42.2 | 58671.31 | 4.26367 | 212.3408
| 42.88932 | 0.3110116 | 42.4 | 59613.14 | 4.272308 | 214.8801
| 43.37966 | 0.3157152 | 42.6 | 60686.27 | 4.243112 | 216.6789
| 43.34098 | 0.3204022 | 42.8 | 61490.45 | 4.314479 | 220.4152
| 43.46027 | 0.3247983 | 43 | 61936.72 | 4.355857 | 221.806
| 43.62837 | 0.3295388 | 43.2 | 62483.4 | 4.39172 | 223.3297
| 43.98891 | 0.3342688 | 43.4 | 63024.57 | 4.390529 | 223.6995
| 44.16034 | 0.3391239 | 43.6 | 63368.46 | 4.428604 | 224.3932
| 44.56497 | 0.3437484 | 43.8 | 63844.4 | 4.417186 | 224.235
| 44.2246 | 0.3485871 | 44 | 64481.49 | 4.547632 | 229.0605
| 44.47281 | 0.3538193 | 44.2 | 65319.24 | 4.569068 | 231.2547
| 44.71234 | 0.3586168 | 44.4 | 65855.84 | 4.588593 | 232.2685
| 44.81066 | 0.3638909 | 44.6 | 66827.92 | 4.636825 | 235.8739
| 44.68346 | 0.3688903 | 44.8 | 67437.95 | 4.729465 | 239.4206
| 44.94679 | 0.3739628 | 45 | 67868.27 | 4.747714 | 239.8501
| 45.20622 | 0.3793972 | 45.2 | 68257.47 | 4.771963 | 240.1606
| 45.5416 | 0.3844598 | 45.4 | 68284.77 | 4.77943 | 238.558
| 46.54403 | 0.3896912 | 45.6 | 67942.08 | 4.664715 | 231.6629
| 46.94503 | 0.3947104 | 45.8 | 67512.09 | 4.66459 | 228.0833
| 46.84629 | 0.3997989 | 46 | 66892.67 | 4.76226 | 226.6266
| 47.779 | 0.405107 | 46.2 | 66335.75 | 4.666993 | 219.8366
| 48.24901 | 0.4102734 | 46.4 | 66378.27 | 4.649898 | 217.843
| 48.81146 | 0.4158462 | 46.6 | 67101.05 | 4.613049 | 217.8709
| 48.75129 | 0.4212692 | 46.8 | 67812.06 | 4.686167 | 221.0383
| 49.44471 | 0.4268556 | 47 | 69030.4 | 4.619383 | 222.1244
| 49.65737 | 0.4328662 | 47.2 | 70738.06 | 4.638113 | 227.443
| 50.32369 | 0.4387554 | 47.4 | 71982.55 | 4.581493 | 228.7054
| 50.30106 | 0.4445062 | 47.6 | 72549.01 | 4.649611 | 231.1485
| 50.77851 | 0.4506201 | 47.8 | 73419.45 | 4.631814 | 232.048
| 50.93717 | 0.4565993 | 48 | 74218.63 | 4.667662 | 234.3564
| 51.14314 | 0.4626219 | 48.2 | 74459.71 | 4.701348 | 234.4387
| 51.22007 | 0.468813 | 48.4 | 74588.5 | 4.76028 | 234.8151
| 51.55252 | 0.4748405 | 48.6 | 75087.83 | 4.768059 | 235.1321
| 51.55312 | 0.4812116 | 48.8 | 75525.55 | 4.83826 | 237.001
| 52.27779 | 0.4873258 | 49 | 75455.97 | 4.783646 | 233.2812
| 52.52252 | 0.4935182 | 49.2 | 75775.17 | 4.808979 | 233.4379
| 52.1641 | 0.5001031 | 49.4 | 76409.76 | 4.940897 | 237.8409
| 52.68213 | 0.5064026 | 49.6 | 76853.36 | 4.916412 | 236.98
| 53.1788 | 0.5129356 | 49.8 | 77463.23 | 4.896554 | 236.8263
| 53.1516 | 0.5195698 | 50 | 78258.2 | 4.967003 | 240.0269
| 53.14092 | 0.5264526 | 50.2 | 79080.74 | 5.037129 | 243.2665
| 53.95852 | 0.5331477 | 50.4 | 79642.2 | 4.960948 | 241.2179
| 54.66052 | 0.5400131 | 50.6 | 80248.12 | 4.908102 | 239.9824
| 55.55735 | 0.5467088 | 50.8 | 80575.77 | 4.825505 | 236.8854
| 55.66238 | 0.5535986 | 51 | 80988.57 | 4.875188 | 238.0427
| 55.85935 | 0.5608431 | 51.2 | 81111.75 | 4.915981 | 237.8047
| 56.35215 | 0.5676892 | 51.4 | 81209.74 | 4.903439 | 236.0208
| 57.87904 | 0.5748804 | 51.6 | 81594.4 | 4.727355 | 230.3568
| 58.17931 | 0.5819178 | 51.8 | 81880.38 | 4.745776 | 230.1768
| 58.97836 | 0.5890716 | 52 | 82305.62 | 4.687571 | 228.1924
| 59.14455 | 0.5968468 | 52.2 | 83585.59 | 4.72239 | 231.7215
| 59.28521 | 0.6043548 | 52.4 | 84919.82 | 4.757694 | 235.5271
| 59.60049 | 0.6122689 | 52.6 | 86383.94 | 4.76871 | 238.9471
| 59.86714 | 0.6199889 | 52.8 | 87676.93 | 4.786498 | 242.0405
| 59.96312 | 0.6279618 | 53 | 89007.39 | 4.831599 | 246.0638
| 60.27745 | 0.6362278 | 53.2 | 89979.92 | 4.848987 | 247.9347
| 61.0296 | 0.6440196 | 53.4 | 90303.64 | 4.801829 | 245.682
| 61.11578 | 0.6522447 | 53.6 | 90609.12 | 4.857737 | 246.5396
| 61.72112 | 0.660145 | 53.8 | 90618.38 | 4.835643 | 244.0562
| 62.16014 | 0.6681273 | 54 | 90370.71 | 4.841046 | 241.6052
| 62.49025 | 0.676606 | 54.2 | 90508.48 | 4.862778 | 240.8501
| 63.40462 | 0.6846961 | 54.4 | 90743.44 | 4.795214 | 237.8061
| 63.8862 | 0.6931681 | 54.6 | 90747.17 | 4.795539 | 236.0404
| 63.87897 | 0.7014412 | 54.8 | 90949.22 | 4.861797 | 236.955
| 64.42259 | 0.7099228 | 55 | 91385.45 | 4.848294 | 236.196
| 64.76238 | 0.7187282 | 55.2 | 91546.98 | 4.868599 | 235.5287
| 65.02873 | 0.7271605 | 55.4 | 91547 | 4.897425 | 234.699
| 65.84888 | 0.7360224 | 55.6 | 91956.35 | 4.847137 | 232.7662
| 65.65686 | 0.7446551 | 55.8 | 92091 | 4.93999 | 234.2293
| 66.84846 | 0.7533559 | 56 | 91877.39 | 4.841756 | 229.0849
| 67.19348 | 0.7622406 | 56.2 | 91832.94 | 4.861588 | 227.8866
| 68.0583 | 0.7711914 | 56.4 | 91892.12 | 4.809905 | 224.983
| 68.28644 | 0.7801201 | 56.6 | 92029.76 | 4.843282 | 224.7639
| 68.18363 | 0.7894861 | 56.8 | 92703.28 | 4.919557 | 227.2766
| 68.44043 | 0.7989076 | 57 | 93717.21 | 4.943646 | 229.3326
| 69.29646 | 0.808465 | 57.2 | 95224.38 | 4.882416 | 230.3919
| 69.68418 | 0.8184703 | 57.4 | 97197.59 | 4.883772 | 234.5129
| 69.96299 | 0.8283148 | 57.6 | 98832.09 | 4.901234 | 238.1309
| 70.25267 | 0.8386952 | 57.8 | 101062.5 | 4.915719 | 243.3347
| 70.39554 | 0.8491952 | 58 | 102972.3 | 4.952941 | 248.2766
| 71.46297 | 0.8593169 | 58.2 | 104008.8 | 4.872673 | 247.0268
| 72.10883 | 0.8699608 | 58.4 | 105181.1 | 4.850631 | 247.8796
| 72.86633 | 0.8802871 | 58.6 | 105765.1 | 4.817018 | 246.7051
| 72.79734 | 0.8910837 | 58.8 | 105987.7 | 4.89289 | 247.8741
| 73.41777 | 0.9013166 | 59 | 105815.3 | 4.880606 | 245.2543
| 73.34259 | 0.9121674 | 59.2 | 106016.2 | 4.957244 | 246.3792
| 73.77743 | 0.9229187 | 59.4 | 106377.8 | 4.966622 | 245.9204
| 74.50464 | 0.9337703 | 59.6 | 106509.7 | 4.940958 | 243.745
| 75.14085 | 0.944648 | 59.8 | 106866.2 | 4.925242 | 242.5334
| 75.63374 | 0.9557555 | 60 | 107666.7 | 4.925136 | 243.0143
| 76.27919 | 0.9675478 | 60.2 | 109146.6 | 4.904955 | 244.6589
| 76.94697 | 0.9788513 | 60.4 | 110045.2 | 4.883573 | 244.7215
| 77.14968 | 0.9909307 | 60.6 | 111968 | 4.915139 | 249.1218
| 77.80156 | 1.002751 | 60.8 | 113491.8 | 4.893706 | 250.7959
| 78.51455 | 1.014637 | 61 | 114679.8 | 4.867874 | 251.3801
| 78.52122 | 1.027107 | 61.2 | 115486.6 | 4.931034 | 253.6849
| 79.67177 | 1.038952 | 61.4 | 115650.2 | 4.86 | 250.0666
| 80.32531 | 1.051312 | 61.6 | 115158 | 4.854724 | 246.7692
| 80.78083 | 1.063201 | 61.8 | 114585.5 | 4.870002 | 244.0306
| 80.99387 | 1.075245 | 62 | 113923.2 | 4.914377 | 241.9652
| 81.53385 | 1.087539 | 62.2 | 113342.3 | 4.921588 | 238.9875
| 81.90623 | 1.100088 | 62.4 | 113674.9 | 4.942423 | 238.7837
| 82.56016 | 1.112562 | 62.6 | 114282.8 | 4.928153 | 238.271
| 82.69891 | 1.12581 | 62.8 | 115398.4 | 4.972667 | 240.7124
| 83.00414 | 1.138773 | 63 | 116566.4 | 4.995851 | 242.6988
| 83.57925 | 1.152047 | 63.2 | 117807 | 4.988785 | 243.9242
| 84.53463 | 1.165443 | 63.4 | 118395.8 | 4.943971 | 242.3335
| 84.85124 | 1.178993 | 63.6 | 118975.4 | 4.971435 | 242.8937
| 85.15929 | 1.192585 | 63.8 | 119724.6 | 4.998416 | 243.87
| 85.84139 | 1.206246 | 64 | 120512 | 4.983276 | 243.6726
| 87.1157 | 1.220151 | 64.2 | 121629.8 | 4.90271 | 242.2802
| 87.59173 | 1.234546 | 64.4 | 123181.7 | 4.90847 | 244.5017
| 88.41423 | 1.24867 | 64.6 | 123871.8 | 4.881484 | 243.6413
| 89.41419 | 1.263135 | 64.8 | 124215 | 4.840068 | 241.4731
| 89.95694 | 1.277482 | 65 | 124008.9 | 4.849051 | 239.5847
| 90.56547 | 1.291645 | 65.2 | 123508.4 | 4.852068 | 236.879
| 91.68293 | 1.306455 | 65.4 | 123733.4 | 4.801508 | 234.2463
| 91.95345 | 1.321133 | 65.6 | 124648.3 | 4.831193 | 235.646
| 92.44935 | 1.336233 | 65.8 | 126005.8 | 4.836798 | 237.308
| 93.2676 | 1.35142 | 66 | 127724.2 | 4.808233 | 238.7499
| 93.88687 | 1.367665 | 66.2 | 130665.5 | 4.796492 | 243.3704
| 94.32518 | 1.383191 | 66.4 | 132254.4 | 4.807368 | 245.6564
| 94.69495 | 1.399584 | 66.6 | 133597.8 | 4.829412 | 247.6396
| 95.08804 | 1.41548 | 66.8 | 134307.4 | 4.850376 | 248.1971
| 95.85953 | 1.431474 | 67 | 134458.9 | 4.83778 | 246.4254
| 96.19295 | 1.448078 | 67.2 | 134416.1 | 4.87073 | 245.6074
| 96.65698 | 1.464114 | 67.4 | 134398.1 | 4.888292 | 244.4453
| 97.59042 | 1.480978 | 67.6 | 134680.8 | 4.861755 | 242.5394
| 98.43386 | 1.497504 | 67.8 | 135175.3 | 4.841423 | 241.3533
| 99.093 | 1.514381 | 68 | 136075.6 | 4.837326 | 241.535
| 99.99002 | 1.531494 | 68.2 | 136904.3 | 4.812206 | 240.8965
| 100.3896 | 1.549244 | 68.4 | 138174.8 | 4.832668 | 242.5631
| 100.9205 | 1.566633 | 68.6 | 139459.9 | 4.839221 | 243.8688
| 101.1404 | 1.584748 | 68.8 | 140858.9 | 4.875973 | 246.295
| 102.1289 | 1.602724 | 69 | 141758.3 | 4.843959 | 245.5145
| 102.6026 | 1.620677 | 69.2 | 142824.5 | 4.857767 | 246.532
| 102.7154 | 1.639494 | 69.4 | 144150.1 | 4.905618 | 249.0982
| 103.3057 | 1.657756 | 69.6 | 144832.4 | 4.91099 | 249.0151
| 103.934 | 1.676662 | 69.8 | 145431.5 | 4.915181 | 248.6714
| 104.711 | 1.695285 | 70 | 145710.2 | 4.90636 | 247.2883
| 105.6241 | 1.7143 | 70.2 | 146100.9 | 4.885942 | 245.7691
| 106.5046 | 1.733241 | 70.4 | 146286.7 | 4.869297 | 243.9763
| 107.1082 | 1.752717 | 70.6 | 146264.8 | 4.87966 | 242.5743
| 107.4572 | 1.772075 | 70.8 | 146695.8 | 4.909144 | 242.7126
| 108.0478 | 1.791852 | 71 | 147857.7 | 4.914374 | 243.5737
| 109.068 | 1.81221 | 71.2 | 148629.8 | 4.885868 | 242.57
| 109.2407 | 1.832211 | 71.4 | 149288.3 | 4.929986 | 243.5971
| 109.7303 | 1.852874 | 71.6 | 150357.5 | 4.946071 | 244.5482
| 110.5119 | 1.873214 | 71.8 | 150734.8 | 4.939151 | 243.4486
| 111.0568 | 1.893751 | 72 | 150678.4 | 4.955256 | 242.1917
| 111.35 | 1.914953 | 72.2 | 151015.5 | 4.992591 | 242.3174
| 112.1134 | 1.935875 | 72.4 | 151346.4 | 4.988092 | 241.2172
| 112.9738 | 1.957344 | 72.6 | 151774.8 | 4.976176 | 240.0669
| 113.8055 | 1.978741 | 72.8 | 152902.7 | 4.962582 | 240.2442
| 114.326 | 2.000743 | 73 | 154323.7 | 4.975165 | 241.7237
| 115.1442 | 2.023423 | 73.2 | 156231.6 | 4.961835 | 243.3107
| 115.6488 | 2.045811 | 73.4 | 157747 | 4.975609 | 244.9789
| 116.2919 | 2.069053 | 73.6 | 160094.3 | 4.9757 | 247.7598
| 116.9898 | 2.091936 | 73.8 | 161499.1 | 4.974715 | 248.7241
| 118.0797 | 2.115095 | 74 | 162714.3 | 4.94325 | 248.3606
| 119.1721 | 2.139034 | 74.2 | 164250.9 | 4.912485 | 248.5607
| 119.9967 | 2.162612 | 74.4 | 164948.6 | 4.906112 | 247.9793
| 120.516 | 2.186477 | 74.6 | 165376.6 | 4.925569 | 247.6982
| 121.4219 | 2.210694 | 74.8 | 165880 | 4.914739 | 246.6072
| 121.6288 | 2.235043 | 75 | 166860.2 | 4.956532 | 248.0293
| 122.0817 | 2.259715 | 75.2 | 167924.6 | 4.978993 | 248.9926
| 123.0996 | 2.28519 | 75.4 | 169867.9 | 4.954607 | 250.0581
| 124.2784 | 2.310392 | 75.6 | 171479.7 | 4.918884 | 250.1639
| 124.9339 | 2.336488 | 75.8 | 173521.2 | 4.923591 | 252.2513
| 126.0532 | 2.362304 | 76 | 174781.7 | 4.895681 | 251.9075
| 126.9204 | 2.388426 | 76.2 | 176159.7 | 4.886958 | 252.3655
| 127.5069 | 2.41527 | 76.4 | 177186.3 | 4.902063 | 252.9196
| 128.2757 | 2.441733 | 76.6 | 177839.4 | 4.903916 | 252.4235
| 129.0394 | 2.468894 | 76.8 | 178570.2 | 4.90709 | 252.0769
| 129.7181 | 2.495813 | 77 | 178516.7 | 4.918958 | 250.6689
| 130.112 | 2.522878 | 77.2 | 177925.2 | 4.954144 | 249.0746
| 131.3465 | 2.550705 | 77.4 | 177988.7 | 4.926068 | 246.63
| 131.8405 | 2.578261 | 77.6 | 178009.9 | 4.951485 | 245.8143
| 132.4855 | 2.606479 | 77.8 | 177980.6 | 4.967209 | 244.5964
| 133.7848 | 2.634418 | 78 | 178556.3 | 4.931907 | 242.8922
| 134.621 | 2.663318 | 78.2 | 179693.7 | 4.929517 | 243.0876
| 135.002 | 2.692226 | 78.4 | 180125.3 | 4.962387 | 243.1848
| 136.0206 | 2.72153 | 78.6 | 180649.2 | 4.949807 | 242.0551
| 137.066 | 2.750857 | 78.8 | 181473.6 | 4.933958 | 241.3378
| 137.9147 | 2.780654 | 79 | 182525.8 | 4.93171 | 241.3874
| 138.4427 | 2.811336 | 79.2 | 183998.7 | 4.951457 | 242.7438
| 139.0676 | 2.842082 | 79.4 | 186272.2 | 4.960718 | 245.0839
| 139.7951 | 2.873723 | 79.6 | 189452.9 | 4.960552 | 248.5567
| 141.5811 | 2.905188 | 79.8 | 192582.3 | 4.888159 | 249.6638
| 142.2842 | 2.937263 | 80 | 195547.7 | 4.891441 | 252.8205
| 142.9224 | 2.970521 | 80.2 | 199715 | 4.89658 | 257.9003
| 143.5864 | 3.003187 | 80.4 | 201603.8 | 4.907144 | 259.5218
| 144.2228 | 3.036613 | 80.6 | 203107.6 | 4.92198 | 260.6286
| 145.6137 | 3.069334 | 80.8 | 203165.2 | 4.890695 | 257.9535
| 145.9845 | 3.102623 | 81 | 202881.8 | 4.928448 | 257.0082
| 146.7153 | 3.136653 | 81.2 | 201743.3 | 4.946835 | 254.0752
| 148.0672 | 3.170324 | 81.4 | 201077.3 | 4.921938 | 250.5757
| 148.8224 | 3.204737 | 81.6 | 200495.2 | 4.936753 | 248.475
| 149.9135 | 3.238936 | 81.8 | 200191.1 | 4.928118 | 246.1193
| 151.1872 | 3.27345 | 82 | 200292.3 | 4.906719 | 244.01
| 151.8988 | 3.308976 | 82.2 | 200323.2 | 4.922918 | 242.9305
| 152.5591 | 3.34454 | 82.4 | 200646.3 | 4.940906 | 242.3593
| 153.1144 | 3.380279 | 82.6 | 201347.8 | 4.963969 | 242.5098
| 154.4389 | 3.41697 | 82.8 | 202859.3 | 4.936451 | 242.3011
| 155.477 | 3.453474 | 83 | 204377.4 | 4.926579 | 242.6423
| 156.1153 | 3.490861 | 83.2 | 206420.7 | 4.940715 | 244.4436
| 157.3693 | 3.529192 | 83.4 | 208906.3 | 4.91641 | 245.6672
| 157.9701 | 3.567165 | 83.6 | 210464.2 | 4.934868 | 246.8703
| 159.2735 | 3.605893 | 83.8 | 211733.9 | 4.912415 | 246.3627
| 159.7959 | 3.644386 | 84 | 212604.4 | 4.93814 | 246.7911
| 160.8921 | 3.683462 | 84.2 | 212773.4 | 4.932261 | 245.2304
| 161.4537 | 3.723413 | 84.4 | 213406.1 | 4.957906 | 245.2814
| 162.3368 | 3.763143 | 84.6 | 214318.1 | 4.962412 | 245.1032
| 163.5374 | 3.803844 | 84.8 | 215598.4 | 4.947752 | 244.8305
| 164.3095 | 3.844215 | 85 | 216154 | 4.960483 | 244.4016
| 165.9657 | 3.885505 | 85.2 | 217909 | 4.917877 | 243.9291
| 166.9882 | 3.927657 | 85.4 | 219084.2 | 4.915751 | 243.859
| 167.7911 | 3.969239 | 85.6 | 219297.8 | 4.928603 | 242.9628
| 168.7184 | 4.011756 | 85.8 | 220072.7 | 4.933239 | 242.5649
| 169.8041 | 4.054742 | 86 | 222046.8 | 4.924868 | 243.3892
| 171.0625 | 4.09814 | 86.2 | 223374.7 | 4.90937 | 243.1083
| 171.8367 | 4.142636 | 86.4 | 225322.5 | 4.920378 | 244.4322
| 173.0765 | 4.186883 | 86.6 | 228169.3 | 4.901531 | 246.0448
| 174.2346 | 4.2326 | 86.8 | 231718.8 | 4.886946 | 248.6507
| 175.3128 | 4.27834 | 87 | 233941.8 | 4.88105 | 249.7528
| 176.5247 | 4.324294 | 87.2 | 236127.6 | 4.86808 | 250.5676
| 177.4903 | 4.370944 | 87.4 | 237692 | 4.871129 | 251.0503
| 178.541 | 4.417777 | 87.6 | 237587.7 | 4.874723 | 249.3756
| 179.8734 | 4.464784 | 87.8 | 236933.6 | 4.864949 | 246.5971
| 180.617 | 4.512369 | 88 | 236780 | 4.885493 | 245.429
| 182.3966 | 4.560028 | 88.2 | 236763.3 | 4.850482 | 242.7426
| 183.3202 | 4.609145 | 88.4 | 238708.5 | 4.855996 | 243.7604
| 183.7969 | 4.658725 | 88.6 | 241748.6 | 4.881644 | 246.7713
| 185.5372 | 4.708421 | 88.8 | 245075 | 4.840522 | 248.0355
| 186.1206 | 4.759075 | 89 | 248068.2 | 4.86132 | 250.796
| 187.1826 | 4.811425 | 89.2 | 252511 | 4.854939 | 254.4435
| 188.0027 | 4.863192 | 89.4 | 254671.7 | 4.866656 | 255.8326
| 189.5026 | 4.915818 | 89.6 | 256327.3 | 4.845955 | 255.5037
| 190.4827 | 4.967886 | 89.8 | 256830.7 | 4.853939 | 254.7154
| 191.6906 | 5.020882 | 90 | 257554.8 | 4.850587 | 253.8187
| 192.9004 | 5.075402 | 90.2 | 258635.6 | 4.847557 | 253.338
| 193.7622 | 5.129642 | 90.4 | 259857.5 | 4.860748 | 253.5765
| 195.6418 | 5.184908 | 90.6 | 261431.2 | 4.823699 | 252.5872
| 196.5262 | 5.239845 | 90.8 | 262982.8 | 4.83491 | 253.1553
| 197.0933 | 5.295608 | 91 | 263764.7 | 4.864191 | 253.374
| 198.4653 | 5.352495 | 91.2 | 264304 | 4.855795 | 252.0668
| 199.8675 | 5.409357 | 91.4 | 265047.6 | 4.845175 | 250.9529
| 200.627 | 5.467174 | 91.6 | 266335.5 | 4.864603 | 251.4304
| 201.7303 | 5.525155 | 91.8 | 267787.3 | 4.866869 | 251.5535
| 203.0819 | 5.583916 | 92 | 269777.3 | 4.856343 | 251.8759
| 204.2648 | 5.644217 | 92.2 | 271920.4 | 4.854716 | 252.6196
| 205.472 | 5.704119 | 92.4 | 272604.2 | 4.85519 | 251.7684
| 206.5278 | 5.764842 | 92.6 | 273454.3 | 4.862783 | 251.3315
| 207.799 | 5.825648 | 92.8 | 273898.8 | 4.86118 | 250.1537
| 208.7543 | 5.887191 | 93 | 274394.9 | 4.874494 | 249.5105
| 209.9137 | 5.950202 | 93.2 | 275921.2 | 4.876593 | 249.6464
| 211.5768 | 6.013674 | 93.4 | 278249.7 | 4.853622 | 249.8746
| 212.5565 | 6.07751 | 93.6 | 280963.9 | 4.860987 | 251.4869
| 214.1057 | 6.142153 | 93.8 | 283203.7 | 4.844295 | 251.7775
| 215.3454 | 6.207455 | 94 | 285847.1 | 4.840934 | 252.9231
| 216.4468 | 6.273651 | 94.2 | 288077.1 | 4.84531 | 253.8424
| 217.7381 | 6.341069 | 94.4 | 290322.3 | 4.841989 | 254.4986
| 219.2962 | 6.40771 | 94.6 | 291478.5 | 4.828741 | 253.67
| 220.6403 | 6.476255 | 94.8 | 293404.5 | 4.824426 | 253.9284
| 221.7407 | 6.544968 | 95 | 295585.7 | 4.829915 | 254.7819
| 223.1394 | 6.614804 | 95.2 | 298721.7 | 4.820887 | 256.1529
| 224.2905 | 6.686154 | 95.4 | 302283 | 4.822527 | 258.2874
| 225.8731 | 6.756975 | 95.6 | 305855.6 | 4.805166 | 259.8
| 226.9695 | 6.830246 | 95.8 | 310022.5 | 4.808874 | 262.5839
| 228.0597 | 6.902849 | 96 | 311949 | 4.817015 | 263.1612
| 229.2108 | 6.975835 | 96.2 | 312942.7 | 4.824631 | 262.7369
| 230.6075 | 7.050328 | 96.4 | 314526.4 | 4.821536 | 262.5449
| 232.147 | 7.124743 | 96.6 | 315397.1 | 4.813804 | 261.4672
| 233.7349 | 7.201025 | 96.8 | 317760.9 | 4.80206 | 261.7684
| 234.639 | 7.277334 | 97 | 319907.2 | 4.818485 | 262.8084
| 236.2307 | 7.354724 | 97.2 | 322102.2 | 4.807281 | 262.935
| 237.9225 | 7.433382 | 97.4 | 324482.1 | 4.792474 | 263.0997
| 239.1372 | 7.511939 | 97.6 | 326013.3 | 4.798303 | 263.1192
| 240.116 | 7.591774 | 97.8 | 325754.3 | 4.817925 | 261.7921
| 241.4369 | 7.672633 | 98 | 327032.7 | 4.820995 | 261.4447
| 242.6883 | 7.753247 | 98.2 | 328347.6 | 4.826236 | 261.2257
| 244.1905 | 7.834756 | 98.4 | 329733.5 | 4.821736 | 260.7417
| 245.623 | 7.918277 | 98.6 | 332193.9 | 4.818859 | 261.3401
| 246.9412 | 8.001975 | 98.8 | 335416.3 | 4.81871 | 262.7765
| 248.2965 | 8.086416 | 99 | 337018.8 | 4.820694 | 262.6855
END
Unloading Marker

## Test 008
Segment | Displacement Into Surface | Load On Sample | Time On Sample | Harmonic Contact Stiffness | Hardness | Modulus
| nm | mN | s | N/m | GPa | GPa
Surface Marker | 3.312431 | 0.002966404 | 0 | 159.0617 | 1.7977e+308 | 1.7977e+308
| 2.140716 | 0.003172819 | 0.2 | 204.4654 | 1.7977e+308 | 1.22984e-158
| 1.283869 | 0.003356551 | 0.4 | 239.5878 | 1.7977e+308 | 1.441097e-158
| 2.674575 | 0.003377791 | 0.6 | 259.3761 | 1.7977e+308 | 1.560122e-158
| 5.541599 | 0.00329702 | 0.8 | 294.566 | 1.7977e+308 | 1.771786e-158
| 4.227559 | 0.003522457 | 1 | 338.7716 | 1.7977e+308 | 2.037678e-158
| 2.142905 | 0.003806961 | 1.2 | 375.9885 | 1.7977e+308 | 2.261534e-158
| 4.204514 | 0.00378897 | 1.4 | 419.9696 | 1.7977e+308 | 2.526076e-158
| 5.223753 | 0.003846086 | 1.6 | 466.3982 | 1.7977e+308 | 2.80534e-158
| 3.26565 | 0.004117682 | 1.8 | 480.6211 | 1.7977e+308 | 2.890889e-158
| 7.994664 | 0.003898108 | 2 | 498.4131 | -125.3827 | 1.7977e+308
| 8.007135 | 0.004020297 | 2.2 | 519.7819 | -137.0338 | 1.7977e+308
| 7.914526 | 0.004151827 | 2.4 | 525.8034 | -146.6956 | 1.7977e+308
| 5.953681 | 0.004421336 | 2.6 | 542.064 | 1.7977e+308 | 3.260462e-158
| 7.888679 | 0.004412945 | 2.8 | 593.8687 | -192.0073 | 1.7977e+308
| 7.099237 | 0.004612819 | 3 | 659.3946 | -269.6634 | 1.7977e+308
| 6.189718 | 0.004826525 | 3.2 | 738.2032 | 36.25719 | 54.28351
| 7.028444 | 0.004915414 | 3.4 | 869.7679 | 94.88488 | 107.4961
| 5.135289 | 0.00520066 | 3.6 | 976.9795 | 25.44241 | 58.18179
| 7.673484 | 0.005165438 | 3.8 | 1021.327 | 11.31423 | 40.02753
| 7.786722 | 0.005302265 | 4 | 1032.708 | 10.94575 | 39.26435
| 9.046866 | 0.0052688 | 4.084 | 1049.352 | 3.965117 | 23.74387
| 6.479262 | 0.005905916 | 4.6 | 1098.209 | -603.6866 | 1.7977e+308
| 8.674457 | 0.006109171 | 5 | 1274.075 | 5.167808 | 30.76546
| 9.692709 | 0.006413513 | 5.4 | 1445.843 | 2.89828 | 25.3905
| 8.94303 | 0.006873213 | 5.8 | 1644.695 | 3.953376 | 32.8112
| 8.330667 | 0.007345309 | 6.2 | 1883.317 | 5.166317 | 41.89797
| 10.41115 | 0.007652787 | 6.6 | 2200.7 | 2.117945 | 30.38512
| 9.003272 | 0.008267308 | 7 | 2545.91 | 3.452242 | 43.71414
| 9.202441 | 0.008768817 | 7.4 | 2518.861 | 3.628824 | 43.02817
| 9.451985 | 0.00929354 | 7.8 | 2736.759 | 3.429606 | 44.19471
| 9.192757 | 0.009887477 | 8.2 | 3206.141 | 3.681542 | 52.39871
| 9.846436 | 0.01044214 | 8.6 | 3744.4 | 2.931107 | 53.17103
| 11.05421 | 0.01095283 | 9 | 3568.456 | 2.348593 | 43.91485
| 11.38852 | 0.01155211 | 9.4 | 3593.9 | 2.344803 | 42.99432
| 9.950861 | 0.0123438 | 9.8 | 3883.222 | 3.666383 | 56.91666
| 11.0599 | 0.01295893 | 10.2 | 4166.023 | 2.79624 | 51.80288
| 11.06328 | 0.01368281 | 10.6 | 4439.69 | 2.934244 | 55.20651
| 12.38696 | 0.01430822 | 11 | 4511.222 | 2.311037 | 48.38108
| 10.82292 | 0.01520968 | 11.4 | 4886.489 | 3.486549 | 63.28392
| 11.71927 | 0.01595537 | 11.8 | 5154.319 | 2.938499 | 59.63553
| 11.6156 | 0.01679832 | 12.2 | 5487.734 | 3.148558 | 64.32549
| 12.97869 | 0.01761494 | 12.6 | 6233.24 | 2.409872 | 62.30829
| 12.91926 | 0.01856917 | 13 | 6633.529 | 2.559055 | 66.82421
| 12.76766 | 0.0194706 | 13.4 | 6319.215 | 2.874901 | 65.83282
| 12.47861 | 0.02044892 | 13.8 | 5766.046 | 3.436039 | 63.97364
| 14.03294 | 0.02134144 | 14.2 | 6258.397 | 2.615739 | 59.03886
| 14.32924 | 0.02241636 | 14.6 | 7047.217 | 2.539874 | 64.21947
| 14.54061 | 0.02355171 | 15 | 7932.468 | 2.514565 | 70.57292
| 13.915 | 0.02477727 | 15.4 | 8504.164 | 2.908464 | 80.00316
| 13.96309 | 0.02604939 | 15.8 | 8084.454 | 3.154096 | 77.03934
| 15.24739 | 0.02714011 | 16.2 | 7594.39 | 2.785839 | 65.97484
| 15.85983 | 0.0283128 | 16.6 | 7381.573 | 2.729969 | 61.92429
| 15.90613 | 0.02963326 | 17 | 7721.12 | 2.838634 | 64.72452
| 16.13104 | 0.0310003 | 17.4 | 8538.693 | 2.811099 | 69.97155
| 16.57918 | 0.03250308 | 17.8 | 9455.207 | 2.715939 | 74.69331
| 16.89368 | 0.03405281 | 18.2 | 10645.11 | 2.66656 | 81.93433
| 17.352 | 0.03573268 | 18.6 | 12556.02 | 2.556034 | 93.30037
| 17.78949 | 0.0374215 | 19 | 13781.53 | 2.511485 | 99.75685
| 17.6424 | 0.03916548 | 19.4 | 13744.73 | 2.706351 | 101.0683
| 18.1783 | 0.04102895 | 19.8 | 13807.66 | 2.691552 | 98.72441
| 18.07755 | 0.0430707 | 20.2 | 15666.55 | 2.8042 | 112.9859
| 18.39361 | 0.04530765 | 20.6 | 18074.91 | 2.789254 | 128.4523
| 18.59056 | 0.04754591 | 21 | 18751.45 | 2.871286 | 132.4331
| 19.16752 | 0.04967652 | 21.4 | 18874.09 | 2.841965 | 129.408
| 19.05406 | 0.05218592 | 21.8 | 19607.28 | 3.028703 | 136.1862
| 19.729 | 0.05463827 | 22.2 | 20367 | 2.960871 | 136.7616
| 19.77588 | 0.05733712 | 22.6 | 20651.26 | 3.114554 | 139.1127
| 19.63286 | 0.06009626 | 23 | 21166.06 | 3.328732 | 144.6524
| 19.9422 | 0.06274637 | 23.4 | 21687 | 3.381212 | 146.4033
| 20.03637 | 0.06572598 | 23.8 | 21894.48 | 3.537227 | 147.8941
| 20.07104 | 0.06864171 | 24.2 | 21719.43 | 3.72588 | 147.2624
| 20.77092 | 0.07152041 | 24.6 | 21482.77 | 3.665706 | 140.7672
| 20.5805 | 0.07455527 | 25 | 21541.07 | 3.932479 | 143.5218
| 20.88625 | 0.07758979 | 25.4 | 22459.44 | 3.968504 | 147.899
| 21.00073 | 0.08094235 | 25.8 | 23736.91 | 4.080558 | 156.2768
| 21.43151 | 0.08423515 | 26.2 | 24502.95 | 4.082628 | 158.4643
| 21.67509 | 0.08750538 | 26.6 | 24773.91 | 4.172541 | 158.9846
| 22.14371 | 0.0910069 | 27 | 25038.87 | 4.18457 | 157.6101
| 22.00346 | 0.09442727 | 27.4 | 25750.5 | 4.408199 | 164.2227
| 22.33539 | 0.09821785 | 27.8 | 27036.14 | 4.437304 | 170.5008
| 21.91028 | 0.1020655 | 28.2 | 27952.75 | 4.800943 | 181.5032
| 22.70967 | 0.1058074 | 28.6 | 28510.91 | 4.646451 | 178.4255
| 22.82256 | 0.1096397 | 29 | 28107.96 | 4.827326 | 175.7475
| 23.20898 | 0.1134796 | 29.4 | 27826.76 | 4.885438 | 171.4384
| 23.58998 | 0.1174252 | 29.8 | 28013.03 | 4.926464 | 170.1988
| 23.63043 | 0.1214695 | 30.2 | 28685.92 | 5.092408 | 174.8978
| 23.91757 | 0.1256494 | 30.6 | 29118.57 | 5.165922 | 175.9676
| 24.45017 | 0.1298278 | 31 | 29867.28 | 5.113456 | 176.7771
| 24.70429 | 0.1342377 | 31.4 | 30707.13 | 5.185104 | 180.5407
| 25.24115 | 0.13868 | 31.8 | 31421.15 | 5.141408 | 181.0661
| 25.1796 | 0.1433027 | 32.2 | 32410.94 | 5.341627 | 188.3972
| 25.18447 | 0.1479431 | 32.6 | 33198.58 | 5.524051 | 194.023
| 25.85821 | 0.1526766 | 33 | 33325.3 | 5.444408 | 189.6629
| 25.58915 | 0.1573852 | 33.4 | 33244.69 | 5.784922 | 192.5398
| 26.47176 | 0.1622326 | 33.8 | 33556.95 | 5.598471 | 187.5528
| 27.32922 | 0.167167 | 34.2 | 34009.35 | 5.43311 | 183.9251
| 27.21231 | 0.1723237 | 34.6 | 34425.56 | 5.677938 | 188.0916
| 27.41783 | 0.1775757 | 35 | 35352.28 | 5.768071 | 192.4619
| 27.93592 | 0.1828728 | 35.4 | 36566.59 | 5.713025 | 195.7495
| 28.66655 | 0.188546 | 35.8 | 37784.79 | 5.589623 | 197.2856
| 29.33057 | 0.1942806 | 36.2 | 38200.68 | 5.529405 | 195.0831
| 30.12149 | 0.1998425 | 36.6 | 38284.89 | 5.430373 | 190.3016
| 30.47298 | 0.2056925 | 37 | 38994.33 | 5.47656 | 192.1501
| 31.21848 | 0.2117855 | 37.4 | 40169.29 | 5.374012 | 193.4382
| 31.21883 | 0.2180745 | 37.8 | 40985.25 | 5.546253 | 198.3831
| 31.2415 | 0.2244973 | 38.2 | 42092.53 | 5.704819 | 204.6921
| 32.22528 | 0.231183 | 38.6 | 43437.59 | 5.522711 | 204.8294
| 32.8681 | 0.2378987 | 39 | 44331.55 | 5.477554 | 205.3075
| 33.20793 | 0.2447796 | 39.4 | 44865.24 | 5.545332 | 206.2583
| 33.73615 | 0.2518845 | 39.8 | 45973.93 | 5.537837 | 208.6029
| 33.65546 | 0.2591438 | 40.2 | 47160.89 | 5.72827 | 215.8003
| 34.15352 | 0.2666635 | 40.6 | 48329.24 | 5.732838 | 218.5732
| 35.12427 | 0.2743287 | 41 | 49359.57 | 5.592822 | 217.1412
| 35.89357 | 0.2819028 | 41.4 | 49972.1 | 5.528621 | 215.299
| 36.89727 | 0.2898248 | 41.8 | 50300.06 | 5.41323 | 210.7178
| 37.1445 | 0.2977596 | 42.2 | 50144.06 | 5.527877 | 209.1713
| 37.66086 | 0.3058084 | 42.6 | 50314.64 | 5.556782 | 207.3396
| 38.40662 | 0.3141064 | 43 | 51266.48 | 5.50389 | 207.4819
| 39.52072 | 0.3226244 | 43.4 | 52327.02 | 5.355257 | 205.85
| 39.5998 | 0.3316039 | 43.8 | 53919.69 | 5.47987 | 212.8258
| 40.07726 | 0.3407694 | 44.2 | 55800.1 | 5.493547 | 218.5234
| 41.10038 | 0.3502873 | 44.6 | 57265.75 | 5.380698 | 218.9932
| 41.33751 | 0.3598526 | 45 | 58264.25 | 5.478066 | 222.4109
| 42.23447 | 0.3694874 | 45.4 | 59208.01 | 5.408919 | 221.4704
| 42.56424 | 0.3797928 | 45.8 | 60520.95 | 5.483698 | 225.5529
| 43.40018 | 0.3898545 | 46.2 | 61086.39 | 5.441728 | 223.4752
| 44.3474 | 0.4001339 | 46.6 | 61817.21 | 5.3742 | 221.4876
| 45.4814 | 0.4109576 | 47 | 62955.27 | 5.267767 | 220.1221
| 46.18134 | 0.4216137 | 47.4 | 63536.46 | 5.266231 | 219.1235
| 46.64043 | 0.4327885 | 47.8 | 64634.69 | 5.314148 | 221.4141
| 46.78086 | 0.4443662 | 48.2 | 66381.39 | 5.424661 | 227.8998
| 47.32463 | 0.4564063 | 48.6 | 68246.47 | 5.448606 | 232.5488
| 48.24073 | 0.4683757 | 49 | 68990.37 | 5.406542 | 230.8563
| 48.66737 | 0.4802454 | 49.4 | 69124.3 | 5.47656 | 229.6925
| 48.86778 | 0.4928942 | 49.8 | 69849.6 | 5.59463 | 231.9771
| 49.54829 | 0.5054901 | 50.2 | 71274.27 | 5.59324 | 234.101
| 50.83154 | 0.5186404 | 50.6 | 72252.68 | 5.477872 | 231.3604
| 51.49034 | 0.5316606 | 51 | 72211.28 | 5.506986 | 228.465
| 52.00048 | 0.5446106 | 51.4 | 71790.09 | 5.569893 | 225.096
| 52.73762 | 0.5581822 | 51.8 | 72433.57 | 5.574636 | 224.2882
| 53.45582 | 0.5721791 | 52.2 | 73915.13 | 5.573023 | 226.4035
| 54.25502 | 0.5868267 | 52.6 | 75893.69 | 5.553823 | 229.753
| 55.04716 | 0.6015223 | 53 | 77543.93 | 5.5405 | 231.9926
| 56.11327 | 0.6164345 | 53.4 | 79093.66 | 5.478221 | 232.5298
| 56.77536 | 0.6318721 | 53.8 | 80051.4 | 5.504654 | 233.1208
| 57.55096 | 0.6474987 | 54.2 | 80770.65 | 5.513133 | 232.4089
| 57.80106 | 0.6634247 | 54.6 | 82080.26 | 5.611232 | 236.0667
| 58.26342 | 0.6797833 | 55 | 82910.81 | 5.678765 | 237.1902
| 59.53067 | 0.6964072 | 55.4 | 83618.79 | 5.600065 | 234.1409
| 60.32216 | 0.7132539 | 55.8 | 83742.76 | 5.617377 | 231.5983
| 61.21359 | 0.7303942 | 56.2 | 84623.63 | 5.60764 | 230.9549
| 61.9489 | 0.7477673 | 56.6 | 85295.97 | 5.628608 | 230.3989
| 62.36437 | 0.7657888 | 57 | 86488.14 | 5.702199 | 232.7953
| 64.42342 | 0.7840388 | 57.4 | 88574.16 | 5.484575 | 230.6996
| 65.01127 | 0.8036183 | 57.8 | 92328.42 | 5.506428 | 239.6808
| 65.47942 | 0.8234628 | 58.2 | 94916.32 | 5.562031 | 245.8054
| 67.29432 | 0.8433634 | 58.6 | 95035.65 | 5.429489 | 239.0122
| 68.07407 | 0.8633956 | 59 | 94673.49 | 5.465575 | 235.4474
| 68.50748 | 0.8837437 | 59.4 | 95480.76 | 5.542554 | 236.5577
| 69.41687 | 0.9052042 | 59.8 | 98403.7 | 5.528834 | 241.5279
| 70.24839 | 0.9271387 | 60.2 | 100787.4 | 5.53513 | 245.29
| 70.74518 | 0.9492024 | 60.6 | 101752 | 5.605663 | 246.5349
| 71.95971 | 0.9715875 | 61 | 101945.9 | 5.576246 | 242.7955
| 73.38391 | 0.9944066 | 61.4 | 102184.3 | 5.518448 | 238.507
| 74.88351 | 1.01769 | 61.8 | 103173.9 | 5.446449 | 236.0314
| 75.68356 | 1.04163 | 62.2 | 104654.6 | 5.471268 | 237.4536
| 76.38909 | 1.065847 | 62.6 | 105775.1 | 5.512415 | 238.3021
| 77.22679 | 1.090715 | 63 | 107004.3 | 5.53607 | 238.9362
| 78.01123 | 1.115909 | 63.4 | 108106 | 5.568226 | 239.4423
| 79.59172 | 1.142142 | 63.8 | 110618.5 | 5.483697 | 240.5371
| 80.45481 | 1.169222 | 64.2 | 113293.7 | 5.498078 | 244.5692
| 81.46856 | 1.196597 | 64.6 | 115089.3 | 5.500573 | 245.896
| 81.76535 | 1.224088 | 65 | 115296.8 | 5.609474 | 245.9707
| 83.26206 | 1.252412 | 65.4 | 115877 | 5.560831 | 242.7222
| 84.57732 | 1.281323 | 65.8 | 117554.3 | 5.528701 | 242.7409
| 86.07136 | 1.311186 | 66.2 | 120249.8 | 5.470339 | 244.4973
| 87.39897 | 1.34144 | 66.6 | 122557 | 5.43787 | 245.8973
| 88.77083 | 1.372492 | 67 | 123903.6 | 5.411125 | 244.9937
| 89.43499 | 1.403487 | 67.4 | 123975.2 | 5.476018 | 243.5986
| 89.93216 | 1.43568 | 67.8 | 125537.2 | 5.552388 | 246.0489
| 90.96085 | 1.468809 | 68.2 | 127997.2 | 5.560682 | 248.7255
| 92.85768 | 1.502606 | 68.6 | 129972.1 | 5.473984 | 247.5214
| 93.75112 | 1.536638 | 69 | 130415.6 | 5.514383 | 246.265
| 95.1425 | 1.571468 | 69.4 | 131997.2 | 5.491466 | 245.8898
| 96.8131 | 1.607342 | 69.8 | 134332.2 | 5.436027 | 246.2472
| 98.08554 | 1.644066 | 70.2 | 136200.2 | 5.430243 | 246.8515
| 99.48294 | 1.681489 | 70.6 | 137736 | 5.41496 | 246.4094
| 100.1354 | 1.719642 | 71 | 139599.8 | 5.477042 | 248.8367
| 102.1261 | 1.758575 | 71.4 | 141707.5 | 5.398907 | 247.7937
| 102.9208 | 1.798815 | 71.8 | 144918.2 | 5.440496 | 252.4226
| 104.6863 | 1.839484 | 72.2 | 145876.1 | 5.39833 | 249.7806
| 105.8287 | 1.88068 | 72.6 | 146899.7 | 5.418856 | 249.1056
| 107.2933 | 1.923101 | 73 | 148404.5 | 5.406981 | 248.4713
| 108.7245 | 1.96632 | 73.4 | 151120.4 | 5.392197 | 250.218
| 110.4852 | 2.010808 | 73.8 | 154466.2 | 5.345679 | 252.2066
| 111.4518 | 2.056244 | 74.2 | 155795.3 | 5.387717 | 252.6178
| 112.8977 | 2.102355 | 74.6 | 156734.9 | 5.38753 | 251.0258
| 114.2068 | 2.149431 | 75 | 158116.2 | 5.398756 | 250.6346
| 115.8786 | 2.196807 | 75.4 | 158487.2 | 5.382295 | 247.5234
| 116.804 | 2.245601 | 75.8 | 159445 | 5.43251 | 247.4266
| 118.7088 | 2.2952 | 76.2 | 161018.2 | 5.391711 | 245.9399
| 120.6159 | 2.345749 | 76.6 | 162623.7 | 5.353095 | 244.5573
| 122.186 | 2.397469 | 77 | 164146.1 | 5.346561 | 243.8952
| 123.1968 | 2.450987 | 77.4 | 167613.4 | 5.379902 | 247.8363
| 125.1922 | 2.506035 | 77.8 | 172642 | 5.324471 | 251.9482
| 126.616 | 2.561974 | 78.2 | 175995.3 | 5.327309 | 254.6129
| 128.6873 | 2.617815 | 78.6 | 176051.3 | 5.292911 | 250.3168
| 130.8714 | 2.674864 | 79 | 173814.1 | 5.264209 | 242.3142
| 131.8628 | 2.73301 | 79.4 | 173175.2 | 5.323086 | 239.6816
| 133.9937 | 2.792797 | 79.8 | 176082.2 | 5.275987 | 240.0899
| 135.5007 | 2.854488 | 80.2 | 180976.4 | 5.270677 | 244.8673
| 137.1757 | 2.917612 | 80.6 | 185650.8 | 5.256066 | 248.8898
| 138.8428 | 2.981998 | 81 | 189008.9 | 5.250064 | 250.8849
| 140.5585 | 3.047364 | 81.4 | 191207.5 | 5.246627 | 251.0081
| 141.7552 | 3.114127 | 81.8 | 192402.3 | 5.286948 | 250.7657
| 143.6758 | 3.182566 | 82.2 | 195541.5 | 5.267446 | 251.8468
| 145.8429 | 3.253037 | 82.6 | 200133.2 | 5.227393 | 254.5031
| 147.8253 | 3.324759 | 83 | 203794.5 | 5.206395 | 256.1597
| 149.6781 | 3.397769 | 83.4 | 207233.5 | 5.196727 | 257.7428
| 150.9137 | 3.472695 | 83.8 | 210264.9 | 5.232632 | 260.0236
| 153.3299 | 3.549002 | 84.2 | 213180 | 5.190399 | 259.6501
| 154.7687 | 3.627209 | 84.6 | 215275.2 | 5.218565 | 260.1655
| 156.389 | 3.70646 | 85 | 216505.5 | 5.238116 | 259.1155
| 158.3007 | 3.786652 | 85.4 | 217102.6 | 5.241048 | 256.6492
| 160.7693 | 3.868752 | 85.8 | 217497.6 | 5.210825 | 252.9092
| 162.8289 | 3.952297 | 86.2 | 218245.3 | 5.20687 | 250.5252
| 165.0086 | 4.038068 | 86.6 | 221483 | 5.188027 | 251.203
| 166.8525 | 4.125598 | 87 | 224404.4 | 5.192715 | 252.088
| 168.9215 | 4.215076 | 87.4 | 228266.7 | 5.181697 | 253.7454
| 170.9058 | 4.306947 | 87.8 | 231984.5 | 5.178636 | 255.3538
| 172.1762 | 4.400596 | 88.2 | 235714.4 | 5.219186 | 258.2643
| 174.0368 | 4.495787 | 88.6 | 239130.4 | 5.226099 | 259.6702
| 175.8276 | 4.593385 | 89 | 242836.3 | 5.237878 | 261.5482
| 177.0988 | 4.693352 | 89.4 | 248118.3 | 5.276353 | 266.3141
| 178.2758 | 4.796503 | 89.8 | 255493 | 5.316034 | 273.8495
| 179.583 | 4.902042 | 90.2 | 265508.6 | 5.341662 | 284.454
| 180.6341 | 5.011019 | 90.6 | 273861.5 | 5.390768 | 293.5151
| 182.0602 | 5.120883 | 91 | 276451.4 | 5.43436 | 294.4933
| 183.2326 | 5.232055 | 91.4 | 278716.2 | 5.493621 | 295.5694
| 184.6696 | 5.346907 | 91.8 | 283121.1 | 5.533505 | 298.7921
| 186.0449 | 5.463278 | 92.2 | 285310.3 | 5.583528 | 299.3451
| 187.2133 | 5.581883 | 92.6 | 286013.1 | 5.651138 | 298.4759
| 188.4995 | 5.702727 | 93 | 288051 | 5.708552 | 299.0312
| 189.8912 | 5.827242 | 93.4 | 294238.8 | 5.749291 | 304.4812
| 191.1367 | 5.954374 | 93.8 | 299679.4 | 5.802199 | 309.2908
| 192.4446 | 6.083703 | 94.2 | 303711.8 | 5.856149 | 312.2146
| 193.7828 | 6.215643 | 94.6 | 307614.6 | 5.909608 | 314.8997
| 194.8018 | 6.350933 | 95 | 313034.2 | 5.979643 | 320.1129
| 196.4655 | 6.487675 | 95.4 | 315152 | 6.019959 | 319.8833
| 197.4659 | 6.627029 | 95.8 | 311585.5 | 6.119103 | 314.1629
| 199.2855 | 6.767022 | 96.2 | 307764.3 | 6.168662 | 306.6091
| 200.5242 | 6.911911 | 96.6 | 308891 | 6.241539 | 306.1866
| 201.4202 | 7.059924 | 97 | 314321.3 | 6.32273 | 311.508
| 203.3345 | 7.210401 | 97.4 | 319049.7 | 6.343294 | 313.9507
| 204.6254 | 7.364913 | 97.8 | 323443.2 | 6.405943 | 317.2345
| 206.1921 | 7.521433 | 98.2 | 326014 | 6.457338 | 317.8134
| 207.2965 | 7.681213 | 98.6 | 326221.5 | 6.546979 | 316.5804
| 208.2465 | 7.843819 | 99 | 327480.6 | 6.644115 | 316.8868
| 210.5433 | 8.010041 | 99.4 | 331591.6 | 6.647138 | 317.8046
| 211.4852 | 8.180354 | 99.8 | 336196 | 6.736428 | 321.9599
| 213.2727 | 8.352622 | 100.2 | 337043.3 | 6.784689 | 320.1404
| 215.0171 | 8.528418 | 100.6 | 337129.7 | 6.839754 | 317.5942
| 216.3121 | 8.707445 | 101 | 338961.5 | 6.918378 | 317.9035
| 217.7786 | 8.891856 | 101.4 | 343430.8 | 6.979249 | 320.8234
| 219.8017 | 9.079719 | 101.8 | 348758.1 | 7.002078 | 323.5949
| 221.0341 | 9.271473 | 102.2 | 355547 | 7.071907 | 329.5076
| 222.7443 | 9.467475 | 102.6 | 359986.6 | 7.120904 | 331.8599
| 224.8623 | 9.665901 | 103 | 360150.7 | 7.158706 | 328.6997
| 226.21 | 9.869642 | 103.4 | 359307.3 | 7.252504 | 326.0053
| 228.1135 | 10.07454 | 103.8 | 358255.5 | 7.310346 | 322.084
| 229.8397 | 10.28413 | 104.2 | 357494.6 | 7.380799 | 318.8894
| 231.7293 | 10.49892 | 104.6 | 359205.8 | 7.433238 | 318.0496
| 233.7098 | 10.71783 | 105 | 364184.9 | 7.46791 | 320.4573
| 235.3461 | 10.94177 | 105.4 | 368228.1 | 7.530458 | 322.506
| 237.5479 | 11.16933 | 105.8 | 370257.9 | 7.564742 | 321.4429
| 238.9092 | 11.40202 | 106.2 | 373072.8 | 7.652353 | 322.7165
| 241.3345 | 11.64019 | 106.6 | 378317.5 | 7.662973 | 324.547
| 243.1494 | 11.88275 | 107 | 384072.5 | 7.712319 | 327.971
| 245.1622 | 12.13101 | 107.4 | 386924.3 | 7.762194 | 328.0926
| 247.4078 | 12.38239 | 107.8 | 386922.3 | 7.808292 | 324.9633
END
Unloading Marker

## Test 007
Segment | Displacement Into Surface | Load On Sample | Time On Sample | Harmonic Contact Stiffness | Hardness | Modulus
| nm | mN | s | N/m | GPa | GPa
Surface Marker | 3.345098 | 0.002919095 | 0 | 143.7257 | 1.7977e+308 | 1.7977e+308
| 6.535533 | 0.002808358 | 0.2 | 207.798 | 1.7977e+308 | 1.249885e-158
| 5.302217 | 0.00301839 | 0.4 | 252.4754 | 1.7977e+308 | 1.518615e-158
| 5.906486 | 0.003100517 | 0.6 | 269.5148 | 1.7977e+308 | 1.621105e-158
| 6.038958 | 0.003222778 | 0.8 | 295.9204 | 1.7977e+308 | 1.779932e-158
| 7.195747 | 0.003267012 | 1 | 326.5554 | 1.7977e+308 | 1.964199e-158
| 8.49605 | 0.003305472 | 1.2 | 342.4898 | 22.63483 | 23.36818
| 7.500525 | 0.003517062 | 1.4 | 379.4233 | 4.812389 | 11.44294
| 6.358087 | 0.00373591 | 1.6 | 452.8957 | 2.590245 | 9.70685
| 7.58581 | 0.003781811 | 1.8 | 516.0743 | -121.6987 | 1.7977e+308
| 6.68744 | 0.003984462 | 2 | 607.5001 | -667.2022 | 1.7977e+308
| 6.088436 | 0.00416466 | 2.2 | 687.0792 | 99.28003 | 93.19401
| 5.771258 | 0.004320935 | 2.4 | 744.2325 | 53.18917 | 71.13091
| 7.061311 | 0.004362183 | 2.6 | 819.5067 | 34.23458 | 62.02962
| 6.476696 | 0.004544128 | 2.8 | 907.0753 | 125.4592 | 137.5768
| 7.932876 | 0.004577238 | 3 | 939.3635 | 6.840449 | 30.13175
| 8.922432 | 0.004645804 | 3.2 | 1012.692 | 3.139331 | 21.67103
| 8.838204 | 0.004797712 | 3.4 | 1106.204 | 3.075041 | 23.0852
| 6.56626 | 0.005112674 | 3.6 | 1165.875 | 25.92506 | 71.54443
| 7.531404 | 0.005196384 | 3.8 | 1240.538 | 7.079402 | 38.28182
| 7.638477 | 0.005347082 | 4 | 1361.238 | 5.804205 | 37.4675
| 6.122512 | 0.005621584 | 4.2 | 1432.291 | 34.52145 | 99.11591
| 5.171414 | 0.005760109 | 4.288 | 1446.207 | -191.5441 | 1.7977e+308
| 7.995234 | 0.00607794 | 4.8 | 1467.885 | 5.779065 | 37.82636
| 9.186322 | 0.006421505 | 5.2 | 1480.618 | 3.487666 | 28.59026
| 8.423353 | 0.006921705 | 5.6 | 1701.583 | 4.955164 | 38.05567
| 8.621248 | 0.007370032 | 6 | 2047.078 | 4.02551 | 40.06452
| 10.17877 | 0.007703241 | 6.4 | 2111.499 | 2.377823 | 30.80099
| 8.005444 | 0.008386239 | 6.8 | 2500.672 | 5.641974 | 55.06956
| 8.317882 | 0.008921563 | 7.2 | 3174.237 | 4.29748 | 59.38136
| 8.754608 | 0.009453639 | 7.6 | 3378.882 | 3.818126 | 57.79607
| 8.162835 | 0.01006877 | 8 | 3127.347 | 5.959706 | 65.19401
| 6.926262 | 0.01073592 | 8.4 | 2708.682 | 21.75996 | 108.5792
| 8.010064 | 0.01124107 | 8.8 | 2772.726 | 10.16208 | 71.86324
| 10.86099 | 0.01166858 | 9.2 | 3108.545 | 3.01295 | 41.90151
| 9.749508 | 0.01243079 | 9.6 | 3687.169 | 4.120081 | 57.09801
| 9.978772 | 0.01311815 | 10 | 3938.009 | 4.001711 | 58.58321
| 9.78148 | 0.01380074 | 10.4 | 3535.599 | 5.186057 | 58.36527
| 10.23371 | 0.01443036 | 10.8 | 3246.726 | 5.334377 | 52.89458
| 9.703143 | 0.01517531 | 11.2 | 3309.771 | 7.146501 | 61.32912
| 8.2261 | 0.01603211 | 11.6 | 3705.475 | 14.38808 | 97.9251
| 10.85757 | 0.0165852 | 12 | 3902.136 | 4.774725 | 56.27502
| 10.15108 | 0.01734287 | 12.4 | 3728.274 | 6.98857 | 64.06274
| 11.3233 | 0.0180302 | 12.8 | 3852.071 | 4.975764 | 54.29247
| 11.57802 | 0.01888638 | 13.2 | 4721.12 | 4.231272 | 60.28163
| 9.907773 | 0.01989579 | 13.6 | 5523.498 | 6.626345 | 88.16252
| 11.07859 | 0.02074758 | 14 | 5766.041 | 4.892754 | 76.65583
| 9.325389 | 0.02178752 | 14.4 | 5493.033 | 9.906339 | 103.8634
| 11.43529 | 0.02258323 | 14.8 | 5524.759 | 5.34021 | 73.33015
| 11.10414 | 0.02357007 | 15.2 | 5809.603 | 6.059567 | 80.95126
| 11.51614 | 0.0245637 | 15.6 | 5973.87 | 5.713694 | 79.0436
| 12.07075 | 0.02554335 | 16 | 6016.884 | 5.299483 | 74.91124
| 11.27593 | 0.02665638 | 16.4 | 6037.734 | 7.041758 | 85.63602
| 12.12648 | 0.0277575 | 16.8 | 6686.039 | 5.587218 | 82.55273
| 11.76099 | 0.02902292 | 17.2 | 7875.316 | 5.863929 | 98.82783
| 10.31762 | 0.0303967 | 17.6 | 9224.37 | 8.307515 | 139.4153
| 12.21527 | 0.03167956 | 18 | 9961.875 | 5.310292 | 115.5323
| 13.39227 | 0.03291625 | 18.4 | 9848.975 | 4.481258 | 101.711
| 12.44204 | 0.03438435 | 18.8 | 9657.518 | 5.835518 | 112.3931
| 13.18803 | 0.03576879 | 19.2 | 9444.886 | 5.395335 | 102.7625
| 13.34287 | 0.03719357 | 19.6 | 9433.082 | 5.568485 | 102.2013
| 13.53284 | 0.03875751 | 20 | 9958.438 | 5.552247 | 105.8785
| 13.76569 | 0.04044273 | 20.4 | 11212.56 | 5.333091 | 115.3149
| 13.75088 | 0.04222699 | 20.8 | 11868.74 | 5.546329 | 122.5858
| 13.45529 | 0.04400779 | 21.2 | 11674.34 | 6.287375 | 126.1396
| 13.72025 | 0.04579646 | 21.6 | 11524.12 | 6.406308 | 122.8647
| 14.09827 | 0.04761054 | 22 | 12208.12 | 6.152508 | 125.3678
| 14.19163 | 0.04964969 | 22.4 | 13501.62 | 6.129385 | 136.8499
| 13.9423 | 0.05186197 | 22.8 | 15257.36 | 6.447847 | 157.9695
| 13.85014 | 0.0541716 | 23.2 | 17060.99 | 6.647206 | 178.4853
| 13.63496 | 0.05635051 | 23.6 | 17120.23 | 7.290995 | 184.8778
| 14.67828 | 0.05865581 | 24 | 16958.15 | 6.495967 | 166.9516
| 14.55614 | 0.06106531 | 24.4 | 17036.33 | 7.005615 | 171.3219
| 14.75976 | 0.06358097 | 24.8 | 17204.42 | 7.151913 | 171.3154
| 14.79638 | 0.06613628 | 25.2 | 17455.97 | 7.47978 | 174.7906
| 14.87522 | 0.06862533 | 25.6 | 17682 | 7.74914 | 177.2762
| 15.44935 | 0.07134381 | 26 | 18379.25 | 7.356001 | 175.8761
| 15.09882 | 0.07415222 | 26.4 | 18871.94 | 8.123257 | 187.9974
| 15.42453 | 0.07700745 | 26.8 | 19316.21 | 8.068131 | 188.2134
| 14.76928 | 0.07986322 | 27.2 | 19624.13 | 9.394801 | 205.4494
| 15.42891 | 0.08278145 | 27.6 | 19855.07 | 8.854979 | 196.8534
| 15.88154 | 0.08574439 | 28 | 19649.06 | 8.745486 | 189.0282
| 16.27739 | 0.08868779 | 28.4 | 19424.27 | 8.718019 | 182.4744
| 16.54696 | 0.09167265 | 28.8 | 19740.64 | 8.734823 | 182.5961
| 15.85838 | 0.09499291 | 29.2 | 20822.5 | 9.948867 | 205.7403
| 16.97682 | 0.09824687 | 29.6 | 21702.8 | 8.694402 | 195.4998
| 16.96615 | 0.1016561 | 30 | 22217.56 | 9.055493 | 201.8208
| 16.85577 | 0.1051097 | 30.4 | 22376.22 | 9.633998 | 207.0463
| 17.55695 | 0.1083906 | 30.8 | 22364.83 | 9.153917 | 197.0554
| 17.7881 | 0.1118739 | 31.2 | 22513.33 | 9.273041 | 196.4164
| 17.47352 | 0.1154655 | 31.6 | 22723.67 | 10.10393 | 205.1308
| 18.06316 | 0.1190716 | 32 | 22934.31 | 9.728727 | 199.0829
| 17.87933 | 0.1227709 | 32.4 | 23193.94 | 10.3862 | 206.0132
| 18.66765 | 0.1265389 | 32.8 | 23650.44 | 9.707506 | 198.9037
| 18.00194 | 0.1304631 | 33.2 | 24122.87 | 10.98287 | 215.3329
| 18.55366 | 0.1343131 | 33.6 | 24231.86 | 10.65175 | 208.8664
| 19.13527 | 0.138176 | 34 | 24186.39 | 10.34179 | 201.3042
| 18.8542 | 0.142249 | 34.4 | 24633.69 | 11.09787 | 210.9487
| 19.24104 | 0.1465181 | 34.8 | 25495.14 | 10.85684 | 213.145
| 19.58332 | 0.1507208 | 35.2 | 25709.2 | 10.82237 | 211.2634
| 19.84153 | 0.1548611 | 35.6 | 25256.64 | 11.04356 | 205.9585
| 19.93223 | 0.1590566 | 36 | 24878.26 | 11.48978 | 203.837
| 20.33555 | 0.1634079 | 36.4 | 25306.23 | 11.30856 | 202.7712
| 20.19825 | 0.1681006 | 36.8 | 26466.38 | 11.71406 | 214.8674
| 20.87487 | 0.1728293 | 37.2 | 27407.75 | 11.0872 | 213.2115
| 20.61236 | 0.1775805 | 37.6 | 27905.07 | 11.79862 | 222.5649
| 20.91357 | 0.182432 | 38 | 28034.75 | 11.85396 | 220.8175
| 21.09118 | 0.187345 | 38.4 | 27902.3 | 12.14211 | 219.2153
| 21.49594 | 0.1920877 | 38.8 | 27511.88 | 12.1651 | 212.5344
| 22.12667 | 0.1970842 | 39.2 | 27581.49 | 11.80048 | 206.1192
| 22.23157 | 0.2021899 | 39.6 | 28248.05 | 11.98143 | 210.7959
| 22.10029 | 0.20778 | 40 | 29384.43 | 12.40125 | 222.0352
| 22.58443 | 0.2132364 | 40.4 | 29884.02 | 12.14877 | 220.3233
| 22.96041 | 0.218632 | 40.8 | 29885.64 | 12.14727 | 217.0166
| 22.98213 | 0.2241784 | 41.2 | 29777.02 | 12.6353 | 217.9438
| 23.08622 | 0.2299028 | 41.6 | 30101.52 | 12.9278 | 220.5102
| 23.7594 | 0.235801 | 42 | 30850.91 | 12.38508 | 217.9847
| 23.75575 | 0.2418633 | 42.4 | 31514.86 | 12.738 | 224.0504
| 24.14687 | 0.2479765 | 42.8 | 31631.15 | 12.71837 | 221.464
| 23.98062 | 0.2540618 | 43.2 | 31375.63 | 13.50481 | 224.1043
| 24.60492 | 0.2602218 | 43.6 | 31585.27 | 13.14078 | 219.0061
| 24.75911 | 0.2666881 | 44 | 32104.65 | 13.33325 | 222.0266
| 25.33125 | 0.2732453 | 44.4 | 32498.33 | 13.03009 | 218.9665
| 25.19914 | 0.2799594 | 44.8 | 32560.72 | 13.70191 | 222.9606
| 25.43698 | 0.2866161 | 45.2 | 32551.24 | 13.91784 | 221.8214
| 25.8157 | 0.2935591 | 45.6 | 33071.38 | 13.82571 | 221.9733
| 25.7941 | 0.300673 | 46 | 33360.12 | 14.32576 | 225.9133
| 26.15446 | 0.3078516 | 46.4 | 33568.16 | 14.34097 | 224.5305
| 26.28792 | 0.3152 | 46.8 | 34084.18 | 14.5808 | 227.7644
| 26.55543 | 0.32275 | 47.2 | 34621.34 | 14.64371 | 229.4238
| 26.37313 | 0.3304725 | 47.6 | 35000.1 | 15.37292 | 236.0719
| 27.04739 | 0.3383241 | 48 | 35374.39 | 14.92638 | 231.5382
| 27.0667 | 0.3463137 | 48.4 | 35576.35 | 15.42808 | 234.5465
| 27.96702 | 0.3543645 | 48.8 | 35577.43 | 14.8021 | 225.5163
| 28.01345 | 0.3625418 | 49.2 | 35493.54 | 15.33395 | 226.5841
| 28.16966 | 0.3708902 | 49.6 | 35625.86 | 15.67489 | 227.5056
| 28.6151 | 0.3794826 | 50 | 36037.1 | 15.55392 | 226.4423
| 28.88904 | 0.3882141 | 50.4 | 36346.71 | 15.69554 | 226.9148
| 28.88995 | 0.3970823 | 50.8 | 36611.11 | 16.22246 | 230.3894
| 29.59212 | 0.4060907 | 51.2 | 36706.01 | 15.85623 | 224.832
| 29.83014 | 0.4152585 | 51.6 | 36911.85 | 16.08351 | 225.2549
| 30.27079 | 0.4246519 | 52 | 37156.79 | 16.04026 | 223.6413
| 30.26392 | 0.4344005 | 52.4 | 37689.85 | 16.51499 | 228.4481
| 30.60171 | 0.444284 | 52.8 | 38368.49 | 16.48957 | 230.0775
| 30.80622 | 0.4543694 | 53.2 | 38739.05 | 16.73976 | 231.7464
| 31.31052 | 0.4645507 | 53.6 | 38792.33 | 16.68715 | 228.5776
| 31.39895 | 0.4750542 | 54 | 39098.8 | 17.12179 | 231.2562
| 31.71464 | 0.4857244 | 54.4 | 39414.34 | 17.25351 | 231.472
| 31.71004 | 0.49664 | 54.8 | 39551.96 | 17.89108 | 234.4691
| 32.01178 | 0.5075371 | 55.2 | 39324.96 | 18.22687 | 232.3808
| 32.97101 | 0.5186463 | 55.6 | 39312.55 | 17.58621 | 224.3018
| 32.6636 | 0.5301984 | 56 | 39777.93 | 18.55035 | 231.9289
| 33.12908 | 0.5419434 | 56.4 | 40318.23 | 18.41593 | 231.6174
| 33.48872 | 0.5539401 | 56.8 | 40539.79 | 18.55134 | 231.1075
| 33.39241 | 0.5661147 | 57.2 | 40653.9 | 19.38328 | 235.0639
| 34.33099 | 0.5783249 | 57.6 | 40589.95 | 18.79303 | 227.2416
| 34.36978 | 0.5909254 | 58 | 40486.08 | 19.52154 | 228.819
| 34.78972 | 0.6037031 | 58.4 | 40661.72 | 19.60397 | 227.6339
| 35.12921 | 0.6168326 | 58.8 | 41116.06 | 19.70495 | 228.4462
| 35.38925 | 0.6303365 | 59.2 | 41649.32 | 19.90183 | 230.4134
| 36.2258 | 0.6439632 | 59.6 | 42278.94 | 19.25414 | 227.0026
| 36.30122 | 0.6581157 | 60 | 42696.15 | 19.76252 | 230.3426
| 36.77919 | 0.6723626 | 60.4 | 42849.49 | 19.81286 | 228.7041
| 36.88885 | 0.6867996 | 60.8 | 42785.18 | 20.46696 | 229.8552
| 37.68516 | 0.701616 | 61.2 | 43128.25 | 20.01242 | 225.991
| 37.752 | 0.7167884 | 61.6 | 43420.57 | 20.60368 | 228.9321
| 38.79547 | 0.7321535 | 62 | 43568.73 | 19.91412 | 222.2873
| 38.98902 | 0.7481093 | 62.4 | 44547.01 | 20.07948 | 226.5301
| 39.79144 | 0.7644578 | 62.8 | 45507.57 | 19.48642 | 225.3028
| 40.25132 | 0.7809637 | 63.2 | 45672.46 | 19.61409 | 224.2649
| 40.25164 | 0.7977382 | 63.6 | 45803.47 | 20.33908 | 227.116
| 40.75362 | 0.8151153 | 64 | 46423.23 | 20.26969 | 227.3808
| 41.41869 | 0.8326631 | 64.4 | 46737.87 | 20.10804 | 225.2059
| 42.13906 | 0.8504533 | 64.8 | 46802.68 | 19.97693 | 221.8256
| 42.61002 | 0.8687677 | 65.2 | 47348.61 | 19.99664 | 222.2125
| 43.36766 | 0.8876017 | 65.6 | 48399.57 | 19.52994 | 222.0568
| 43.89899 | 0.9069261 | 66 | 49405.95 | 19.36823 | 223.5856
| 44.05777 | 0.9266468 | 66.4 | 50195.17 | 19.69866 | 227.3004
| 44.28006 | 0.9468629 | 66.8 | 50994.22 | 19.96682 | 230.5842
| 45.63062 | 0.9673745 | 67.2 | 51649.65 | 19.05374 | 224.6651
| 47.02626 | 0.9881652 | 67.6 | 51639.04 | 18.36126 | 216.8173
| 47.67995 | 1.009459 | 68 | 52136.1 | 18.28955 | 216.0237
| 48.31392 | 1.031586 | 68.4 | 54038.92 | 17.90734 | 219.8293
| 48.74458 | 1.054264 | 68.8 | 55933.86 | 17.75025 | 225.0063
| 49.4916 | 1.07738 | 69.2 | 57067.26 | 17.50741 | 225.6442
| 50.08394 | 1.100836 | 69.6 | 57277.01 | 17.60006 | 224.4237
| 50.40294 | 1.124717 | 70 | 57235.24 | 17.9857 | 224.254
| 51.14045 | 1.14892 | 70.4 | 57147.36 | 18.0276 | 221.2754
| 52.1849 | 1.173638 | 70.8 | 57222.93 | 17.78577 | 217.0132
| 52.4254 | 1.19882 | 71.2 | 57348.33 | 18.21412 | 217.926
| 53.30754 | 1.224336 | 71.6 | 57518.6 | 18.09667 | 215.1024
| 53.86579 | 1.250504 | 72 | 57641.74 | 18.27205 | 214.1674
| 54.62634 | 1.277316 | 72.4 | 58503.87 | 18.11896 | 214.1756
| 55.60633 | 1.30479 | 72.8 | 59608.6 | 17.75739 | 213.6569
| 55.8459 | 1.332971 | 73.2 | 60780.93 | 17.97699 | 217.5428
| 56.74755 | 1.361563 | 73.6 | 61974.75 | 17.68725 | 217.731
| 57.64434 | 1.390997 | 74 | 63272.06 | 17.40947 | 218.2866
| 58.40261 | 1.421036 | 74.4 | 64321.06 | 17.29595 | 218.9448
| 58.80494 | 1.451717 | 74.8 | 65093.7 | 17.49338 | 220.791
| 60.09409 | 1.482897 | 75.2 | 65484.62 | 17.14357 | 216.8896
| 60.63068 | 1.514591 | 75.6 | 65709.68 | 17.34923 | 216.5806
| 61.59863 | 1.546798 | 76 | 65638.44 | 17.31891 | 213.3452
| 62.44311 | 1.579767 | 76.4 | 66023.72 | 17.29998 | 212.0038
| 63.88772 | 1.613208 | 76.8 | 66393.52 | 16.90061 | 207.8268
| 64.40599 | 1.647534 | 77.2 | 66645.31 | 17.13103 | 207.834
| 65.82001 | 1.682394 | 77.6 | 66975.93 | 16.78853 | 203.9836
| 66.95878 | 1.718162 | 78 | 67902.77 | 16.53746 | 202.9359
| 67.80142 | 1.754923 | 78.4 | 69762.89 | 16.33133 | 205.4184
| 67.70275 | 1.79252 | 78.8 | 71045.47 | 16.77212 | 210.6416
| 68.7503 | 1.830591 | 79.2 | 71816.07 | 16.62692 | 209.6148
| 69.8056 | 1.869487 | 79.6 | 72180.03 | 16.55054 | 207.6722
| 70.67859 | 1.909184 | 80 | 72527.36 | 16.5871 | 206.5298
| 72.46201 | 1.94957 | 80.4 | 73155.24 | 16.09476 | 202.3945
| 73.6507 | 1.990774 | 80.8 | 73740.29 | 15.94762 | 200.691
| 74.44537 | 2.032945 | 81.2 | 74602.8 | 15.97352 | 201.1604
| 75.68382 | 2.076046 | 81.6 | 75612.12 | 15.76478 | 200.2921
| 76.3212 | 2.120151 | 82 | 76666.24 | 15.857 | 201.7907
| 77.35913 | 2.164988 | 82.4 | 77691.79 | 15.76141 | 201.7428
| 78.42743 | 2.210824 | 82.8 | 78686.03 | 15.66527 | 201.5459
| 79.54597 | 2.257734 | 83.2 | 79662.53 | 15.55851 | 201.1655
| 80.62614 | 2.30542 | 83.6 | 79988.65 | 15.55497 | 199.6178
| 82.38643 | 2.353719 | 84 | 79292.39 | 15.37753 | 193.8093
| 83.28355 | 2.403064 | 84.4 | 79411.87 | 15.49301 | 192.6351
| 84.91743 | 2.453303 | 84.8 | 80138.75 | 15.21886 | 190.3326
| 85.87335 | 2.505135 | 85.2 | 81782.81 | 15.14093 | 191.9807
| 86.7927 | 2.557882 | 85.6 | 82760.13 | 15.16196 | 192.4712
| 88.78906 | 2.611476 | 86 | 82946.51 | 14.84361 | 188.2558
| 89.40688 | 2.666267 | 86.4 | 83632.11 | 15.02727 | 189.1466
| 91.20661 | 2.722046 | 86.8 | 84760.11 | 14.70518 | 187.4157
| 92.12661 | 2.77951 | 87.2 | 86629.9 | 14.65759 | 189.5864
| 94.04492 | 2.837953 | 87.6 | 88283.1 | 14.27846 | 188.5583
| 95.3049 | 2.897851 | 88 | 89914.11 | 14.15677 | 189.3581
| 96.41405 | 2.95872 | 88.4 | 90379.62 | 14.20083 | 188.5377
| 98.2126 | 3.020599 | 88.8 | 90364.18 | 14.05993 | 185.1221
| 99.9644 | 3.083542 | 89.2 | 89837.92 | 13.99217 | 181.1253
| 102.5586 | 3.147588 | 89.6 | 90247.69 | 13.58188 | 176.8048
| 104.1788 | 3.213429 | 90 | 91572.42 | 13.41664 | 176.4125
| 105.3582 | 3.2808 | 90.4 | 93367.9 | 13.35405 | 177.8016
| 107.8151 | 3.3495 | 90.8 | 94893.77 | 12.95752 | 175.8941
| 110.0119 | 3.419769 | 91.2 | 96366.37 | 12.66536 | 174.5874
| 112.0803 | 3.491089 | 91.6 | 97227.94 | 12.46732 | 172.7038
| 114.7203 | 3.563827 | 92 | 97212.54 | 12.20187 | 168.4902
| 116.0982 | 3.638039 | 92.4 | 97526.16 | 12.23497 | 167.3731
| 117.8875 | 3.713939 | 92.8 | 99565.39 | 12.0573 | 167.9679
| 119.5556 | 3.792004 | 93.2 | 102218.1 | 11.88486 | 169.6724
| 122.3428 | 3.871391 | 93.6 | 103815.1 | 11.543 | 167.8199
| 123.9182 | 3.952206 | 94 | 104552.7 | 11.52632 | 167.048
| 126.7928 | 4.034583 | 94.4 | 105594.7 | 11.2293 | 164.4643
| 128.7486 | 4.118798 | 94.8 | 106463.8 | 11.14203 | 163.3201
| 131.6018 | 4.204666 | 95.2 | 107150.7 | 10.89946 | 160.5347
| 133.9929 | 4.292104 | 95.6 | 108474.1 | 10.72474 | 159.4101
| 136.5035 | 4.382012 | 96 | 110983.7 | 10.487 | 159.6489
| 138.6144 | 4.473908 | 96.4 | 113962.7 | 10.31377 | 161.0886
| 142.2253 | 4.56736 | 96.8 | 115917.8 | 9.955206 | 159.0543
| 144.921 | 4.663037 | 97.2 | 117984.5 | 9.75901 | 158.5701
| 151.2517 | 4.76064 | 97.6 | 120471.5 | 9.057489 | 153.7594
| 163.6115 | 4.86 | 98 | 124354.5 | 7.742181 | 144.0543
| 166.7226 | 4.962587 | 98.4 | 128758 | 7.54705 | 145.9686
| 169.9006 | 5.067863 | 98.8 | 134855 | 7.329877 | 149.5394
| 173.4493 | 5.175763 | 99.2 | 140609.7 | 7.108622 | 152.2909
| 177.3471 | 5.285419 | 99.6 | 146514.8 | 6.876001 | 154.7601
| 181.6419 | 5.39793 | 100 | 149540.5 | 6.674933 | 153.8868
| 185.4163 | 5.511997 | 100.4 | 150434.3 | 6.555223 | 151.5157
| 189.2874 | 5.628986 | 100.8 | 152811.4 | 6.417388 | 150.5736
| 193.5082 | 5.74805 | 101.2 | 156027.9 | 6.253772 | 150.1352
| 198.3057 | 5.869542 | 101.6 | 158199.2 | 6.07609 | 148.251
| 201.8131 | 5.994184 | 102 | 161338.7 | 5.981649 | 148.4733
| 206.3941 | 6.121908 | 102.4 | 168474.8 | 5.790124 | 151.2959
| 211.3641 | 6.25248 | 102.8 | 176137.4 | 5.59039 | 154.1626
| 215.0094 | 6.386055 | 103.2 | 180827.7 | 5.502092 | 155.5409
| 219.6539 | 6.521062 | 103.6 | 183495.5 | 5.382041 | 154.3229
| 223.0429 | 6.660782 | 104 | 187524.6 | 5.324023 | 155.3366
| 226.4305 | 6.802698 | 104.4 | 190737.2 | 5.274791 | 155.6582
| 230.6752 | 6.94764 | 104.8 | 192667.8 | 5.196881 | 154.2503
| 233.9572 | 7.094967 | 105.2 | 193953.8 | 5.171289 | 153.1381
| 237.5422 | 7.244957 | 105.6 | 198862.7 | 5.111027 | 154.67
| 242.8583 | 7.400427 | 106 | 206260.4 | 4.968347 | 156.7731
END
Unloading Marker

## Test 006
Segment | Displacement Into Surface | Load On Sample | Time On Sample | Harmonic Contact Stiffness | Hardness | Modulus
| nm | mN | s | N/m | GPa | GPa
Surface Marker | 3.204704 | 0.002863621 | 0 | 165.4259 | 1.7977e+308 | 1.7977e+308
| 5.430057 | 0.002831263 | 0.2 | 216.9526 | 1.7977e+308 | 1.304949e-158
| 6.236369 | 0.002903589 | 0.4 | 242.9091 | 1.7977e+308 | 1.461075e-158
| 6.266659 | 0.003035778 | 0.6 | 245.4488 | 1.7977e+308 | 1.47635e-158
| 6.342625 | 0.00316344 | 0.8 | 273.5932 | 1.7977e+308 | 1.645636e-158
| 6.214311 | 0.003307374 | 1 | 289.8454 | 1.7977e+308 | 1.743391e-158
| 4.484779 | 0.003571244 | 1.2 | 305.4697 | 1.7977e+308 | 1.83737e-158
| 4.225777 | 0.003726498 | 1.4 | 352.0884 | 1.7977e+308 | 2.117777e-158
| 4.61711 | 0.003828024 | 1.6 | 407.2385 | 1.7977e+308 | 2.4495e-158
| 7.850741 | 0.003716109 | 1.8 | 439.2373 | 70.78522 | 51.29245
| 5.223313 | 0.004033308 | 2 | 474.7846 | 1.7977e+308 | 2.855783e-158
| 7.74057 | 0.003968002 | 2.2 | 509.915 | -178.1277 | 1.7977e+308
| 6.982224 | 0.004139834 | 2.4 | 533.4154 | 21.31486 | 31.80851
| 6.121288 | 0.004251053 | 2.482 | 549.3436 | 3.848017 | 13.50157
| 9.004915 | 0.004450298 | 3 | 708.3995 | 6.566769 | 22.417
| 9.661011 | 0.004758651 | 3.4 | 915.999 | 2.794509 | 18.21411
| 9.020554 | 0.005185384 | 3.8 | 1128.236 | 3.343341 | 23.62711
| 9.43107 | 0.005544096 | 4.2 | 1261.94 | 2.755125 | 23.19142
| 9.051729 | 0.005974059 | 4.6 | 1368.949 | 3.485051 | 27.36442
| 7.576462 | 0.006516702 | 5 | 1522.873 | 9.04353 | 47.84956
| 9.84079 | 0.006841368 | 5.4 | 1916.085 | 2.311466 | 29.19843
| 9.205403 | 0.007388549 | 5.8 | 2312.253 | 2.821684 | 37.76029
| 10.58872 | 0.007777643 | 6.2 | 2210.218 | 2.063489 | 29.86442
| 10.41572 | 0.008308398 | 6.6 | 2544.998 | 2.193215 | 34.44784
| 10.5491 | 0.00886269 | 7 | 3087.386 | 2.081121 | 39.60239
| 10.84164 | 0.009404636 | 7.4 | 3127.321 | 2.102453 | 39.12344
| 11.38726 | 0.009962469 | 7.8 | 3146.243 | 2.0055 | 37.28681
| 9.27388 | 0.01076184 | 8.2 | 3568.049 | 3.826789 | 57.23799
| 10.5116 | 0.01133526 | 8.6 | 4532.17 | 2.502393 | 57.28853
| 9.88487 | 0.01209236 | 9 | 4708.025 | 3.200016 | 65.65171
| 12.31779 | 0.01262346 | 9.4 | 4826.551 | 1.900915 | 50.05714
| 11.36375 | 0.01345312 | 9.8 | 5133.529 | 2.477299 | 59.37674
| 11.36595 | 0.01433275 | 10.2 | 6450.027 | 2.470429 | 73.07466
| 12.18379 | 0.01515439 | 10.6 | 7343.014 | 2.161862 | 75.87352
| 13.48407 | 0.01596008 | 11 | 6370.956 | 1.913235 | 59.46024
| 12.33784 | 0.01690704 | 11.4 | 4894.663 | 2.884424 | 54.23919
| 13.00848 | 0.01776857 | 11.8 | 5115.966 | 2.650932 | 52.95244
| 13.91589 | 0.01876599 | 12.2 | 6374.663 | 2.210909 | 58.95396
| 13.47212 | 0.01979813 | 12.6 | 6421.129 | 2.564673 | 62.46739
| 14.66529 | 0.02067673 | 13 | 5607.257 | 2.359697 | 50.65372
| 13.25006 | 0.02175571 | 13.4 | 5129.712 | 3.470208 | 55.00226
| 15.80414 | 0.022572 | 13.8 | 5005.936 | 2.369368 | 43.06943
| 16.23593 | 0.02358636 | 14.2 | 5145.631 | 2.337671 | 43.01612
| 16.59159 | 0.02461844 | 14.6 | 5380.754 | 2.313132 | 43.82981
| 15.90884 | 0.02591197 | 15 | 6480.821 | 2.525588 | 54.2842
| 16.36064 | 0.02715002 | 15.4 | 7729.909 | 2.354954 | 61.47953
| 16.34981 | 0.02843611 | 15.8 | 8720.929 | 2.407305 | 68.98984
| 16.66482 | 0.02985387 | 16.2 | 9704.875 | 2.37957 | 74.8908
| 15.9902 | 0.03136323 | 16.6 | 9778.11 | 2.774364 | 79.84259
| 19.03817 | 0.03258205 | 17 | 9276.376 | 2.030378 | 62.59899
| 17.95891 | 0.03414868 | 17.4 | 9398.26 | 2.437932 | 68.22852
| 19.65244 | 0.03556693 | 17.8 | 10442.99 | 2.055399 | 68.20819
| 19.30772 | 0.0374688 | 18.2 | 13519.75 | 2.135544 | 89.36392
| 19.55302 | 0.03944545 | 18.6 | 16741.1 | 2.122663 | 109.4271
| 19.36415 | 0.04137191 | 19 | 17067.89 | 2.281509 | 113.3184
| 19.8475 | 0.04338885 | 19.4 | 16690.63 | 2.308621 | 108.3841
| 19.76011 | 0.04544703 | 19.8 | 16234.61 | 2.477007 | 106.5264
| 20.43307 | 0.04773841 | 20.2 | 17186.42 | 2.428672 | 109.2074
| 20.91569 | 0.05008497 | 20.6 | 18411.43 | 2.422354 | 114.6033
| 21.01141 | 0.05251609 | 21 | 19472.36 | 2.512926 | 121.2532
| 20.78832 | 0.05525806 | 21.4 | 20858.84 | 2.691386 | 132.2833
| 21.34723 | 0.05789671 | 21.8 | 22247.35 | 2.667598 | 137.8791
| 21.11178 | 0.06086827 | 22.2 | 23136.21 | 2.871965 | 146.1134
| 21.44598 | 0.06372777 | 22.6 | 23037.15 | 2.942796 | 143.6283
| 21.81742 | 0.06648407 | 23 | 21765.18 | 3.026747 | 133.5986
| 22.53343 | 0.06930941 | 23.4 | 20753.31 | 3.016114 | 123.4734
| 22.49861 | 0.07236531 | 23.8 | 21038.43 | 3.179986 | 126.061
| 22.55484 | 0.07559558 | 24.2 | 22577.67 | 3.285302 | 135.6378
| 22.68891 | 0.07896457 | 24.6 | 24587.61 | 3.361039 | 147.6763
| 22.68451 | 0.08231852 | 25 | 25718.9 | 3.502651 | 155.4543
| 22.90333 | 0.08574049 | 25.4 | 25812.92 | 3.607781 | 155.1102
| 22.97206 | 0.08915717 | 25.8 | 25868.85 | 3.759682 | 155.6899
| 23.95419 | 0.09279261 | 26.2 | 26418.29 | 3.615628 | 152.4192
| 23.8169 | 0.09655952 | 26.6 | 27662.29 | 3.800333 | 161.6349
| 23.87875 | 0.1002969 | 27 | 28376.22 | 3.937944 | 166.2402
| 23.73373 | 0.104106 | 27.4 | 28096.15 | 4.181981 | 166.5309
| 24.49233 | 0.107952 | 27.8 | 28005.28 | 4.110254 | 160.8451
| 24.46854 | 0.1119046 | 28.2 | 28411.85 | 4.291042 | 164.218
| 24.53117 | 0.1159177 | 28.6 | 28728 | 4.448434 | 166.4127
| 24.88595 | 0.1198432 | 29 | 28672.26 | 4.507846 | 164.123
| 25.14437 | 0.1239202 | 29.4 | 28585.36 | 4.608196 | 162.4698
| 25.39562 | 0.1281816 | 29.8 | 29120.33 | 4.690648 | 164.4557
| 25.68943 | 0.1326313 | 30.2 | 30581.12 | 4.724239 | 171.3653
| 26.0724 | 0.137087 | 30.6 | 31495.41 | 4.744498 | 174.4037
| 26.0533 | 0.1415123 | 31 | 31830.02 | 4.931327 | 177.279
| 26.51123 | 0.1461747 | 31.4 | 32296.73 | 4.941339 | 177.1468
| 26.95695 | 0.1508385 | 31.8 | 33019.3 | 4.943205 | 178.5229
| 27.44654 | 0.1556832 | 32.2 | 33405.9 | 4.94668 | 177.7274
| 28.20962 | 0.1604218 | 32.6 | 33116.2 | 4.873478 | 171.38
| 29.24284 | 0.1653776 | 33 | 33640.28 | 4.694159 | 167.7812
| 28.9928 | 0.1707073 | 33.4 | 35329.77 | 4.907567 | 178.9722
| 29.48322 | 0.1762559 | 33.8 | 37145.55 | 4.88015 | 185.6803
| 30.06464 | 0.1817731 | 34.2 | 38035.14 | 4.85125 | 186.8405
| 30.08512 | 0.1872944 | 34.6 | 38116.4 | 5.02504 | 187.8951
| 30.83821 | 0.1929011 | 35 | 38451.11 | 4.953934 | 185.0094
| 31.373 | 0.1989002 | 35.4 | 39667.14 | 4.937606 | 188.1261
| 31.6067 | 0.204811 | 35.8 | 40856.67 | 5.010562 | 193.1397
| 31.81632 | 0.2111594 | 36.2 | 42030.08 | 5.102029 | 198.2753
| 32.24331 | 0.2176635 | 36.6 | 42812.17 | 5.137882 | 199.88
| 32.3176 | 0.2240495 | 37 | 43331.77 | 5.28558 | 202.7077
| 34.00177 | 0.2304737 | 37.4 | 43612.83 | 4.948268 | 193.1401
| 34.24289 | 0.2371903 | 37.8 | 44235 | 5.039543 | 195.1991
| 34.45065 | 0.2441983 | 38.2 | 45121.43 | 5.138537 | 198.7131
| 34.83524 | 0.2513109 | 38.6 | 46319.77 | 5.178026 | 202.4638
| 35.27817 | 0.2585019 | 39 | 47332.93 | 5.204628 | 204.9211
| 35.88041 | 0.2659265 | 39.4 | 48024.63 | 5.197027 | 204.8276
| 35.81512 | 0.2734746 | 39.8 | 48506.52 | 5.385502 | 208.2423
| 36.55412 | 0.2811704 | 40.2 | 49051.56 | 5.341545 | 206.5516
| 37.15901 | 0.2890026 | 40.6 | 49440.73 | 5.341736 | 205.1181
| 37.70955 | 0.2970277 | 41 | 50140.98 | 5.351611 | 205.4357
| 37.99965 | 0.3051578 | 41.4 | 50821.27 | 5.43363 | 207.3092
| 38.38252 | 0.3135928 | 41.8 | 51457.52 | 5.494765 | 208.4067
| 38.43874 | 0.3220779 | 42.2 | 51806.41 | 5.653711 | 210.3338
| 38.84887 | 0.3305241 | 42.6 | 51803.3 | 5.718269 | 208.4918
| 40.39056 | 0.3392545 | 43 | 52438.28 | 5.458239 | 202.5579
| 40.52076 | 0.3483777 | 43.4 | 53773.93 | 5.571826 | 208.0069
| 41.37865 | 0.3576404 | 43.8 | 55210.07 | 5.491698 | 209.5085
| 41.88748 | 0.3672718 | 44.2 | 56165.26 | 5.519319 | 211.1193
| 42.65154 | 0.3770244 | 44.6 | 57230.37 | 5.480096 | 211.6573
| 43.36733 | 0.3869417 | 45 | 58605.75 | 5.448828 | 213.6811
| 43.51562 | 0.3972446 | 45.4 | 59635.38 | 5.568042 | 217.6099
| 44.20745 | 0.4076653 | 45.8 | 60649.51 | 5.553683 | 218.3013
| 44.61968 | 0.4185807 | 46.2 | 62183.41 | 5.602922 | 222.6215
| 44.48688 | 0.4299621 | 46.6 | 64040.07 | 5.785179 | 231.47
| 45.54373 | 0.4410106 | 47 | 64821.84 | 5.687569 | 228.9242
| 45.77512 | 0.4526282 | 47.4 | 65296.45 | 5.804203 | 230.1687
| 45.95198 | 0.4641424 | 47.8 | 66043.77 | 5.925616 | 232.7623
| 46.582 | 0.4761895 | 48.2 | 66677.4 | 5.942682 | 232.2432
| 47.68671 | 0.4881921 | 48.6 | 66839 | 5.851758 | 227.2714
| 47.89166 | 0.5003885 | 49 | 67221.06 | 5.973717 | 228.2914
| 48.80312 | 0.5130441 | 49.4 | 68039.65 | 5.922424 | 226.9891
| 50.29094 | 0.5257142 | 49.8 | 68610.48 | 5.746786 | 221.8369
| 50.80162 | 0.5389761 | 50.2 | 69550.58 | 5.792292 | 223.2127
| 50.95311 | 0.5524704 | 50.6 | 70583.38 | 5.916333 | 226.76
| 51.60988 | 0.5661162 | 51 | 71458.82 | 5.930032 | 227.1146
| 52.45599 | 0.5800809 | 51.4 | 72275.62 | 5.905197 | 226.3096
| 53.96735 | 0.5944259 | 51.8 | 73361.77 | 5.740032 | 223.1733
| 54.91832 | 0.6088865 | 52.2 | 74909.81 | 5.688722 | 224.3621
| 55.78678 | 0.6239323 | 52.6 | 76025.81 | 5.667289 | 224.5518
| 56.89643 | 0.6393748 | 53 | 77456.26 | 5.598288 | 224.6312
| 57.37109 | 0.6550369 | 53.4 | 78485.1 | 5.657481 | 226.3737
| 57.90603 | 0.6708499 | 53.8 | 79604.19 | 5.703038 | 228.1008
| 59.11287 | 0.6873686 | 54.2 | 81268.87 | 5.620314 | 228.4424
| 59.51448 | 0.7041515 | 54.6 | 82314.45 | 5.696386 | 230.5265
| 60.12544 | 0.7213329 | 55 | 82823.08 | 5.743188 | 230.0199
| 61.36793 | 0.7385145 | 55.4 | 83100.4 | 5.676684 | 226.06
| 62.22243 | 0.7559071 | 55.8 | 83861.62 | 5.674321 | 225.3111
| 63.15176 | 0.7741705 | 56.2 | 85356.79 | 5.654991 | 226.4181
| 64.10951 | 0.7924854 | 56.6 | 85968.09 | 5.642231 | 224.8581
| 64.77288 | 0.8115619 | 57 | 87420.94 | 5.672753 | 226.9364
| 65.4501 | 0.8311533 | 57.4 | 89606.02 | 5.693417 | 231.007
| 66.50351 | 0.8507059 | 57.8 | 90580.4 | 5.665217 | 230.0799
| 67.17066 | 0.8707448 | 58.2 | 90393.01 | 5.717865 | 227.5448
| 67.86448 | 0.8911382 | 58.6 | 91138.43 | 5.754647 | 227.5014
| 68.4241 | 0.9121619 | 59 | 92743.05 | 5.804765 | 230.329
| 68.97013 | 0.9339091 | 59.4 | 95635.74 | 5.843993 | 236.7014
| 69.61386 | 0.9566955 | 59.8 | 99788.31 | 5.858571 | 246.1225
| 70.29338 | 0.9800323 | 60.2 | 102799 | 5.883887 | 252.2436
| 71.00357 | 1.003334 | 60.6 | 103448.9 | 5.928448 | 251.7195
| 71.71293 | 1.02701 | 61 | 104793.6 | 5.965588 | 253.0913
| 72.38955 | 1.051715 | 61.4 | 107352.5 | 5.999278 | 257.8796
| 72.99067 | 1.077013 | 61.8 | 109239.6 | 6.054121 | 261.1495
| 73.77187 | 1.102332 | 62.2 | 109398.9 | 6.09672 | 258.9876
| 74.5237 | 1.128227 | 62.6 | 110352 | 6.136794 | 259.0976
| 74.98148 | 1.154947 | 63 | 113057.3 | 6.207397 | 265.077
| 75.79957 | 1.182543 | 63.4 | 116361.9 | 6.217926 | 271.0918
| 75.97573 | 1.210317 | 63.8 | 117736.5 | 6.349729 | 274.7498
| 76.35104 | 1.238825 | 64.2 | 118003.6 | 6.464555 | 274.6065
| 76.85085 | 1.26766 | 64.6 | 118913.9 | 6.552221 | 275.6196
| 77.8416 | 1.297602 | 65 | 120553.2 | 6.555603 | 276.4144
| 79.18587 | 1.327563 | 65.4 | 121346.6 | 6.50967 | 273.5068
| 80.20402 | 1.357859 | 65.8 | 121659.9 | 6.521729 | 270.8375
| 80.50879 | 1.389176 | 66.2 | 122100.5 | 6.649212 | 271.4845
| 80.82764 | 1.421107 | 66.6 | 123908.4 | 6.761224 | 275.5191
| 82.02626 | 1.45421 | 67 | 127810.2 | 6.712913 | 281.1263
| 82.576 | 1.487886 | 67.4 | 129911.4 | 6.788992 | 284.902
| 83.65776 | 1.521764 | 67.8 | 129484.1 | 6.805925 | 280.125
| 84.58541 | 1.556413 | 68.2 | 130148.8 | 6.837609 | 278.7737
| 85.31402 | 1.59204 | 68.6 | 132922.4 | 6.880575 | 283.3773
| 86.15746 | 1.628992 | 69 | 136198.9 | 6.904913 | 288.7143
| 86.83557 | 1.666246 | 69.4 | 138089.7 | 6.968443 | 291.331
| 87.52757 | 1.704003 | 69.8 | 139468.1 | 7.034964 | 292.6313
| 88.46484 | 1.742891 | 70.2 | 141128.6 | 7.063278 | 293.593
| 89.66058 | 1.782318 | 70.6 | 141983.8 | 7.060092 | 291.5815
| 90.4353 | 1.822776 | 71 | 144443.4 | 7.107931 | 295.087
| 91.00005 | 1.864564 | 71.4 | 148708.2 | 7.173881 | 303.7105
| 91.89725 | 1.907435 | 71.8 | 151627.7 | 7.204726 | 307.7511
| 93.15778 | 1.95031 | 72.2 | 151027.3 | 7.211614 | 301.9979
| 94.01915 | 1.993475 | 72.6 | 149370.6 | 7.289019 | 295.6032
| 94.81959 | 2.037408 | 73 | 148975.9 | 7.36471 | 292.4451
| 95.9908 | 2.082352 | 73.4 | 149702.2 | 7.374565 | 290.4399
| 96.52308 | 2.128307 | 73.8 | 151256.1 | 7.474265 | 292.7255
| 97.83185 | 2.175354 | 74.2 | 152520.1 | 7.461542 | 291.4313
| 99.01041 | 2.222996 | 74.6 | 152790.5 | 7.479415 | 288.5169
| 99.95284 | 2.27155 | 75 | 152510.1 | 7.539914 | 285.3663
| 100.4803 | 2.321235 | 75.4 | 153868.2 | 7.646758 | 287.2206
| 101.7961 | 2.371754 | 75.8 | 155808 | 7.630063 | 287.4661
| 103.0576 | 2.423754 | 76.2 | 157801.1 | 7.624917 | 288.0278
| 104.1782 | 2.47671 | 76.6 | 159873.3 | 7.641078 | 289.2429
| 105.144 | 2.531106 | 77 | 163470.7 | 7.666825 | 294.1214
| 106.6025 | 2.586633 | 77.4 | 165611.2 | 7.638983 | 294.2495
| 107.4741 | 2.643439 | 77.8 | 166657.3 | 7.707896 | 294.2215
| 108.7657 | 2.700706 | 78.2 | 167605.2 | 7.717402 | 292.5569
| 109.6674 | 2.759696 | 78.6 | 170356.6 | 7.767087 | 295.8332
| 110.7139 | 2.820087 | 79 | 173880.2 | 7.7911 | 300.1208
| 111.7973 | 2.882042 | 79.4 | 177208.3 | 7.814846 | 303.8649
| 112.9749 | 2.944779 | 79.8 | 179525.1 | 7.835382 | 305.2554
| 114.1718 | 3.008903 | 80.2 | 179658.5 | 7.875921 | 302.334
| 114.9481 | 3.073473 | 80.6 | 177839.9 | 7.992675 | 297.1511
| 116.3796 | 3.139028 | 81 | 177197.4 | 8.008886 | 292.1788
| 117.5978 | 3.20667 | 81.4 | 179423.5 | 8.029311 | 293.3404
| 118.8976 | 3.276574 | 81.8 | 183926.1 | 8.020535 | 298.4506
| 119.7137 | 3.34761 | 82.2 | 186909.8 | 8.093091 | 302.2689
| 120.7993 | 3.419736 | 82.6 | 188468.7 | 8.143602 | 302.5646
| 122.06 | 3.493266 | 83 | 190007.4 | 8.172134 | 302.2695
| 123.2858 | 3.568252 | 83.4 | 191101.6 | 8.211185 | 301.2992
| 124.6879 | 3.644819 | 83.8 | 191597.3 | 8.234569 | 298.7485
| 126.154 | 3.721804 | 84.2 | 190184.2 | 8.267554 | 292.731
| 127.0294 | 3.801557 | 84.6 | 192470 | 8.346222 | 295.0213
| 128.3276 | 3.882415 | 85 | 194434.7 | 8.372559 | 295.479
| 129.6993 | 3.964924 | 85.4 | 195263.3 | 8.402561 | 293.7888
| 131.2691 | 4.048255 | 85.8 | 194892.1 | 8.41887 | 289.5593
| 132.4092 | 4.133686 | 86.2 | 194669.6 | 8.492643 | 286.9029
| 133.6928 | 4.221159 | 86.6 | 195930.8 | 8.534732 | 286.3401
| 135.4707 | 4.310563 | 87 | 198837.6 | 8.498271 | 287.1101
| 136.8585 | 4.40249 | 87.4 | 202618.5 | 8.506867 | 290.3507
| 138.3813 | 4.49567 | 87.8 | 206248.2 | 8.501015 | 292.9401
| 139.2793 | 4.591175 | 88.2 | 208187.3 | 8.592642 | 294.5239
| 140.8099 | 4.688474 | 88.6 | 209132.8 | 8.616584 | 292.8067
| 142.7921 | 4.786926 | 89 | 208587.5 | 8.600169 | 287.6304
| 144.8225 | 4.887032 | 89.4 | 208823.3 | 8.572561 | 283.6913
| 145.8522 | 4.990015 | 89.8 | 210748.2 | 8.652776 | 284.9232
| 147.66 | 5.095327 | 90.2 | 213623.5 | 8.631988 | 285.6157
| 149.273 | 5.20229 | 90.6 | 213937 | 8.661439 | 283.0043
| 151.0867 | 5.311863 | 91 | 217628.5 | 8.636534 | 284.8993
| 152.5549 | 5.425063 | 91.4 | 224167.2 | 8.630348 | 291.7813
| 154.3423 | 5.539797 | 91.8 | 229876.8 | 8.597616 | 296.6038
| 156.553 | 5.657515 | 92.2 | 232776.5 | 8.547122 | 296.2523
| 158.5382 | 5.777614 | 92.6 | 234876.2 | 8.531812 | 295.3337
| 160.2124 | 5.900324 | 93 | 239079.4 | 8.535271 | 298.1662
| 162.0627 | 6.025816 | 93.4 | 242092.2 | 8.532471 | 298.871
| 164.6831 | 6.152316 | 93.8 | 243198.5 | 8.463703 | 295.1038
| 166.9215 | 6.281789 | 94.2 | 242630.3 | 8.453176 | 290.0932
| 168.3983 | 6.414035 | 94.6 | 242803.3 | 8.518019 | 287.922
| 171.1113 | 6.548307 | 95 | 245096.9 | 8.439439 | 285.8768
| 172.61 | 6.686724 | 95.4 | 248781.9 | 8.477531 | 288.3356
| 175.5568 | 6.827209 | 95.8 | 251509.7 | 8.380546 | 286.4136
| 179.902 | 6.971087 | 96.2 | 253797.2 | 8.162116 | 281.1514
| 183.5323 | 7.117512 | 96.6 | 256482.3 | 8.018825 | 278.0581
| 186.1131 | 7.267889 | 97 | 264871.1 | 7.937264 | 283.9857
| 188.9085 | 7.424345 | 97.4 | 279122.8 | 7.811812 | 296.5203
| 191.882 | 7.583393 | 97.8 | 288252.2 | 7.712049 | 302.3621
| 195.3081 | 7.74403 | 98.2 | 287181.5 | 7.636772 | 295.022
| 198.4026 | 7.906726 | 98.6 | 284417.9 | 7.600695 | 286.6792
| 200.781 | 8.073181 | 99 | 287790.3 | 7.589157 | 286.9026
| 204.4344 | 8.245291 | 99.4 | 296014.7 | 7.460286 | 290.2424
| 208.1255 | 8.419929 | 99.8 | 302672.8 | 7.344061 | 291.6984
| 211.2697 | 8.598307 | 100.2 | 304835.1 | 7.294964 | 289.2043
| 214.1461 | 8.780445 | 100.6 | 308868.2 | 7.258849 | 289.2713
| 217.2225 | 8.968004 | 101 | 316331.5 | 7.197973 | 292.6563
| 219.7227 | 9.159231 | 101.4 | 327270.4 | 7.164399 | 300.6988
| 222.8127 | 9.353866 | 101.8 | 336797 | 7.101934 | 306.1035
| 226.3035 | 9.55394 | 102.2 | 341921 | 7.036968 | 306.0728
| 228.952 | 9.757092 | 102.6 | 345358.9 | 7.033671 | 305.7761
| 231.5772 | 9.964194 | 103 | 347979.4 | 7.036541 | 304.6955
| 235.1335 | 10.17424 | 103.4 | 347704.9 | 6.994503 | 299.1615
| 238.0081 | 10.38808 | 103.8 | 346189.7 | 7.000772 | 293.7112
| 241.2179 | 10.60834 | 104.2 | 350982.5 | 6.966536 | 294.0153
| 244.7606 | 10.83337 | 104.6 | 360043.5 | 6.900464 | 297.901
END
Unloading Marker

## Test 005
Segment | Displacement Into Surface | Load On Sample | Time On Sample | Harmonic Contact Stiffness | Hardness | Modulus
| nm | mN | s | N/m | GPa | GPa
Surface Marker | 3.17499 | 0.002919101 | 0 | 160.1153 | 1.7977e+308 | 1.7977e+308
| 4.368068 | 0.002964897 | 0.2 | 178.2734 | 1.7977e+308 | 1.072297e-158
| 4.387515 | 0.003092923 | 0.4 | 218.624 | 1.7977e+308 | 1.315002e-158
| 6.519986 | 0.003062595 | 0.6 | 263.8289 | 1.7977e+308 | 1.586905e-158
| 5.543404 | 0.003252256 | 0.8 | 303.8802 | 1.7977e+308 | 1.82781e-158
| 4.018581 | 0.003482782 | 1 | 345.849 | 1.7977e+308 | 2.080248e-158
| 4.882757 | 0.003533486 | 1.2 | 386.1166 | 1.7977e+308 | 2.322453e-158
| 4.96301 | 0.003647502 | 1.4 | 404.5228 | 1.7977e+308 | 2.433165e-158
| 4.373875 | 0.003812931 | 1.6 | 425.7878 | 1.7977e+308 | 2.561072e-158
| 5.695793 | 0.00384202 | 1.8 | 462.1817 | 1.7977e+308 | 2.779977e-158
| 6.565311 | 0.00390174 | 2 | 501.2275 | 7.463764 | 17.98426
| 6.899608 | 0.004002039 | 2.2 | 567.3987 | 161.517 | 100.8084
| 6.492159 | 0.004156416 | 2.4 | 633.971 | 124.8651 | 96.84161
| 7.772251 | 0.004114321 | 2.49 | 661.7952 | 29.36262 | 47.12401
| 6.634666 | 0.004587833 | 3 | 794.0749 | -190.7803 | 1.7977e+308
| 5.647592 | 0.005001705 | 3.4 | 919.1929 | 140.958 | 141.2975
| 6.470037 | 0.005308424 | 3.8 | 1144.668 | 50.85758 | 98.92327
| 5.031004 | 0.005800796 | 4.2 | 1284.979 | 347.2285 | 334.9221
| 6.100028 | 0.00612366 | 4.6 | 1339.118 | 233.4635 | 264.275
| 7.496244 | 0.006446928 | 5 | 1552.792 | 8.835946 | 48.51633
| 8.053859 | 0.006838812 | 5.4 | 1744.561 | 5.663999 | 42.12423
| 5.60278 | 0.007485623 | 5.8 | 2090.768 | 89.43046 | 223.8336
| 6.971302 | 0.007883659 | 6.2 | 2330.424 | 10.36737 | 72.9168
| 7.485019 | 0.008361249 | 6.6 | 2215.721 | 9.319976 | 63.27652
| 8.793549 | 0.008808569 | 7 | 2403.456 | 4.553343 | 46.01253
| 7.279639 | 0.009509999 | 7.4 | 3049.738 | 8.752423 | 80.36098
| 7.009492 | 0.01014975 | 7.8 | 4373.507 | 7.690284 | 107.047
| 7.22828 | 0.01081117 | 8.2 | 4798.637 | 7.095265 | 109.5496
| 9.449794 | 0.01129364 | 8.6 | 4299.788 | 3.445705 | 64.30238
| 8.608853 | 0.01204094 | 9 | 3995.538 | 5.479048 | 73.5833
| 8.321035 | 0.01277437 | 9.4 | 4034.168 | 6.898816 | 81.51266
| 8.901612 | 0.01344186 | 9.8 | 4207.592 | 5.748796 | 75.23419
| 9.365122 | 0.01423845 | 10.2 | 4770.398 | 4.86947 | 76.35207
| 6.415809 | 0.0153009 | 10.6 | 5578.177 | 21.38164 | 200.4777
| 9.049602 | 0.01601919 | 11 | 6390.399 | 5.400454 | 104.063
| 8.987759 | 0.01691756 | 11.4 | 5842.507 | 6.444104 | 100.8478
| 8.607784 | 0.01773238 | 11.8 | 4895.419 | 9.818269 | 101.9782
| 10.67261 | 0.01841113 | 12.2 | 4025.293 | 6.059897 | 62.4178
| 9.293877 | 0.0194123 | 12.6 | 4112.813 | 11.45861 | 87.32928
| 10.66259 | 0.02031762 | 13 | 5068.818 | 5.873082 | 74.46048
| 9.76393 | 0.02142373 | 13.4 | 6029.075 | 7.395321 | 98.90004
| 10.14123 | 0.0223771 | 13.8 | 5993.521 | 7.133288 | 94.08146
| 11.07947 | 0.02333217 | 14.2 | 5773.082 | 6.02023 | 80.56058
| 10.93225 | 0.02443897 | 14.6 | 6255.168 | 6.388274 | 88.47542
| 10.76443 | 0.02554814 | 15 | 6415.701 | 7.123069 | 94.19324
| 10.33791 | 0.02671065 | 15.4 | 6591.606 | 8.631504 | 105.1946
| 11.00944 | 0.02784652 | 15.8 | 7045.988 | 7.190951 | 100.0713
| 11.75651 | 0.02909775 | 16.2 | 7257.923 | 6.243254 | 93.41409
| 10.59587 | 0.03047996 | 16.6 | 7713.536 | 8.874809 | 118.1695
| 11.2768 | 0.03170541 | 17 | 7857.89 | 7.738891 | 109.3861
| 11.94901 | 0.03302433 | 17.4 | 7956.478 | 6.936723 | 102.0962
| 11.57096 | 0.03442358 | 17.8 | 8669.317 | 7.682445 | 116.0643
| 12.54208 | 0.0358932 | 18.2 | 9637.367 | 6.121474 | 112.4376
| 11.239 | 0.03762249 | 18.6 | 11016.52 | 8.218539 | 150.2163
| 11.01479 | 0.03936637 | 19 | 12155.15 | 8.801454 | 170.5308
| 11.57628 | 0.04108618 | 19.4 | 12870.95 | 7.947849 | 167.5515
| 12.80827 | 0.04272338 | 19.8 | 12025.39 | 6.712291 | 137.5884
| 11.85003 | 0.04471016 | 20.2 | 11992.35 | 8.91243 | 157.1081
| 13.15244 | 0.04660535 | 20.6 | 13162.26 | 6.828238 | 146.5284
| 12.94597 | 0.04865618 | 21 | 14574.75 | 7.204688 | 165.7503
| 12.45183 | 0.05083918 | 21.4 | 15353.44 | 8.279236 | 186.2099
| 12.73967 | 0.05298072 | 21.8 | 15443.13 | 8.285325 | 183.0725
| 13.59973 | 0.05527605 | 22.2 | 15914.3 | 7.376589 | 172.8196
| 13.46515 | 0.05763726 | 22.6 | 16468.25 | 7.913036 | 182.8923
| 13.91133 | 0.06008532 | 23 | 17661.98 | 7.513386 | 187.9736
| 14.30614 | 0.06266912 | 23.4 | 18464.32 | 7.318657 | 190.2622
| 14.16184 | 0.06517035 | 23.8 | 18573.56 | 7.912822 | 196.0671
| 13.62983 | 0.0679443 | 24.2 | 18710.34 | 9.215007 | 211.316
| 14.19312 | 0.07064977 | 24.6 | 19115.15 | 8.740845 | 205.1881
| 14.27618 | 0.07352289 | 25 | 19336.95 | 9.090921 | 207.9698
| 14.73468 | 0.07636374 | 25.4 | 19458.52 | 8.872366 | 201.8765
| 15.00088 | 0.07916481 | 25.8 | 19736.47 | 8.89831 | 201.3067
| 15.15437 | 0.08227047 | 26.2 | 20453.64 | 9.033186 | 207.1609
| 15.40067 | 0.08536618 | 26.6 | 21049.92 | 9.049789 | 209.96
| 15.38613 | 0.08860306 | 27 | 21257 | 9.540724 | 214.4529
| 15.4035 | 0.09167792 | 27.4 | 21310.8 | 10.00288 | 216.8265
| 15.5179 | 0.09496547 | 27.8 | 21785.82 | 10.24427 | 221.1589
| 15.92231 | 0.09837225 | 28.2 | 22311.37 | 10.02302 | 219.9027
| 16.08425 | 0.1017724 | 28.6 | 22738.47 | 10.1947 | 222.7093
| 16.74753 | 0.1053261 | 29 | 23411.04 | 9.598256 | 217.8659
| 16.72995 | 0.1089197 | 29.4 | 23964.11 | 9.999768 | 225.1327
| 16.41475 | 0.1125998 | 29.8 | 24283.95 | 10.93104 | 236.7406
| 16.59009 | 0.1163232 | 30.2 | 24323.2 | 11.18284 | 235.7946
| 17.14266 | 0.1199057 | 30.6 | 23828.05 | 10.93421 | 222.6651
| 17.20952 | 0.123576 | 31 | 23322.6 | 11.48525 | 219.4685
| 17.5762 | 0.1272802 | 31.4 | 23423.89 | 11.39174 | 215.6506
| 17.37155 | 0.1311141 | 31.8 | 24073.41 | 12.09674 | 227.0607
| 17.97259 | 0.1352798 | 32.2 | 24944.75 | 11.45093 | 224.9941
| 18.09131 | 0.1393393 | 32.6 | 25212.87 | 11.729 | 227.1682
| 18.50667 | 0.1433107 | 33 | 25156.12 | 11.60947 | 221.3312
| 18.67401 | 0.147359 | 33.4 | 25069.46 | 11.88813 | 219.8561
| 18.73617 | 0.1515935 | 33.8 | 25455.67 | 12.22287 | 223.8937
| 18.75404 | 0.1559852 | 34.2 | 25957.84 | 12.6144 | 229.6971
| 18.88797 | 0.1603377 | 34.6 | 26034.73 | 12.92919 | 230.124
| 19.21296 | 0.1647726 | 35 | 26098 | 12.93066 | 227.015
| 19.57217 | 0.1692736 | 35.4 | 26446.42 | 12.79533 | 225.508
| 19.83763 | 0.1739452 | 35.8 | 27035.85 | 12.75981 | 227.4488
| 19.76075 | 0.1787531 | 36.2 | 27520.01 | 13.3143 | 234.6116
| 20.37395 | 0.1835211 | 36.6 | 27652.57 | 12.84725 | 227.2203
| 20.41731 | 0.1884129 | 37 | 27732.58 | 13.3085 | 229.2711
| 20.6845 | 0.193312 | 37.4 | 27716.86 | 13.44043 | 226.917
| 20.47836 | 0.1984475 | 37.8 | 28089.01 | 14.26112 | 235.3471
| 21.05279 | 0.2035946 | 38.2 | 28330.06 | 13.80882 | 229.5568
| 21.38728 | 0.2087898 | 38.6 | 28503.36 | 13.78595 | 227.5151
| 21.90895 | 0.2141681 | 39 | 29025.16 | 13.38922 | 224.9889
| 21.824 | 0.2197204 | 39.4 | 29523.23 | 13.942 | 231.7934
| 22.37755 | 0.2252039 | 39.8 | 29474.71 | 13.66219 | 225.0814
| 22.51515 | 0.230789 | 40.2 | 29342.08 | 14.04872 | 224.3143
| 22.50854 | 0.2365326 | 40.6 | 29615.16 | 14.55388 | 228.3451
| 23.12851 | 0.2424575 | 41 | 30211.84 | 13.99445 | 225.0282
| 23.22578 | 0.2484828 | 41.4 | 30620.61 | 14.29669 | 228.2974
| 23.5008 | 0.2545791 | 41.8 | 31035.18 | 14.32946 | 228.987
| 23.77068 | 0.2608903 | 42.2 | 31526.76 | 14.36037 | 230.2613
| 24.21736 | 0.2673644 | 42.6 | 32147.2 | 14.1094 | 229.8168
| 24.40496 | 0.2740229 | 43 | 32559.74 | 14.29834 | 231.819
| 24.50768 | 0.2807645 | 43.4 | 32823.32 | 14.65104 | 234.1257
| 24.8053 | 0.2876251 | 43.8 | 33099.55 | 14.72168 | 233.7575
| 25.19151 | 0.294668 | 44.2 | 33646.03 | 14.59901 | 233.7849
| 25.69545 | 0.3017888 | 44.6 | 34032.46 | 14.36502 | 231.3397
| 26.22895 | 0.3090609 | 45 | 34155.66 | 14.17866 | 227.1952
| 25.97149 | 0.3165019 | 45.4 | 34344.78 | 15.04387 | 233.7344
| 26.25293 | 0.3240371 | 45.8 | 34860.56 | 15.08763 | 235.0532
| 26.99899 | 0.3318812 | 46.2 | 35262.22 | 14.55639 | 229.8165
| 26.73698 | 0.3397126 | 46.6 | 35271.43 | 15.4841 | 235.3602
| 27.43288 | 0.34753 | 47 | 35187.87 | 15.1275 | 228.1674
| 27.7367 | 0.3556407 | 47.4 | 35423.32 | 15.23498 | 227.799
| 27.82107 | 0.3641172 | 47.8 | 36258.45 | 15.48589 | 233.3425
| 27.79017 | 0.3728245 | 48.2 | 37221.51 | 15.87213 | 241.1205
| 28.31079 | 0.3817793 | 48.6 | 38141.4 | 15.53356 | 241.6452
| 28.79331 | 0.3908524 | 49 | 38682.19 | 15.36217 | 240.6914
| 29.35145 | 0.3999004 | 49.4 | 38628.92 | 15.24367 | 235.8065
| 29.48145 | 0.4091151 | 49.8 | 38603.1 | 15.66412 | 236.2538
| 30.26899 | 0.4184927 | 50.2 | 38449.57 | 15.30014 | 228.5615
| 30.28907 | 0.4280743 | 50.6 | 38566.56 | 15.828 | 230.9947
| 30.81915 | 0.4378248 | 51 | 38755.25 | 15.70584 | 228.123
| 31.16426 | 0.4478138 | 51.4 | 39243.46 | 15.74208 | 228.7889
| 31.28731 | 0.4580464 | 51.8 | 39887.93 | 16.01611 | 232.6262
| 31.89156 | 0.4686594 | 52.2 | 40584.74 | 15.70693 | 231.5252
| 31.93354 | 0.4794692 | 52.6 | 41192.1 | 16.1021 | 236.0686
| 32.10354 | 0.4903749 | 53 | 41742.64 | 16.35825 | 238.9618
| 32.88518 | 0.5017042 | 53.4 | 42317.98 | 15.89228 | 235.416
| 32.77701 | 0.5131238 | 53.8 | 42911.1 | 16.47479 | 241.4687
| 32.93757 | 0.5249967 | 54.2 | 43602.87 | 16.73487 | 245.1856
| 33.84807 | 0.5368492 | 54.6 | 43814.99 | 16.21461 | 238.6008
| 34.05132 | 0.5489584 | 55 | 43821.42 | 16.58344 | 238.6712
| 34.4403 | 0.5612329 | 55.4 | 43674.61 | 16.78027 | 236.19
| 34.89229 | 0.5737824 | 55.8 | 43838.51 | 16.83169 | 234.5224
| 35.48835 | 0.5865365 | 56.2 | 44095.56 | 16.69791 | 231.9156
| 35.3953 | 0.5997336 | 56.6 | 44675.39 | 17.29088 | 237.4886
| 36.03121 | 0.6131574 | 57 | 45635.7 | 16.94323 | 237.5015
| 36.23143 | 0.6270419 | 57.4 | 46532.46 | 17.13119 | 241.5599
| 36.68688 | 0.6411438 | 57.8 | 47175.62 | 17.09593 | 242.0295
| 36.93004 | 0.6555962 | 58.2 | 47705.46 | 17.33473 | 244.115
| 37.30138 | 0.6701081 | 58.6 | 47726.79 | 17.54935 | 242.8096
| 37.8286 | 0.6848554 | 59 | 47521.68 | 17.65055 | 239.1562
| 37.7187 | 0.7000059 | 59.4 | 47717.7 | 18.39723 | 243.2819
| 38.49307 | 0.7154352 | 59.8 | 48536.75 | 17.95575 | 241.4817
| 38.92167 | 0.7314863 | 60.2 | 49813.53 | 17.8275 | 244.8662
| 39.5333 | 0.7477167 | 60.6 | 50371.63 | 17.6817 | 243.6792
| 39.64024 | 0.7642724 | 61 | 50624.33 | 18.16441 | 245.9525
| 40.40578 | 0.7809785 | 61.4 | 50407.63 | 18.04379 | 240.4254
| 40.88709 | 0.7979108 | 61.8 | 50036.24 | 18.28009 | 237.0186
| 41.51983 | 0.8154082 | 62.2 | 50796.44 | 18.08097 | 236.6571
| 41.87083 | 0.8334521 | 62.6 | 52281.94 | 18.02168 | 241.4281
| 42.15412 | 0.8519446 | 63 | 53762.81 | 18.05177 | 246.7872
| 42.47731 | 0.8707517 | 63.4 | 54211 | 18.28243 | 247.9294
| 43.00494 | 0.889828 | 63.8 | 54363.35 | 18.37229 | 246.2248
| 43.37668 | 0.9092702 | 64.2 | 54539.03 | 18.62352 | 245.9846
| 43.9686 | 0.9290584 | 64.6 | 54834.64 | 18.62408 | 244.3665
| 44.79025 | 0.9493686 | 65 | 55423.17 | 18.33898 | 242.0125
| 45.0303 | 0.9702352 | 65.4 | 56520.9 | 18.52977 | 246.2044
| 45.8226 | 0.9914825 | 65.8 | 57578.13 | 18.1992 | 245.8093
| 46.70899 | 1.013189 | 66.2 | 58027.64 | 17.93291 | 242.6682
| 46.77982 | 1.035232 | 66.6 | 58318.31 | 18.46164 | 245.3064
| 47.16064 | 1.057635 | 67 | 58576.12 | 18.71463 | 245.4614
| 48.04191 | 1.080818 | 67.4 | 59908.74 | 18.2852 | 245.4758
| 48.64525 | 1.104638 | 67.8 | 61429.89 | 18.10241 | 248.2692
| 48.87879 | 1.128967 | 68.2 | 62408.04 | 18.36442 | 252.0184
| 49.73659 | 1.153435 | 68.6 | 62669.42 | 18.21006 | 248.6779
| 50.01797 | 1.178445 | 69 | 62771.65 | 18.60044 | 249.1434
| 50.58476 | 1.204156 | 69.4 | 63788.74 | 18.57154 | 250.5381
| 51.54529 | 1.230133 | 69.8 | 64438.37 | 18.27891 | 247.9197
| 52.11758 | 1.256945 | 70.2 | 65043.59 | 18.34184 | 248.0076
| 52.33772 | 1.284213 | 70.6 | 65728.85 | 18.68864 | 250.8242
| 52.75553 | 1.312068 | 71 | 66128.39 | 18.93001 | 251.3687
| 53.92326 | 1.340072 | 71.4 | 65876.08 | 18.66148 | 244.7598
| 54.20394 | 1.368484 | 71.8 | 65316.12 | 19.20678 | 243.3668
| 55.78595 | 1.397892 | 72.2 | 66148.91 | 18.41957 | 237.7761
| 56.16053 | 1.427941 | 72.6 | 67072.74 | 18.61026 | 240.2392
| 57.1618 | 1.458436 | 73 | 67714.48 | 18.36618 | 237.9925
| 57.09827 | 1.489845 | 73.4 | 68853.88 | 18.8705 | 243.7969
| 58.35696 | 1.521969 | 73.8 | 70617.27 | 18.25508 | 243.2093
| 59.57201 | 1.55509 | 74.2 | 72481.04 | 17.71701 | 243.3074
| 59.70752 | 1.588654 | 74.6 | 73313.23 | 18.11737 | 246.9131
| 60.5037 | 1.622558 | 75 | 73287.64 | 18.18525 | 244.1718
| 61.42786 | 1.657164 | 75.4 | 73292.31 | 18.16681 | 240.8852
| 61.9662 | 1.692327 | 75.8 | 73726.87 | 18.35364 | 241.0422
| 63.03664 | 1.728675 | 76.2 | 74762.42 | 18.08959 | 239.8815
| 63.4289 | 1.765732 | 76.6 | 75693.56 | 18.3135 | 242.2328
| 64.29794 | 1.803525 | 77 | 76725.14 | 18.204 | 242.2175
| 65.04006 | 1.841992 | 77.4 | 77172.35 | 18.27566 | 241.3907
| 66.12922 | 1.881042 | 77.8 | 77769.86 | 18.1004 | 239.1458
| 66.81782 | 1.921347 | 78.2 | 78851.12 | 18.12821 | 240.3176
| 68.04339 | 1.962142 | 78.6 | 79188.3 | 17.92879 | 236.8677
| 68.51893 | 2.003624 | 79 | 79522.2 | 18.20527 | 237.2747
| 69.69577 | 2.04613 | 79.4 | 79909.16 | 18.04605 | 234.3736
| 70.15311 | 2.089434 | 79.8 | 81263.43 | 18.19394 | 237.3856
| 71.16733 | 2.133889 | 80.2 | 82101.81 | 18.08725 | 236.4544
| 73.68689 | 2.178647 | 80.6 | 82021.8 | 17.25096 | 226.5493
| 75.09453 | 2.224789 | 81 | 82641.39 | 16.99362 | 223.6843
| 76.00767 | 2.271979 | 81.4 | 84529.26 | 16.85226 | 225.8468
| 76.74836 | 2.320235 | 81.8 | 86612.75 | 16.79046 | 229.1731
| 78.56739 | 2.369582 | 82.2 | 87608.75 | 16.33321 | 225.6024
| 79.11965 | 2.4196 | 82.6 | 88214.53 | 16.54758 | 226.418
| 80.8617 | 2.471082 | 83 | 89412 | 16.13942 | 223.8094
| 82.84167 | 2.523468 | 83.4 | 91169.47 | 15.5998 | 221.64
| 84.51647 | 2.576693 | 83.8 | 92065.51 | 15.30941 | 218.9583
| 86.21882 | 2.631663 | 84.2 | 93877.7 | 14.95122 | 218.1917
| 87.59809 | 2.68759 | 84.6 | 96028.01 | 14.71311 | 219.2781
| 88.91347 | 2.74487 | 85 | 97475.3 | 14.57457 | 219.1943
| 90.09549 | 2.802841 | 85.4 | 98166.12 | 14.55087 | 218.0832
| 91.8605 | 2.862484 | 85.8 | 99243.98 | 14.29789 | 215.8875
| 94.06152 | 2.923315 | 86.2 | 101335.3 | 13.84181 | 214.3642
| 96.13426 | 2.985359 | 86.6 | 102847 | 13.50172 | 212.2751
| 97.56994 | 3.048621 | 87 | 103956.9 | 13.40573 | 211.4293
| 99.0651 | 3.113376 | 87.4 | 106276.9 | 13.22468 | 212.6449
| 100.1537 | 3.179463 | 87.8 | 108494.1 | 13.18189 | 214.8401
| 102.0907 | 3.247326 | 88.2 | 110665.8 | 12.90892 | 214.5287
| 104.1844 | 3.316378 | 88.6 | 112241.8 | 12.64365 | 212.7882
| 105.8592 | 3.387142 | 89 | 113428.6 | 12.52703 | 211.5952
| 107.2884 | 3.458726 | 89.4 | 113398.6 | 12.54119 | 209.0287
| 109.462 | 3.530976 | 89.8 | 112747.5 | 12.39922 | 203.6445
| 111.9365 | 3.605315 | 90.2 | 113223.4 | 12.1409 | 199.619
| 113.1782 | 3.681561 | 90.6 | 115435.9 | 12.10594 | 201.3989
| 115.3353 | 3.759452 | 91 | 117808.2 | 11.8579 | 201.2845
| 116.826 | 3.838751 | 91.4 | 119511.4 | 11.80368 | 201.6752
| 119.2552 | 3.91997 | 91.8 | 121605.4 | 11.5359 | 200.5784
| 121.4755 | 4.003279 | 92.2 | 124620.5 | 11.29468 | 201.396
| 122.9003 | 4.087999 | 92.6 | 127758.5 | 11.22319 | 204.1136
| 125.0392 | 4.175185 | 93 | 131037.8 | 11.01826 | 205.4801
| 126.6171 | 4.263866 | 93.4 | 133457.6 | 10.96101 | 206.7598
| 128.9699 | 4.353822 | 93.8 | 135007.5 | 10.79344 | 205.1335
| 130.5645 | 4.446177 | 94.2 | 136287 | 10.78203 | 204.7432
| 132.5147 | 4.540283 | 94.6 | 138378.8 | 10.68519 | 204.8042
| 134.3186 | 4.637113 | 95 | 142370.1 | 10.56621 | 207.84
| 136.1519 | 4.735587 | 95.4 | 145037.6 | 10.48831 | 208.9291
| 137.8026 | 4.836172 | 95.8 | 147288.5 | 10.45809 | 209.7959
| 139.9749 | 4.938095 | 96.2 | 148482.5 | 10.37418 | 208.1949
| 142.1938 | 5.042824 | 96.6 | 150284.2 | 10.2749 | 207.3876
| 144.0596 | 5.148958 | 97 | 152013.4 | 10.23606 | 207.1722
| 146.3634 | 5.25764 | 97.4 | 152958.1 | 10.15609 | 205.1549
| 148.7476 | 5.368646 | 97.8 | 153546 | 10.07925 | 202.6182
| 150.6864 | 5.481471 | 98.2 | 154810.1 | 10.05445 | 201.7898
| 152.8967 | 5.596827 | 98.6 | 156746.2 | 9.978842 | 201.367
| 155.1656 | 5.714427 | 99 | 158963.7 | 9.893609 | 201.2138
| 157.2729 | 5.834784 | 99.4 | 161522.4 | 9.829131 | 201.7611
| 159.4001 | 5.957929 | 99.8 | 165682.6 | 9.733004 | 204.2036
| 161.1878 | 6.083933 | 100.2 | 170344.3 | 9.678885 | 207.7788
| 166.0172 | 6.211948 | 100.6 | 172137.6 | 9.308703 | 203.0009
| 168.8977 | 6.342644 | 101 | 172338.9 | 9.222842 | 199.6684
| 171.1242 | 6.47589 | 101.4 | 174089.1 | 9.189333 | 199.1671
| 173.3036 | 6.612081 | 101.8 | 177746.4 | 9.130743 | 200.8801
| 175.6044 | 6.751895 | 102.2 | 183896.2 | 9.023442 | 205.1581
| 177.7351 | 6.895199 | 102.6 | 189625.2 | 8.951699 | 209.1769
| 180.8291 | 7.040892 | 103 | 193650.3 | 8.810378 | 209.8293
| 183.6951 | 7.18936 | 103.4 | 195489 | 8.731715 | 208.4565
| 185.9918 | 7.340394 | 103.8 | 196208.1 | 8.729922 | 206.7574
| 188.9854 | 7.494949 | 104.2 | 199336.7 | 8.629181 | 206.6577
| 191.4925 | 7.653606 | 104.6 | 204026.7 | 8.561741 | 208.8647
| 193.9497 | 7.815181 | 105 | 208082.9 | 8.511818 | 210.455
| 197.2107 | 7.979531 | 105.4 | 210720.5 | 8.409505 | 209.4823
| 200.0198 | 8.147583 | 105.8 | 213555.4 | 8.351498 | 209.3521
| 202.568 | 8.319635 | 106.2 | 217271.7 | 8.310856 | 210.4527
| 205.5141 | 8.494545 | 106.6 | 219339.8 | 8.257508 | 209.4062
| 208.7013 | 8.671777 | 107 | 220189.8 | 8.199905 | 206.9201
| 211.7188 | 8.854832 | 107.4 | 225379.4 | 8.11579 | 208.8384
| 214.7217 | 9.042195 | 107.8 | 233886.4 | 8.006456 | 213.8705
| 217.2679 | 9.232641 | 108.2 | 241448.2 | 7.949538 | 218.5239
| 220.5603 | 9.427775 | 108.6 | 244479.6 | 7.882654 | 217.942
| 226.3167 | 9.62571 | 109 | 245645.4 | 7.656383 | 212.6968
| 229.3592 | 9.828361 | 109.4 | 247774 | 7.625946 | 211.7313
| 231.7379 | 10.03447 | 109.8 | 252333.2 | 7.623548 | 213.703
| 234.5674 | 10.24611 | 110.2 | 260482.5 | 7.565806 | 218.2774
| 237.3745 | 10.46331 | 110.6 | 268381.8 | 7.518015 | 222.6077
| 240.7506 | 10.68384 | 111 | 272425.7 | 7.463697 | 222.8513
| 244.3243 | 10.90783 | 111.4 | 268589.3 | 7.455086 | 216.174
END
Unloading Marker

## Test 004
Segment | Displacement Into Surface | Load On Sample | Time On Sample | Harmonic Contact Stiffness | Hardness | Modulus
| nm | mN | s | N/m | GPa | GPa
Surface Marker | 3.002177 | 0.002958586 | 0 | 153.8254 | 1.7977e+308 | 1.7977e+308
| 3.767873 | 0.003032757 | 0.2 | 216.1449 | 1.7977e+308 | 1.30009e-158
| -1.062632 | 0.00351845 | 0.4 | 266.7086 | 1.7977e+308 | 1.7977e+308
| 0.3787098 | 0.003539707 | 0.6 | 327.3964 | 1.7977e+308 | 1.969257e-158
| 1.108837 | 0.003610174 | 0.8 | 366.4658 | 1.7977e+308 | 2.204256e-158
| 0.1571094 | 0.0038046 | 1 | 396.0152 | 1.7977e+308 | 2.381993e-158
| 1.282531 | 0.003847595 | 1.2 | 445.0266 | 1.7977e+308 | 2.676791e-158
| 2.855177 | 0.003846389 | 1.4 | 477.6002 | 1.7977e+308 | 2.872718e-158
| 5.555902 | 0.003765602 | 1.6 | 506.1496 | 1.7977e+308 | 3.04444e-158
| 3.681267 | 0.004020924 | 1.8 | 546.3276 | 1.7977e+308 | 3.286107e-158
| 3.148463 | 0.004176788 | 2 | 580.9814 | 1.7977e+308 | 3.494546e-158
| 5.659769 | 0.004116718 | 2.2 | 608.7887 | 6.057772 | 19.17981
| 4.597488 | 0.004325906 | 2.4 | 682.5706 | 1.7977e+308 | 4.105595e-158
| 5.106701 | 0.004427778 | 2.6 | 772.334 | 9.929538 | 30.35406
| 2.960923 | 0.004729178 | 2.8 | 879.7778 | 1.7977e+308 | 5.291777e-158
| 4.119054 | 0.004795352 | 3 | 1019.832 | 7.112721 | 32.66712
| 1.244699 | 0.00515953 | 3.2 | 1186.287 | 1.7977e+308 | 7.135399e-158
| 4.377771 | 0.005085186 | 3.4 | 1298.906 | 69.91991 | 139.221
| 3.682056 | 0.005294756 | 3.6 | 1401.644 | 12.94585 | 59.05778
| 3.169059 | 0.005487319 | 3.8 | 1453.981 | 5.157626 | 37.23201
| 2.638816 | 0.005680319 | 4 | 1477.683 | 1.7977e+308 | 8.888121e-158
| 4.81841 | 0.005671619 | 4.2 | 1427.241 | -367.6542 | 1.7977e+308
| 4.747787 | 0.005742159 | 4.286 | 1418.448 | 1640.117 | 1476.443
| 5.086306 | 0.006003237 | 4.6 | 1375.347 | -489.9216 | 1.7977e+308
| 1.594398 | 0.006453022 | 4.8 | 1373.078 | 1.7977e+308 | 8.258932e-158
| 5.234882 | 0.00638536 | 5 | 1367.836 | -16766.94 | 1.7977e+308
| 2.54069 | 0.00679302 | 5.2 | 1454.293 | 1.7977e+308 | 8.747429e-158
| 7.642386 | 0.006631245 | 5.4 | 1537.615 | 8.90398 | 47.50784
| 6.63166 | 0.006921391 | 5.6 | 1625.916 | 26.75272 | 88.43039
| 6.160123 | 0.007169882 | 5.8 | 1675.528 | 77.30487 | 162.1076
| 7.863403 | 0.007260243 | 6 | 1749.321 | 7.569947 | 47.63363
| 7.938234 | 0.007471294 | 6.2 | 1780.112 | 7.583284 | 47.83334
| 9.391113 | 0.007585103 | 6.4 | 1875.662 | 3.438332 | 33.23151
| 9.869709 | 0.007786905 | 6.6 | 2055.348 | 2.753299 | 32.12822
| 9.078736 | 0.008094807 | 6.8 | 2343.655 | 3.485322 | 40.75086
| 6.423638 | 0.008542567 | 7 | 2628.691 | 16.74488 | 103.1356
| 6.315703 | 0.008818337 | 7.2 | 2945.753 | 15.90843 | 111.705
| 7.174013 | 0.009016399 | 7.4 | 2959.575 | 8.576636 | 79.20117
| 8.183583 | 0.009206621 | 7.6 | 2899.176 | 5.312627 | 59.36017
| 9.678113 | 0.009355362 | 7.8 | 2721.335 | 3.228427 | 42.42708
| 9.540314 | 0.00962363 | 8 | 2731.279 | 3.560724 | 44.16265
| 6.651982 | 0.0101187 | 8.2 | 3024.859 | 17.04954 | 110.7647
| 8.312161 | 0.01031302 | 8.4 | 3592.974 | 5.074466 | 68.49433
| 9.477544 | 0.01055916 | 8.6 | 4517.494 | 2.990724 | 65.14154
| 8.805708 | 0.01096216 | 8.8 | 6284.297 | 3.326367 | 96.44367
| 9.045891 | 0.0113025 | 9 | 7502.111 | 3.027517 | 109.403
| 8.809595 | 0.01165767 | 9.2 | 6202.915 | 3.647033 | 96.67834
| 9.570162 | 0.01191944 | 9.4 | 5462.468 | 3.176703 | 77.24152
| 8.952023 | 0.01232035 | 9.6 | 4587.132 | 4.495014 | 75.79414
| 8.347943 | 0.0126818 | 9.8 | 3915.202 | 6.934463 | 79.45646
| 8.741191 | 0.01298319 | 10 | 3490.113 | 6.995633 | 69.69975
| 11.27612 | 0.01313119 | 10.2 | 3405.277 | 3.093285 | 43.92427
| 11.69089 | 0.01343271 | 10.4 | 3316.833 | 2.952228 | 41.22212
| 12.40022 | 0.01373249 | 10.6 | 3207.07 | 2.652399 | 37.22754
| 10.99743 | 0.01422751 | 10.8 | 3334.561 | 3.944051 | 46.78208
| 11.40493 | 0.01458604 | 11 | 3569.061 | 3.476379 | 46.41258
| 10.38459 | 0.0150552 | 11.2 | 3729.932 | 4.774325 | 56.46618
| 11.41819 | 0.01536593 | 11.4 | 3859.465 | 3.574299 | 49.73378
| 11.69206 | 0.01576515 | 11.6 | 4101.923 | 3.333019 | 50.42432
| 10.81038 | 0.01623417 | 11.8 | 4213.706 | 4.342451 | 58.70493
| 11.7802 | 0.01657375 | 12 | 4361.446 | 3.402713 | 52.95654
| 12.44286 | 0.01696454 | 12.2 | 4686.964 | 2.906004 | 51.93381
| 12.58287 | 0.01739167 | 12.4 | 5080.076 | 2.804993 | 54.76036
| 11.19776 | 0.01796382 | 12.6 | 5662.476 | 3.789583 | 70.82918
| 10.80202 | 0.01848941 | 12.8 | 6285.221 | 4.123396 | 81.61695
| 11.6414 | 0.0189115 | 13 | 6451.395 | 3.447866 | 75.32218
| 12.37223 | 0.01930435 | 13.2 | 6509.829 | 3.030171 | 70.20046
| 11.38337 | 0.01983432 | 13.4 | 6568.802 | 3.893857 | 79.91018
| 12.53714 | 0.02025513 | 13.6 | 6399.235 | 3.16977 | 68.81753
| 12.0543 | 0.02075932 | 13.8 | 6362.791 | 3.650061 | 72.78866
| 13.84073 | 0.02115729 | 14 | 6616.925 | 2.607863 | 62.81189
| 11.11075 | 0.0218619 | 14.2 | 6734.572 | 4.777586 | 86.98221
| 14.3494 | 0.02211677 | 14.4 | 6688.425 | 2.536671 | 61.15283
| 14.08293 | 0.02268298 | 14.6 | 6744.847 | 2.739836 | 63.41537
| 13.27543 | 0.02328594 | 14.8 | 6683.721 | 3.305221 | 68.42974
| 14.9934 | 0.02365998 | 15 | 6579.524 | 2.533078 | 57.95261
| 14.79415 | 0.02420562 | 15.2 | 6475.091 | 2.721706 | 58.47578
| 14.84425 | 0.02475869 | 15.4 | 6701.765 | 2.746672 | 60.21157
| 14.67786 | 0.02532224 | 15.6 | 6982.462 | 2.862393 | 63.51423
| 13.72018 | 0.02603273 | 15.8 | 7561.227 | 3.385402 | 74.50351
| 13.95897 | 0.02662641 | 16 | 8121.538 | 3.249671 | 77.74996
| 15.02731 | 0.02721431 | 16.2 | 8793.716 | 2.734836 | 76.29083
| 14.32073 | 0.0279023 | 16.4 | 9229.187 | 3.10554 | 84.91347
| 14.56969 | 0.02857882 | 16.6 | 9318.521 | 3.07271 | 84.21328
| 14.68311 | 0.02925195 | 16.8 | 9222.544 | 3.127881 | 83.0305
| 15.82127 | 0.02979813 | 17 | 9336.661 | 2.694636 | 76.87908
| 15.57901 | 0.03053473 | 17.2 | 9880.019 | 2.827546 | 82.75587
| 15.74154 | 0.03122054 | 17.4 | 10379.39 | 2.800286 | 85.79383
| 15.48533 | 0.03202277 | 17.6 | 11225.07 | 2.92966 | 94.42297
| 16.40723 | 0.03277492 | 17.8 | 12253.96 | 2.597637 | 96.08078
| 17.09482 | 0.03354499 | 18 | 12847.47 | 2.423377 | 96.18218
| 17.94613 | 0.03428778 | 18.2 | 12963.77 | 2.246027 | 92.08414
| 17.46763 | 0.03509886 | 18.4 | 13342.18 | 2.428424 | 97.89859
| 17.46346 | 0.03605626 | 18.6 | 13962.01 | 2.485195 | 102.6804
| 16.22466 | 0.03700555 | 18.8 | 14523.85 | 2.966591 | 116.5913
| 17.30834 | 0.03789085 | 19 | 15182.38 | 2.639812 | 113.2955
| 17.98855 | 0.03872304 | 19.2 | 15746.19 | 2.484501 | 112.7047
| 18.28596 | 0.03960666 | 19.4 | 15834.48 | 2.466451 | 111.5455
| 18.61622 | 0.04063958 | 19.6 | 15776.64 | 2.455447 | 109.2544
| 18.63005 | 0.04169873 | 19.8 | 15932.44 | 2.524158 | 110.5618
| 17.97799 | 0.04272183 | 20 | 16406.57 | 2.778502 | 118.8601
| 18.17056 | 0.04381842 | 20.2 | 16867.73 | 2.786712 | 121.0702
| 19.3559 | 0.04475488 | 20.4 | 17339.64 | 2.500444 | 116.1599
| 19.99829 | 0.04583949 | 20.6 | 17729.3 | 2.399935 | 114.8434
| 19.57327 | 0.04708115 | 20.8 | 17830.57 | 2.583909 | 118.6415
| 20.02892 | 0.04819369 | 21 | 17603.63 | 2.544321 | 114.4687
| 19.7947 | 0.04939651 | 21.2 | 17778.39 | 2.678489 | 117.4641
| 19.91506 | 0.0505567 | 21.4 | 18016.11 | 2.713832 | 118.545
| 19.48936 | 0.05177555 | 21.6 | 18282.65 | 2.909188 | 123.6158
| 20.43484 | 0.05296934 | 21.8 | 18040.44 | 2.725944 | 115.9713
| 20.78013 | 0.05409764 | 22 | 17645.67 | 2.717304 | 111.6485
| 21.47084 | 0.05516949 | 22.2 | 17043.58 | 2.626432 | 104.3193
| 21.59874 | 0.05632042 | 22.4 | 16691.16 | 2.674971 | 101.8209
| 22.15233 | 0.05761797 | 22.6 | 16585.99 | 2.618227 | 98.69698
| 21.65578 | 0.05893245 | 22.8 | 17352.69 | 2.788416 | 106.0452
| 21.61096 | 0.06044223 | 23 | 18903.67 | 2.832217 | 115.9552
| 21.75068 | 0.06181237 | 23.2 | 20288.46 | 2.82973 | 123.8457
| 21.30525 | 0.06327322 | 23.4 | 21643.24 | 2.992685 | 135.6463
| 21.15594 | 0.06495901 | 23.6 | 23222.86 | 3.088155 | 147.3695
| 21.69521 | 0.06632483 | 23.8 | 23432.73 | 3.0069 | 144.9138
| 21.6902 | 0.06786722 | 24 | 23505.75 | 3.090196 | 145.788
| 21.86309 | 0.06926873 | 24.2 | 23927.85 | 3.10653 | 147.4963
| 22.05632 | 0.07074823 | 24.4 | 24462.25 | 3.117716 | 149.7577
| 22.09418 | 0.07253193 | 24.6 | 25400.56 | 3.177758 | 155.8402
| 23.16118 | 0.07404402 | 24.8 | 26369.75 | 2.949354 | 154.0314
| 23.00841 | 0.07586786 | 25 | 27506.51 | 3.051485 | 162.6101
| 23.40636 | 0.07743824 | 25.2 | 27785.04 | 3.018296 | 161.5545
| 23.02368 | 0.07908135 | 25.4 | 27898.05 | 3.192058 | 165.632
| 22.64857 | 0.08099377 | 25.6 | 27708.09 | 3.395046 | 167.9623
| 22.96059 | 0.08261966 | 25.8 | 27637.29 | 3.386011 | 165.2902
| 23.28818 | 0.08441467 | 26 | 27533.52 | 3.381265 | 162.4068
| 23.4243 | 0.08606638 | 26.2 | 27633.92 | 3.418725 | 162.3055
| 23.24594 | 0.08778381 | 26.4 | 27670.1 | 3.552669 | 164.3161
| 23.87727 | 0.08970753 | 26.6 | 28046.28 | 3.450101 | 162.0548
| 23.50224 | 0.09149061 | 26.8 | 28237 | 3.639131 | 166.5438
| 23.42031 | 0.09341902 | 27 | 28510.93 | 3.75011 | 169.321
| 23.88638 | 0.09518234 | 27.2 | 28764.88 | 3.682891 | 167.4581
| 23.56871 | 0.09706176 | 27.4 | 29169.34 | 3.860441 | 172.9468
| 23.59118 | 0.09919713 | 27.6 | 29617.27 | 3.943341 | 175.9978
| 23.87607 | 0.1010846 | 27.8 | 29990.09 | 3.929536 | 176.2719
| 23.86119 | 0.1031902 | 28 | 30294.55 | 4.025203 | 178.7268
| 23.89376 | 0.1050894 | 28.2 | 30389.44 | 4.101432 | 179.4378
| 24.4455 | 0.1069848 | 28.4 | 30331.74 | 4.008287 | 174.8127
| 24.1468 | 0.1091809 | 28.6 | 30312.79 | 4.210392 | 177.6577
| 24.52328 | 0.1110683 | 28.8 | 30216.51 | 4.172605 | 174.314
| 24.33256 | 0.1130392 | 29 | 30327.15 | 4.326575 | 176.9772
| 24.42578 | 0.1151912 | 29.2 | 30581.94 | 4.386066 | 178.1752
| 24.4549 | 0.1172056 | 29.4 | 30757.44 | 4.464175 | 179.4067
| 25.08251 | 0.1192816 | 29.6 | 30914.44 | 4.332404 | 175.5303
| 25.01838 | 0.1214486 | 29.8 | 31258.63 | 4.440679 | 178.5144
| 25.34756 | 0.1236709 | 30 | 31588.92 | 4.413819 | 178.1826
| 25.05369 | 0.1258295 | 30.2 | 32127.78 | 4.596527 | 184.2528
| 25.37461 | 0.128065 | 30.4 | 33017.24 | 4.5513 | 187.2195
| 25.33387 | 0.1306113 | 30.6 | 34284.55 | 4.637781 | 195.6533
| 25.2579 | 0.1329335 | 30.8 | 35169.75 | 4.740034 | 202.1856
| 25.59375 | 0.1354294 | 31 | 36145.61 | 4.695879 | 205.4475
| 25.31961 | 0.1379243 | 31.2 | 36543.53 | 4.892765 | 211.0321
| 25.02168 | 0.1403379 | 31.4 | 36468.84 | 5.118679 | 214.0636
| 25.55724 | 0.1425924 | 31.6 | 36267.6 | 5.011564 | 207.9563
| 25.44539 | 0.1450707 | 31.8 | 36033.43 | 5.171677 | 208.1138
| 26.05072 | 0.147321 | 32 | 35784.6 | 5.038545 | 201.3394
| 26.17107 | 0.149639 | 32.2 | 35736.72 | 5.091581 | 200.403
| 26.23491 | 0.1520785 | 32.4 | 35796.29 | 5.167538 | 200.6382
| 26.45959 | 0.1546827 | 32.6 | 36101.89 | 5.178154 | 200.8866
| 26.96302 | 0.1572149 | 32.8 | 36371.11 | 5.08021 | 198.4514
| 27.03119 | 0.1597142 | 33 | 36831.68 | 5.139096 | 200.9398
| 26.44726 | 0.1624846 | 33.2 | 37394.47 | 5.463032 | 210.0712
| 26.54738 | 0.1651414 | 33.4 | 37902.55 | 5.51437 | 212.6287
| 27.40228 | 0.1676919 | 33.6 | 38358.5 | 5.2621 | 207.8001
| 27.01474 | 0.1705251 | 33.8 | 38898.36 | 5.508002 | 215.0288
| 27.42001 | 0.1730923 | 34 | 39041.35 | 5.442834 | 212.5168
| 27.90293 | 0.1758781 | 34.2 | 39283.23 | 5.354938 | 209.99
| 27.77896 | 0.1786229 | 34.4 | 39582.67 | 5.49709 | 213.2867
| 28.18687 | 0.1815524 | 34.6 | 40019.99 | 5.435121 | 212.5651
| 28.27912 | 0.1843381 | 34.8 | 40496.91 | 5.487394 | 214.8875
| 28.3059 | 0.1874024 | 35 | 41355.16 | 5.56224 | 220.0117
| 28.77471 | 0.1902161 | 35.2 | 41867.64 | 5.469044 | 219.0593
| 28.86428 | 0.1931033 | 35.4 | 42187.21 | 5.527796 | 220.4999
| 29.1924 | 0.1962538 | 35.6 | 42502.33 | 5.505544 | 219.789
| 28.99099 | 0.1991234 | 35.8 | 42560.5 | 5.680441 | 222.4005
| 29.90143 | 0.202076 | 36 | 42439.33 | 5.446445 | 214.1552
| 30.53963 | 0.205119 | 36.2 | 42352.64 | 5.324838 | 208.8622
| 30.76669 | 0.2080735 | 36.4 | 42460.84 | 5.338191 | 208.0253
| 31.96445 | 0.2109904 | 36.6 | 42488.03 | 5.038363 | 199.4492
| 32.5509 | 0.2141141 | 36.8 | 42673.38 | 4.946335 | 196.5722
| 32.34632 | 0.2172013 | 37 | 42997.73 | 5.087548 | 199.9909
| 32.67053 | 0.2205463 | 37.2 | 43829.68 | 5.061895 | 202.148
| 33.24059 | 0.2237417 | 37.4 | 44463.28 | 4.965316 | 201.5525
| 32.94948 | 0.2273191 | 37.6 | 45505.52 | 5.123403 | 209.148
| 33.36666 | 0.2306464 | 37.8 | 46329.04 | 5.069191 | 210.4965
| 34.18519 | 0.2341572 | 38 | 47152.63 | 4.90804 | 208.9635
| 33.91784 | 0.2377253 | 38.2 | 47519 | 5.066924 | 213.0496
| 33.82887 | 0.2412183 | 38.4 | 47960.01 | 5.173524 | 216.247
| 34.41915 | 0.2446199 | 38.6 | 48236.77 | 5.082791 | 213.6304
| 34.65489 | 0.2482134 | 38.8 | 48422.19 | 5.101568 | 213.2162
| 34.67366 | 0.2516776 | 39 | 48674.42 | 5.17701 | 214.6613
| 34.50351 | 0.2554172 | 39.2 | 49066.33 | 5.312026 | 218.1935
| 35.05536 | 0.2589353 | 39.4 | 49211.63 | 5.234406 | 215.2509
| 35.3534 | 0.2625474 | 39.6 | 49319.97 | 5.234426 | 214.0279
| 36.27337 | 0.2662995 | 39.8 | 49456.86 | 5.064424 | 208.7328
| 36.39071 | 0.270004 | 40 | 49436.19 | 5.118663 | 208.2327
| 37.93388 | 0.2735815 | 40.2 | 49585.7 | 4.797577 | 199.4734
| 37.92981 | 0.2772742 | 40.4 | 49883.02 | 4.870959 | 201.1122
| 38.45115 | 0.2813461 | 40.6 | 50612.37 | 4.814432 | 201.4458
| 38.7178 | 0.2852733 | 40.8 | 51706.96 | 4.809783 | 204.8391
| 38.13013 | 0.2897095 | 41 | 53533.87 | 5.010196 | 216.8535
| 38.66402 | 0.2938965 | 41.2 | 55102.37 | 4.934659 | 220.5859
| 38.49355 | 0.2982477 | 41.4 | 56720.81 | 5.036029 | 229.2702
| 39.4644 | 0.3028928 | 41.6 | 58441.54 | 4.864093 | 230.6143
| 39.32878 | 0.3072111 | 41.8 | 59067.23 | 4.969091 | 234.6683
| 39.57978 | 0.311725 | 42 | 59323.44 | 4.991141 | 234.4525
| 39.76515 | 0.3161411 | 42.2 | 58951.8 | 5.036571 | 231.9453
| 40.70684 | 0.3203332 | 42.4 | 58708.24 | 4.897173 | 225.0493
| 41.08944 | 0.3246908 | 42.6 | 58551.37 | 4.891351 | 222.3258
| 41.06241 | 0.3292898 | 42.8 | 58475.85 | 4.981716 | 222.5498
| 41.78974 | 0.3336347 | 43 | 58662.17 | 4.890731 | 219.1808
| 41.87457 | 0.338416 | 43.2 | 59236.21 | 4.946009 | 221.3798
| 41.83976 | 0.3430421 | 43.4 | 59824.61 | 5.025204 | 224.3653
| 42.71923 | 0.3477115 | 43.6 | 60442.71 | 4.898759 | 221.8675
| 43.00021 | 0.3526972 | 43.8 | 61406.47 | 4.905929 | 224.4223
| 42.89863 | 0.3575946 | 44 | 62338.62 | 4.995256 | 229.1689
| 42.99702 | 0.3628182 | 44.2 | 63685.16 | 5.039633 | 234.4213
| 43.48271 | 0.367837 | 44.4 | 64848.88 | 4.99748 | 236.4525
| 43.85512 | 0.3730487 | 44.6 | 66098.51 | 4.982437 | 239.5345
| 44.05773 | 0.3785585 | 44.8 | 67356 | 5.008299 | 243.7314
| 44.33507 | 0.3837321 | 45 | 67997.32 | 5.02056 | 244.911
| 44.52203 | 0.3892027 | 45.2 | 68434.14 | 5.058852 | 245.8581
| 45.4357 | 0.3944716 | 45.4 | 68469.76 | 4.945621 | 240.6031
| 45.82624 | 0.3996285 | 45.6 | 68307.41 | 4.943519 | 237.9322
| 45.79048 | 0.4051165 | 45.8 | 68154.67 | 5.03341 | 237.9181
| 46.13394 | 0.4103869 | 46 | 68194.43 | 5.038663 | 236.3587
| 46.42893 | 0.4159649 | 46.2 | 68208.89 | 5.058273 | 235.0308
| 46.92074 | 0.4214269 | 46.4 | 68306.51 | 5.034156 | 232.8878
| 46.79103 | 0.4269204 | 46.6 | 68557.14 | 5.135643 | 234.9399
| 47.34719 | 0.4326862 | 46.8 | 69136.94 | 5.094269 | 234.2702
| 47.81503 | 0.4383173 | 47 | 69546.67 | 5.071798 | 233.4781
| 47.92447 | 0.4443191 | 47.2 | 70543.05 | 5.118379 | 236.9357
| 48.1656 | 0.4503354 | 47.4 | 71947.2 | 5.132553 | 241.1569
| 48.47649 | 0.4563722 | 47.6 | 73290.57 | 5.133446 | 244.7294
| 48.71543 | 0.4623885 | 47.8 | 74163.65 | 5.154105 | 246.9475
| 48.79489 | 0.4688795 | 48 | 75355.64 | 5.208468 | 251.3362
| 49.23683 | 0.4749459 | 48.2 | 75734.2 | 5.193973 | 250.4617
| 50.0658 | 0.481011 | 48.4 | 75719.34 | 5.108594 | 245.9064
| 50.79927 | 0.4874269 | 48.6 | 75447.07 | 5.051543 | 241.1481
| 50.79764 | 0.4935883 | 48.8 | 75419.33 | 5.127749 | 241.397
| 51.18162 | 0.5000558 | 49 | 75303.59 | 5.135016 | 239.2279
| 51.97082 | 0.5062584 | 49.2 | 75527.03 | 5.058735 | 236.1102
| 52.21389 | 0.5126345 | 49.4 | 75767.93 | 5.086038 | 235.9996
| 52.95761 | 0.5194371 | 49.6 | 76337.84 | 5.022387 | 234.4446
| 53.76721 | 0.5259508 | 49.8 | 77079.89 | 4.943762 | 233.172
| 53.95923 | 0.5329471 | 50 | 77966.4 | 4.977415 | 235.5311
| 54.02601 | 0.5396318 | 50.2 | 78419.2 | 5.034113 | 237.0443
| 54.19412 | 0.5465161 | 50.4 | 79347.25 | 5.06925 | 239.6515
| 54.99274 | 0.5538041 | 50.6 | 80420.39 | 4.996374 | 239.5248
| 55.80444 | 0.5607797 | 50.8 | 81108.59 | 4.924509 | 238.063
| 56.42527 | 0.5681305 | 51 | 82196.87 | 4.885577 | 238.8975
| 56.13514 | 0.5754005 | 51.2 | 83295.55 | 4.99603 | 244.282
| 56.24792 | 0.5827323 | 51.4 | 83922.39 | 5.045084 | 246.1147
| 56.83501 | 0.5904373 | 51.6 | 84784.81 | 5.015013 | 246.3176
| 57.05192 | 0.5979144 | 51.8 | 85523.06 | 5.045531 | 247.9717
| 57.32385 | 0.6055191 | 52 | 86123.97 | 5.068961 | 248.8941
| 57.83594 | 0.6132808 | 52.2 | 86988.53 | 5.050794 | 249.4574
| 58.63906 | 0.6210629 | 52.4 | 88252.95 | 4.981879 | 249.8463
| 58.26688 | 0.6293916 | 52.6 | 89639.96 | 5.107738 | 256.5822
| 58.32927 | 0.6374556 | 52.8 | 90549.15 | 5.165068 | 259.5782
| 59.37598 | 0.6454223 | 53 | 91346.56 | 5.060173 | 257.0962
| 59.46662 | 0.6538131 | 53.2 | 91817.75 | 5.117943 | 258.4987
| 60.34714 | 0.6617675 | 53.4 | 91539.85 | 5.051402 | 253.5186
| 60.30131 | 0.6699237 | 53.6 | 91132.83 | 5.135678 | 252.7925
| 60.60769 | 0.6782755 | 53.8 | 90922.07 | 5.163262 | 250.969
| 60.74702 | 0.6864847 | 54 | 91017.27 | 5.21312 | 250.918
| 61.10088 | 0.6951112 | 54.2 | 91415.27 | 5.228339 | 250.7864
| 61.93378 | 0.7036296 | 54.4 | 92354.65 | 5.160127 | 250.031
| 62.21363 | 0.7123891 | 54.6 | 93463.71 | 5.180339 | 252.433
| 62.52103 | 0.7214977 | 54.8 | 94616.16 | 5.198243 | 254.8379
| 62.61473 | 0.7302933 | 55 | 95166.74 | 5.252469 | 256.4077
| 63.12473 | 0.7394273 | 55.2 | 95527.2 | 5.244955 | 255.4038
| 63.3749 | 0.7483506 | 55.4 | 95746.26 | 5.277549 | 255.2101
| 63.70126 | 0.7574209 | 55.6 | 96048.57 | 5.298009 | 254.9127
| 64.51208 | 0.7669266 | 55.8 | 96925.37 | 5.240454 | 254.0864
| 64.88074 | 0.77619 | 56 | 97689.4 | 5.250553 | 254.9766
| 64.86277 | 0.7859499 | 56.2 | 98605.85 | 5.3223 | 258.1332
| 65.44579 | 0.795355 | 56.4 | 98906.6 | 5.30353 | 256.6351
| 65.72579 | 0.8049361 | 56.6 | 98959.8 | 5.334797 | 255.8339
| 66.39617 | 0.8143017 | 56.8 | 98654.1 | 5.307558 | 252.2212
| 66.88946 | 0.8241549 | 57 | 98476.96 | 5.309747 | 249.8528
| 67.33332 | 0.8337472 | 57.2 | 98473.32 | 5.315403 | 248.2208
| 68.169 | 0.8435413 | 57.4 | 98985.69 | 5.259156 | 246.3948
| 68.56462 | 0.8540104 | 57.6 | 100145.8 | 5.266754 | 248.2938
| 68.19565 | 0.8642282 | 57.8 | 101364.6 | 5.384584 | 253.6527
| 68.87747 | 0.8749344 | 58 | 103040.4 | 5.345222 | 255.7352
| 68.77193 | 0.8854354 | 58.2 | 104335.2 | 5.424639 | 260.2064
| 69.20347 | 0.8959775 | 58.4 | 105313 | 5.426717 | 261.3804
| 69.6422 | 0.9071712 | 58.6 | 106173.4 | 5.43296 | 262.2004
| 70.18467 | 0.9177835 | 58.8 | 106564.6 | 5.423555 | 261.217
| 70.53291 | 0.9287978 | 59 | 106845.2 | 5.446083 | 260.8049
| 70.54906 | 0.9397529 | 59.2 | 107294.2 | 5.515249 | 262.3232
| 71.38835 | 0.95066 | 59.4 | 107604.9 | 5.463356 | 259.841
| 72.17423 | 0.9621392 | 59.6 | 107953.4 | 5.423597 | 257.7672
| 72.33615 | 0.9732737 | 59.8 | 108095.2 | 5.472858 | 257.7931
| 72.88684 | 0.984812 | 60 | 108316.2 | 5.467699 | 256.4082
| 73.04029 | 0.9960498 | 60.2 | 108269.4 | 5.51959 | 255.9671
| 73.73792 | 1.007511 | 60.4 | 108680.4 | 5.490217 | 254.506
| 74.09384 | 1.01932 | 60.6 | 109252.9 | 5.510058 | 254.8962
| 75.0408 | 1.031342 | 60.8 | 110272.9 | 5.443794 | 254.0669
| 75.32442 | 1.043238 | 61 | 110938 | 5.47238 | 254.9844
| 75.91692 | 1.055533 | 61.2 | 111487.4 | 5.461214 | 254.37
| 76.52053 | 1.067609 | 61.4 | 111782.8 | 5.449214 | 253.0637
| 77.13057 | 1.07996 | 61.6 | 112424.8 | 5.434812 | 252.6403
| 77.04572 | 1.092691 | 61.8 | 113006.6 | 5.51695 | 254.7859
| 78.0387 | 1.105173 | 62 | 113743 | 5.449683 | 253.1066
| 78.11266 | 1.118359 | 62.2 | 115559.4 | 5.500817 | 257.7431
| 78.64453 | 1.131389 | 62.4 | 116851.8 | 5.493631 | 259.2513
| 79.34595 | 1.144404 | 62.6 | 117340.4 | 5.470305 | 258.0655
| 80.15502 | 1.157874 | 62.8 | 118198.5 | 5.432591 | 257.4152
| 80.42159 | 1.171125 | 63 | 118856.3 | 5.465577 | 258.3436
| 80.85389 | 1.184704 | 63.2 | 118915.5 | 5.483184 | 257.1678
| 81.26762 | 1.19831 | 63.4 | 119304.2 | 5.50017 | 256.8795
| 82.19306 | 1.211954 | 63.6 | 120340.6 | 5.446062 | 256.2549
| 82.8389 | 1.225774 | 63.8 | 121206.2 | 5.430224 | 256.2683
| 83.34199 | 1.2401 | 64 | 122087.1 | 5.43454 | 256.8528
| 83.79086 | 1.254267 | 64.2 | 123149.9 | 5.442946 | 258.0598
| 84.1084 | 1.268767 | 64.4 | 124556.6 | 5.466273 | 260.5686
| 84.46365 | 1.283801 | 64.6 | 125743.1 | 5.488791 | 262.4152
| 85.18372 | 1.298448 | 64.8 | 126604.7 | 5.466196 | 262.1179
| 86.07585 | 1.313606 | 65 | 127448.7 | 5.425449 | 261.1687
| 86.82409 | 1.328378 | 65.2 | 127718 | 5.404708 | 259.4139
| 86.89552 | 1.343413 | 65.4 | 127842.4 | 5.466987 | 259.7623
| 87.23796 | 1.359163 | 65.6 | 128647.8 | 5.494666 | 260.7305
| 87.55132 | 1.374502 | 65.8 | 129163.8 | 5.52555 | 261.1201
| 88.24164 | 1.390389 | 66 | 130121.7 | 5.509765 | 261.1895
| 88.37343 | 1.406245 | 66.2 | 131161.5 | 5.559941 | 263.4287
| 88.55231 | 1.422131 | 66.4 | 132027 | 5.605532 | 265.0992
| 90.13973 | 1.43859 | 66.6 | 132572.4 | 5.487307 | 261.0513
| 90.86157 | 1.454783 | 66.8 | 133478.9 | 5.4689 | 260.9003
| 91.69149 | 1.471532 | 67 | 134265 | 5.441361 | 260.127
| 91.79886 | 1.487958 | 67.2 | 134339.7 | 5.499772 | 260.2389
| 92.15852 | 1.504582 | 67.4 | 134402.1 | 5.529829 | 259.4711
| 93.03466 | 1.521381 | 67.6 | 134458.5 | 5.500997 | 256.9761
| 93.91014 | 1.538471 | 67.8 | 134161.6 | 5.476253 | 253.7813
| 93.80855 | 1.555437 | 68 | 134079.7 | 5.559628 | 254.2426
| 94.26707 | 1.573003 | 68.2 | 134883.8 | 5.575023 | 254.7958
| 94.53979 | 1.590584 | 68.4 | 135900.1 | 5.609627 | 256.4003
| 95.4547 | 1.608393 | 68.6 | 136920.7 | 5.571636 | 255.9272
| 95.7648 | 1.626664 | 68.8 | 137913.7 | 5.603837 | 257.3533
| 96.29389 | 1.64467 | 69 | 138543.5 | 5.612387 | 257.2937
| 97.20311 | 1.663129 | 69.2 | 138939.1 | 5.581593 | 255.5433
| 97.23885 | 1.681461 | 69.4 | 139552.7 | 5.645729 | 257.024
| 97.88893 | 1.700365 | 69.6 | 140967.9 | 5.637269 | 258.2285
| 98.32282 | 1.719351 | 69.8 | 142249.4 | 5.653783 | 259.8323
| 98.91986 | 1.738948 | 70 | 143865.2 | 5.651778 | 261.6085
| 99.90071 | 1.7583 | 70.2 | 145208.4 | 5.60856 | 261.5828
| 100.4306 | 1.777977 | 70.4 | 146464.7 | 5.616157 | 262.8057
| 101.2038 | 1.798096 | 70.6 | 146671.7 | 5.605849 | 261.1235
| 101.9233 | 1.817945 | 70.8 | 147290.8 | 5.5973 | 260.4586
| 102.1973 | 1.838468 | 71 | 148357.7 | 5.635157 | 262.0838
| 103.2579 | 1.858707 | 71.2 | 149019.5 | 5.59095 | 260.4631
| 103.4432 | 1.879228 | 71.4 | 149413.8 | 5.641365 | 260.9976
| 104.3548 | 1.900599 | 71.6 | 151010.8 | 5.610143 | 261.7176
| 104.8827 | 1.921613 | 71.8 | 152016.6 | 5.62134 | 262.4185
| 105.4004 | 1.943302 | 72 | 152812 | 5.636798 | 262.7406
| 106.4022 | 1.964591 | 72.2 | 153930.6 | 5.59866 | 262.2316
| 107.0418 | 1.986441 | 72.4 | 155329.4 | 5.597601 | 263.3572
| 107.2676 | 2.008628 | 72.6 | 156272.1 | 5.642026 | 264.8297
| 108.0246 | 2.031184 | 72.8 | 157357.6 | 5.632363 | 264.9898
| 108.782 | 2.053724 | 73 | 158481.2 | 5.62214 | 265.2188
| 109.4783 | 2.076679 | 73.2 | 159414.3 | 5.620243 | 265.2666
| 110.273 | 2.099659 | 73.4 | 160535.7 | 5.607236 | 265.3828
| 111.1295 | 2.122994 | 73.6 | 161911.6 | 5.587613 | 265.8011
| 111.5106 | 2.14678 | 73.8 | 162484.2 | 5.620195 | 266.0902
| 112.8725 | 2.170065 | 74 | 162871.2 | 5.557032 | 263.215
| 113.0441 | 2.194185 | 74.2 | 162540.1 | 5.614949 | 262.4326
| 113.6688 | 2.217981 | 74.4 | 162301.4 | 5.627441 | 260.5517
| 114.4307 | 2.242165 | 74.6 | 162549.3 | 5.624593 | 259.2048
| 115.4222 | 2.267144 | 74.8 | 163960.7 | 5.595032 | 259.3574
| 116.3819 | 2.292035 | 75 | 165655.2 | 5.566748 | 260.0996
| 117.383 | 2.318048 | 75.2 | 169091.5 | 5.528249 | 263.8421
| 117.9789 | 2.343909 | 75.4 | 171709.3 | 5.531246 | 267.2018
| 118.584 | 2.370117 | 75.6 | 173933.8 | 5.536235 | 269.8225
| 119.0864 | 2.396392 | 75.8 | 175750.2 | 5.552479 | 271.9864
| 119.8837 | 2.423316 | 76 | 176940.4 | 5.546729 | 272.2077
| 120.804 | 2.449779 | 76.2 | 177164.5 | 5.533523 | 270.3767
| 121.6509 | 2.476578 | 76.4 | 177302 | 5.528003 | 268.6258
| 122.1954 | 2.504112 | 76.6 | 177102.9 | 5.552509 | 267.131
| 122.5851 | 2.531159 | 76.8 | 176474.4 | 5.591377 | 265.3137
| 123.5124 | 2.558797 | 77 | 175704 | 5.584642 | 261.8772
| 124.3015 | 2.586233 | 77.2 | 175208.2 | 5.587898 | 259.3152
| 124.9133 | 2.613962 | 77.4 | 174817.8 | 5.60655 | 257.4144
| 125.9234 | 2.642576 | 77.6 | 175187.6 | 5.588046 | 255.8211
| 126.3612 | 2.671157 | 77.8 | 176303.9 | 5.614648 | 256.8901
| 127.4012 | 2.700693 | 78 | 178580.5 | 5.58474 | 258.3875
| 127.6404 | 2.730044 | 78.2 | 180325.1 | 5.625851 | 260.9769
| 128.6533 | 2.759864 | 78.4 | 182223.1 | 5.600544 | 261.8872
| 129.3966 | 2.790445 | 78.6 | 183721.9 | 5.601972 | 262.8096
| 130.1681 | 2.820844 | 78.8 | 185199.1 | 5.600337 | 263.6154
| 131.3997 | 2.851924 | 79 | 186801.7 | 5.56107 | 263.4897
| 131.8474 | 2.882943 | 79.2 | 188333.6 | 5.586849 | 265.1695
| 132.818 | 2.914471 | 79.4 | 190336.4 | 5.56789 | 266.3166
| 133.4029 | 2.946957 | 79.6 | 192752 | 5.580416 | 269.0723
| 133.9317 | 2.978809 | 79.8 | 192893.8 | 5.606756 | 268.3002
| 135.0937 | 3.011154 | 80 | 192272.4 | 5.585996 | 264.7926
| 135.9867 | 3.043428 | 80.2 | 192213 | 5.583979 | 262.869
| 136.954 | 3.075992 | 80.4 | 191764.5 | 5.578333 | 260.1989
| 138.1191 | 3.109161 | 80.6 | 190912.3 | 5.560187 | 256.5098
| 138.8833 | 3.142616 | 80.8 | 192074.9 | 5.56398 | 256.849
| 138.9318 | 3.176458 | 81 | 193473.6 | 5.623414 | 259.1702
| 140.0487 | 3.210964 | 81.2 | 194497 | 5.601242 | 258.4911
| 140.6405 | 3.245575 | 81.4 | 195928.4 | 5.618246 | 259.6189
| 141.2764 | 3.280872 | 81.6 | 198250.9 | 5.628331 | 261.9897
| 141.8542 | 3.316648 | 81.8 | 199748.3 | 5.647532 | 263.2404
| 142.9316 | 3.352235 | 82 | 200978.7 | 5.628345 | 262.9448
| 143.906 | 3.388928 | 82.2 | 202934.3 | 5.615715 | 263.9734
| 145.2106 | 3.425521 | 82.4 | 204527.7 | 5.579436 | 263.7123
| 146.4114 | 3.462549 | 82.6 | 205833.2 | 5.553426 | 263.2671
| 147.5463 | 3.500453 | 82.8 | 207771.1 | 5.531158 | 263.9003
| 148.3992 | 3.538008 | 83 | 208633.7 | 5.533654 | 263.5809
| 149.5409 | 3.576499 | 83.2 | 209993.4 | 5.514284 | 263.3606
| 150.2699 | 3.614708 | 83.4 | 209813.9 | 5.530874 | 261.8269
| 151.0031 | 3.653382 | 83.6 | 209596.2 | 5.547768 | 260.2492
| 152.2098 | 3.692543 | 83.8 | 209558.9 | 5.530292 | 257.9571
| 152.9753 | 3.732215 | 84 | 210804.3 | 5.539259 | 258.4054
| 154.0897 | 3.772047 | 84.2 | 211363.3 | 5.526409 | 257.1771
| 154.8946 | 3.812468 | 84.4 | 213332.8 | 5.529881 | 258.5468
| 156.0531 | 3.854356 | 84.6 | 216484.4 | 5.50568 | 260.8198
| 157.4597 | 3.895815 | 84.8 | 218871.8 | 5.467183 | 261.5088
| 158.2192 | 3.937558 | 85 | 220180.6 | 5.477945 | 262.0379
| 159.6516 | 3.980252 | 85.2 | 221606.5 | 5.443834 | 261.3636
| 160.4605 | 4.022764 | 85.4 | 222051.8 | 5.455284 | 260.6281
| 161.4514 | 4.065516 | 85.6 | 222039.8 | 5.456442 | 258.9301
| 162.4427 | 4.109086 | 85.8 | 221248.9 | 5.46178 | 256.2292
| 163.6484 | 4.152264 | 86 | 221344.9 | 5.448392 | 254.3166
| 164.3378 | 4.197123 | 86.2 | 222483.5 | 5.466908 | 254.7772
| 166.1192 | 4.241811 | 86.4 | 223984.8 | 5.412168 | 253.6384
| 167.1779 | 4.287166 | 86.6 | 226379.1 | 5.401791 | 255.0161
| 168.0923 | 4.334007 | 86.8 | 230383.4 | 5.396282 | 258.7261
| 168.94 | 4.38054 | 87 | 233121.7 | 5.399302 | 260.9186
| 169.9699 | 4.42785 | 87.2 | 235318.9 | 5.393728 | 262.061
| 170.5247 | 4.475389 | 87.4 | 236206.4 | 5.422825 | 262.4269
| 171.6932 | 4.522832 | 87.6 | 235963.3 | 5.417197 | 260.1979
| 172.7847 | 4.571244 | 87.8 | 235173.6 | 5.41959 | 257.4666
| 174.0802 | 4.619338 | 88 | 234728 | 5.407402 | 254.8329
| 175.5111 | 4.668698 | 88.2 | 235403.6 | 5.384283 | 253.3849
| 176.6099 | 4.718331 | 88.4 | 236996.3 | 5.378102 | 253.6626
| 177.6645 | 4.768504 | 88.6 | 238883.6 | 5.373924 | 254.3748
| 178.8242 | 4.819726 | 88.8 | 240046.9 | 5.367272 | 254.0259
| 180.1362 | 4.870708 | 89 | 241367.3 | 5.350503 | 253.603
| 181.2559 | 4.922634 | 89.2 | 242281.5 | 5.347576 | 253.0378
| 182.3279 | 4.974533 | 89.4 | 242545.2 | 5.349496 | 251.7912
| 183.659 | 5.027437 | 89.6 | 244161.9 | 5.332395 | 251.7139
| 184.5842 | 5.081274 | 89.8 | 246863.1 | 5.3357 | 253.5927
| 185.5448 | 5.135288 | 90 | 249368.6 | 5.337574 | 255.1706
| 186.9235 | 5.190575 | 90.2 | 252257.3 | 5.315661 | 256.4785
| 187.9974 | 5.245729 | 90.4 | 254195.5 | 5.313967 | 257.1859
| 189.1833 | 5.301339 | 90.6 | 255529.3 | 5.308309 | 257.0025
| 190.715 | 5.358115 | 90.8 | 256244 | 5.286741 | 255.5441
| 191.6051 | 5.4145 | 91 | 256103 | 5.302755 | 254.1892
| 192.6787 | 5.472218 | 91.2 | 257035.5 | 5.30618 | 253.7647
| 193.4455 | 5.530162 | 91.4 | 258998.3 | 5.322751 | 254.9986
| 195.3421 | 5.588894 | 91.6 | 261163.1 | 5.277883 | 254.6209
| 196.6859 | 5.649146 | 91.8 | 264276.4 | 5.26161 | 256.1931
| 197.4676 | 5.709258 | 92 | 267478 | 5.27461 | 258.7557
| 198.5315 | 5.770794 | 92.2 | 270957.1 | 5.272984 | 261.1615
| 199.8501 | 5.83222 | 92.4 | 273107.6 | 5.261744 | 261.6664
| 200.8857 | 5.894197 | 92.6 | 275367.7 | 5.265292 | 262.7468
| 202.2628 | 5.957857 | 92.8 | 278102 | 5.251139 | 263.7899
| 203.7377 | 6.020886 | 93 | 280332.8 | 5.23274 | 264.1115
| 204.5806 | 6.08584 | 93.2 | 281892.4 | 5.25026 | 264.7261
| 205.7914 | 6.150253 | 93.4 | 282979.5 | 5.249483 | 264.2324
| 206.9609 | 6.215638 | 93.6 | 284082.1 | 5.25138 | 263.8294
| 208.1102 | 6.282136 | 93.8 | 284433.1 | 5.257228 | 262.6658
| 209.4911 | 6.348082 | 94 | 283813 | 5.253461 | 260.1285
| 210.5593 | 6.414946 | 94.2 | 284648.4 | 5.261613 | 259.6337
| 212.1017 | 6.482985 | 94.4 | 286399.9 | 5.244346 | 259.3794
| 212.9916 | 6.551947 | 94.6 | 287775.3 | 5.260945 | 259.7296
| 214.1059 | 6.621231 | 94.8 | 289230.8 | 5.266157 | 259.8206
| 215.4369 | 6.691957 | 95 | 291536.3 | 5.259293 | 260.4625
| 216.5885 | 6.762253 | 95.2 | 292290.2 | 5.264925 | 259.7777
| 218.4023 | 6.833007 | 95.4 | 292002.6 | 5.241747 | 257.071
| 219.5003 | 6.905613 | 95.6 | 292482.4 | 5.252185 | 256.2241
| 220.6353 | 6.978023 | 95.8 | 292959.1 | 5.260311 | 255.3279
| 221.9345 | 7.051895 | 96 | 294303.6 | 5.259026 | 255.0711
| 223.2454 | 7.125925 | 96.2 | 296137.6 | 5.255611 | 255.2825
| 224.5955 | 7.201033 | 96.4 | 299154.1 | 5.247644 | 256.6
| 226.5313 | 7.278029 | 96.6 | 303348 | 5.210795 | 258.2305
| 227.4444 | 7.355064 | 96.8 | 306355.7 | 5.224326 | 260.1391
| 229.4139 | 7.433435 | 97 | 309336.6 | 5.190548 | 260.51
| 229.897 | 7.511775 | 97.2 | 311468.7 | 5.226211 | 262.1605
| 232.0684 | 7.590931 | 97.4 | 313793.8 | 5.18545 | 261.5973
| 233.3434 | 7.671561 | 97.6 | 315432.1 | 5.187785 | 261.6462
| 234.5876 | 7.752329 | 97.8 | 317330.8 | 5.190578 | 261.9849
| 235.9213 | 7.834922 | 98 | 320131.5 | 5.188208 | 263.056
| 237.2386 | 7.917338 | 98.2 | 322386.7 | 5.187504 | 263.6232
| 238.5596 | 8.000921 | 98.4 | 325297.9 | 5.185586 | 264.8
| 239.777 | 8.086868 | 98.6 | 330544.6 | 5.183979 | 268.3147
| 240.8942 | 8.172921 | 98.8 | 334287.5 | 5.190158 | 270.5395
| 242.3845 | 8.259536 | 99 | 338190.7 | 5.180078 | 272.3749
| 243.9372 | 8.348093 | 99.2 | 342870.7 | 5.166864 | 274.8387
END
Unloading Marker

## Test 003
Segment | Displacement Into Surface | Load On Sample | Time On Sample | Harmonic Contact Stiffness | Hardness | Modulus
| nm | mN | s | N/m | GPa | GPa
Surface Marker | 3.35222 | 0.002855532 | 0 | 158.2999 | 1.7977e+308 | 1.7977e+308
| 3.916472 | 0.00294221 | 0.2 | 190.2725 | 1.7977e+308 | 1.14447e-158
| 5.266354 | 0.002969086 | 0.4 | 245.479 | 1.7977e+308 | 1.476532e-158
| 4.955879 | 0.00311694 | 0.6 | 294.6126 | 1.7977e+308 | 1.772066e-158
| 4.932152 | 0.003239939 | 0.8 | 340.4404 | 1.7977e+308 | 2.047716e-158
| 4.944944 | 0.003363871 | 1 | 386.5992 | 1.7977e+308 | 2.325356e-158
| 7.33015 | 0.003312674 | 1.2 | 429.786 | 82.71606 | 57.80438
| 3.529937 | 0.00371652 | 1.4 | 444.5437 | 1.7977e+308 | 2.673887e-158
| 4.530493 | 0.003774219 | 1.6 | 461.7744 | 1.7977e+308 | 2.777528e-158
| 8.014924 | 0.003655344 | 1.8 | 490.9684 | -315.4311 | 1.7977e+308
| 6.178956 | 0.003924376 | 2 | 512.1229 | 4.35398 | 13.94063
| 7.281621 | 0.003979827 | 2.2 | 542.6284 | -507.4124 | 1.7977e+308
| 4.845032 | 0.004295499 | 2.4 | 582.1055 | 1.7977e+308 | 3.501308e-158
| 6.81414 | 0.004289445 | 2.6 | 606.1828 | 82.43075 | 72.47677
| 7.473466 | 0.004380583 | 2.8 | 631.8515 | -168.9139 | 1.7977e+308
| 6.086507 | 0.004623916 | 3 | 686.3273 | 17.09948 | 34.78121
| 7.454478 | 0.004587668 | 3.086 | 706.203 | 450.8405 | 215.394
| 7.503903 | 0.005069367 | 3.6 | 1067.566 | 10.39391 | 40.49772
| 5.331795 | 0.005651776 | 4 | 1690.901 | 94.03493 | 211.5604
| 7.4196 | 0.005941664 | 4.4 | 1972.948 | 4.787149 | 47.20667
| 8.274964 | 0.006330313 | 4.8 | 1858.066 | 3.798189 | 38.04308
| 7.713516 | 0.006810074 | 5.2 | 1831.602 | 6.331239 | 47.07047
| 7.138081 | 0.007318912 | 5.6 | 1972.438 | 10.25632 | 63.15134
| 9.088422 | 0.007657986 | 6 | 2159.856 | 3.374453 | 37.89198
| 7.179584 | 0.008312051 | 6.4 | 2328.794 | 10.36447 | 70.82007
| 8.083267 | 0.008790938 | 6.8 | 2618.72 | 5.690978 | 56.65171
| 8.632877 | 0.009313185 | 7.2 | 3024.399 | 4.281383 | 55.05534
| 9.244709 | 0.00985847 | 7.6 | 3374.775 | 3.455484 | 53.57036
| 9.395114 | 0.01045624 | 8 | 3675.169 | 3.420239 | 56.50789
| 8.590287 | 0.0111678 | 8.4 | 3902.074 | 4.892896 | 70.30734
| 9.513136 | 0.01177005 | 8.8 | 4251.62 | 3.639702 | 63.99339
| 9.901408 | 0.01241193 | 9.2 | 4219.841 | 3.54606 | 60.87837
| 10.53237 | 0.01307254 | 9.6 | 4149.189 | 3.261998 | 55.67867
| 10.24504 | 0.01378389 | 10 | 3917.442 | 4.045367 | 57.084
| 9.188252 | 0.01458415 | 10.4 | 3873.051 | 6.595224 | 70.93804
| 10.01139 | 0.01526554 | 10.8 | 4122.773 | 5.037516 | 64.10974
| 11.04298 | 0.01600678 | 11.2 | 4730.513 | 3.653466 | 61.006
| 10.69364 | 0.01690021 | 11.6 | 5403.502 | 4.019304 | 71.82968
| 9.87586 | 0.01782075 | 12 | 5553.715 | 5.455153 | 84.72596
| 10.67484 | 0.01858427 | 12.4 | 5097.457 | 4.943265 | 71.65015
| 10.22389 | 0.01949261 | 12.8 | 4860.364 | 6.471274 | 76.66683
| 11.01669 | 0.02026278 | 13.2 | 4678.737 | 5.664849 | 67.15006
| 11.57269 | 0.0211433 | 13.6 | 4866.396 | 5.073776 | 64.5572
| 11.2639 | 0.02210514 | 14 | 5089.784 | 5.770709 | 70.823
| 12.1038 | 0.02305643 | 14.4 | 5515.465 | 4.690204 | 67.54768
| 11.7799 | 0.02414321 | 14.8 | 6191.14 | 5.047641 | 77.56086
| 11.67126 | 0.02520075 | 15.2 | 6583.747 | 5.339762 | 83.47116
| 12.47562 | 0.02625221 | 15.6 | 6553.808 | 4.755915 | 76.34521
| 13.12906 | 0.02727324 | 16 | 6355.534 | 4.495169 | 70.2317
| 12.96974 | 0.02844003 | 16.4 | 6462.126 | 4.934187 | 73.47827
| 12.41212 | 0.0296424 | 16.8 | 6625.358 | 5.905082 | 81.28922
| 13.76371 | 0.0307103 | 17.2 | 6696.062 | 4.654059 | 71.00193
| 12.83609 | 0.03201967 | 17.6 | 6856.642 | 5.982679 | 81.48826
| 12.76149 | 0.0333278 | 18 | 7378.183 | 6.171095 | 87.77958
| 14.35419 | 0.03454731 | 18.4 | 7921.568 | 4.536982 | 78.73494
| 14.07815 | 0.03597757 | 18.8 | 8425.117 | 4.907298 | 85.88548
| 14.08058 | 0.03741139 | 19.2 | 8664.828 | 5.134184 | 88.83078
| 14.58677 | 0.03887756 | 19.6 | 8959.961 | 4.884753 | 87.81261
| 14.73914 | 0.04032451 | 20 | 8812.081 | 5.089142 | 86.45146
| 15.41078 | 0.0418154 | 20.4 | 8799.815 | 4.813815 | 82.13819
| 15.66262 | 0.04342155 | 20.8 | 9445.857 | 4.70914 | 85.85944
| 15.27133 | 0.04512403 | 21.2 | 10304.03 | 5.076745 | 96.27449
| 15.15105 | 0.04694783 | 21.6 | 11113.46 | 5.285497 | 104.6343
| 15.9471 | 0.04870616 | 22 | 11574.41 | 4.832451 | 102.0728
| 15.49348 | 0.05060784 | 22.4 | 11568.64 | 5.490602 | 107.1586
| 16.15638 | 0.05235701 | 22.8 | 11392.15 | 5.258937 | 100.9893
| 16.36244 | 0.0542912 | 23.2 | 11679.98 | 5.318367 | 102.3767
| 15.50807 | 0.05645513 | 23.6 | 12556.43 | 6.200347 | 118.1382
| 16.63868 | 0.05856877 | 24 | 13721.28 | 5.289099 | 116.9427
| 17.10774 | 0.06068359 | 24.4 | 14051.46 | 5.162123 | 116.1514
| 16.59943 | 0.0629407 | 24.8 | 13891.25 | 5.878835 | 120.8051
| 17.29046 | 0.06509687 | 25.2 | 13458.94 | 5.696078 | 112.4773
| 18.03229 | 0.06734915 | 25.6 | 13470.28 | 5.421308 | 107.5072
| 17.5839 | 0.06976728 | 26 | 14096.28 | 5.932297 | 116.5356
| 17.91572 | 0.07216262 | 26.4 | 14663.23 | 5.853002 | 118.6057
| 18.12883 | 0.07465004 | 26.8 | 14989.58 | 5.922307 | 120.0623
| 18.4439 | 0.07711271 | 27.2 | 14944.72 | 5.977092 | 118.1223
| 18.63047 | 0.07966249 | 27.6 | 15080.3 | 6.100733 | 118.5179
| 19.19094 | 0.08220903 | 28 | 15033.1 | 5.973322 | 114.7041
| 18.92392 | 0.08489546 | 28.4 | 15055.27 | 6.479931 | 118.0805
| 19.79121 | 0.08753682 | 28.8 | 15377.84 | 6.036894 | 114.2682
| 19.72992 | 0.09029905 | 29.2 | 15953.17 | 6.254987 | 119.3246
| 19.46709 | 0.09320612 | 29.6 | 16289.34 | 6.70137 | 124.7036
| 19.78936 | 0.09607097 | 30 | 16462.84 | 6.712338 | 124.1848
| 19.56963 | 0.09907899 | 30.4 | 16728.95 | 7.165511 | 128.9072
| 20.27778 | 0.1020448 | 30.8 | 16844.06 | 6.863681 | 124.7251
| 20.59681 | 0.1049845 | 31.2 | 16861.08 | 6.905164 | 123.3128
| 20.9213 | 0.1080621 | 31.6 | 16960.19 | 6.934523 | 122.425
| 21.27125 | 0.1112148 | 32 | 17321.21 | 6.890678 | 122.9066
| 20.971 | 0.1146193 | 32.4 | 18153.91 | 7.27839 | 131.353
| 21.5293 | 0.1180029 | 32.8 | 18818.33 | 7.020624 | 131.8525
| 21.22084 | 0.1214408 | 33.2 | 19115.65 | 7.523911 | 137.3114
| 22.11675 | 0.1249194 | 33.6 | 19243.89 | 7.105569 | 131.837
| 22.51613 | 0.1284172 | 34 | 19299.18 | 7.096762 | 130.1329
| 22.73274 | 0.1318903 | 34.4 | 19109.18 | 7.265699 | 128.4656
| 23.08682 | 0.1354605 | 34.8 | 18697.77 | 7.388538 | 124.6713
| 23.07235 | 0.139022 | 35.2 | 18699.57 | 7.705943 | 125.8148
| 23.68916 | 0.1427902 | 35.6 | 19170.51 | 7.443398 | 124.9955
| 23.31732 | 0.1467283 | 36 | 19772.05 | 7.923347 | 131.9984
| 24.26142 | 0.1505779 | 36.4 | 20008.77 | 7.464433 | 127.4942
| 23.94646 | 0.1546389 | 36.8 | 20325.39 | 7.952167 | 132.4695
| 24.55942 | 0.1587978 | 37.2 | 20909.43 | 7.688931 | 132.2053
| 24.69425 | 0.1631116 | 37.6 | 21444.67 | 7.8043 | 135.1184
| 24.43816 | 0.1674122 | 38 | 21425.35 | 8.330476 | 138.0078
| 25.36038 | 0.1716101 | 38.4 | 21264.27 | 7.971152 | 131.6191
| 25.79326 | 0.1760241 | 38.8 | 21452.03 | 7.932009 | 130.679
| 26.01274 | 0.1806669 | 39.2 | 22141.34 | 7.957505 | 133.6893
| 25.93013 | 0.1856265 | 39.6 | 23412.16 | 8.11017 | 141.7578
| 26.31033 | 0.1906335 | 40 | 24568.72 | 7.96692 | 146.0144
| 26.39784 | 0.1956066 | 40.4 | 24678.41 | 8.201496 | 147.0316
| 27.03872 | 0.2005137 | 40.8 | 24113.49 | 8.159364 | 140.7901
| 27.23936 | 0.2055043 | 41.2 | 23697.17 | 8.410173 | 138.4833
| 27.6225 | 0.2106245 | 41.6 | 23951.71 | 8.409437 | 138.2225
| 27.54873 | 0.2159911 | 42 | 24551.43 | 8.679459 | 142.6764
| 28.42509 | 0.2214489 | 42.4 | 25185.47 | 8.276477 | 140.9447
| 28.33695 | 0.2271209 | 42.8 | 25966.88 | 8.525184 | 146.2887
| 28.97469 | 0.2329774 | 43.2 | 26921.46 | 8.267738 | 147.6368
| 29.19034 | 0.2390479 | 43.6 | 27887.19 | 8.302974 | 151.8329
| 29.16288 | 0.2451883 | 44 | 28443.85 | 8.558063 | 155.7525
| 29.87766 | 0.251417 | 44.4 | 28808.52 | 8.362188 | 153.7302
| 30.03215 | 0.2578371 | 44.8 | 29354.91 | 8.504074 | 156.3287
| 30.27146 | 0.2643579 | 45.2 | 30216.89 | 8.54944 | 159.8075
| 30.51914 | 0.2712187 | 45.6 | 31228.17 | 8.583891 | 163.9434
| 31.01575 | 0.2782855 | 46 | 32210.51 | 8.478324 | 166.2232
| 31.40146 | 0.2854099 | 46.4 | 33012.37 | 8.465236 | 168.3931
| 31.2619 | 0.292841 | 46.8 | 34026.8 | 8.752747 | 175.2182
| 31.54419 | 0.3003937 | 47.2 | 34849.71 | 8.809772 | 178.1959
| 32.36561 | 0.3081331 | 47.6 | 35522.88 | 8.568494 | 176.645
| 32.6036 | 0.3159619 | 48 | 35981.46 | 8.69405 | 178.2134
| 33.04811 | 0.3240858 | 48.4 | 36798.9 | 8.670567 | 179.9799
| 33.51049 | 0.3323921 | 48.8 | 37570.46 | 8.646696 | 181.4041
| 33.96567 | 0.3406974 | 49.2 | 38188.26 | 8.639487 | 182.1625
| 34.0824 | 0.3494923 | 49.6 | 39071.67 | 8.807074 | 186.4413
| 34.43913 | 0.3584046 | 50 | 40066.52 | 8.832005 | 189.5398
| 34.75326 | 0.3675721 | 50.4 | 40862.61 | 8.904022 | 192.0462
| 35.15258 | 0.3766809 | 50.8 | 40632.18 | 9.0172 | 189.4339
| 35.81476 | 0.3858793 | 51.2 | 40631.87 | 8.965693 | 186.1249
| 36.19149 | 0.3954726 | 51.6 | 41079.94 | 9.036438 | 186.7002
| 36.45592 | 0.4051322 | 52 | 41421.95 | 9.17561 | 187.5536
| 37.07618 | 0.4150089 | 52.4 | 41601.64 | 9.141577 | 185.4492
| 37.48287 | 0.4249633 | 52.8 | 41465.43 | 9.251834 | 183.466
| 37.98807 | 0.4349225 | 53.2 | 41505.65 | 9.289451 | 181.6249
| 38.1606 | 0.4455181 | 53.6 | 42044.95 | 9.470117 | 183.8811
| 38.6484 | 0.456128 | 54 | 42803.53 | 9.456085 | 185.0472
| 39.2886 | 0.466869 | 54.4 | 43366.89 | 9.383159 | 184.518
| 39.84488 | 0.4779822 | 54.8 | 43928.07 | 9.363198 | 184.5245
| 40.4419 | 0.4892159 | 55.2 | 44203.65 | 9.350353 | 183.2166
| 40.8999 | 0.5006777 | 55.6 | 44281.55 | 9.428782 | 182.006
| 41.13133 | 0.5123322 | 56 | 44730.82 | 9.58668 | 183.4862
| 41.84146 | 0.5241455 | 56.4 | 45175.41 | 9.505815 | 182.2519
| 41.89299 | 0.5364728 | 56.8 | 45566.24 | 9.768141 | 184.538
| 42.52931 | 0.5486267 | 57.2 | 45751.98 | 9.749077 | 182.7863
| 43.46388 | 0.561234 | 57.6 | 46120.33 | 9.577473 | 180.1828
| 44.42176 | 0.5740364 | 58 | 46277.05 | 9.425537 | 176.8628
| 44.60842 | 0.587072 | 58.4 | 46700.61 | 9.610645 | 178.4445
| 45.43966 | 0.6004814 | 58.8 | 47528.94 | 9.46606 | 178.1752
| 45.39055 | 0.6143103 | 59.2 | 48483.28 | 9.719442 | 182.7693
| 46.11002 | 0.6282647 | 59.6 | 48733.48 | 9.683136 | 181.0699
| 46.37946 | 0.6423209 | 60 | 48753.73 | 9.873221 | 180.8729
| 47.43792 | 0.6567261 | 60.4 | 49061.46 | 9.682315 | 177.813
| 47.76836 | 0.6715306 | 60.8 | 49635.94 | 9.800392 | 179.1834
| 48.86156 | 0.6865054 | 61.2 | 49832.31 | 9.6184 | 175.7672
| 49.11244 | 0.7018363 | 61.6 | 50023.14 | 9.806862 | 176.2776
| 50.433 | 0.717368 | 62 | 50646.48 | 9.504061 | 173.3707
| 50.98767 | 0.7335409 | 62.4 | 51775.95 | 9.49201 | 175.4623
| 51.43129 | 0.7500233 | 62.8 | 52718.01 | 9.543335 | 177.4462
| 52.24304 | 0.7666329 | 63.2 | 53006.14 | 9.500206 | 175.8422
| 52.85193 | 0.7837046 | 63.6 | 53215.02 | 9.549054 | 174.9173
| 53.55259 | 0.8009988 | 64 | 53493.86 | 9.557182 | 173.8463
| 54.39228 | 0.8187131 | 64.4 | 54392.99 | 9.467644 | 174.0544
| 55.07244 | 0.8370494 | 64.8 | 55504.37 | 9.431825 | 175.5352
| 55.95472 | 0.8554181 | 65.2 | 55918.52 | 9.373471 | 174.2034
| 56.82173 | 0.8742645 | 65.6 | 56141.23 | 9.341242 | 172.4564
| 58.04453 | 0.8935285 | 66 | 56841.07 | 9.157384 | 170.7681
| 59.0632 | 0.9135133 | 66.4 | 58334.05 | 9.004772 | 172.0581
| 59.87165 | 0.9338911 | 66.8 | 59846.03 | 8.929194 | 174.1457
| 60.34642 | 0.9548845 | 67.2 | 61136.8 | 8.981074 | 176.8354
| 61.1881 | 0.9761124 | 67.6 | 61861.47 | 8.951914 | 176.6626
| 61.85978 | 0.9977209 | 68 | 62449.17 | 8.986071 | 176.7476
| 63.08561 | 1.019712 | 68.4 | 62777.79 | 8.869066 | 174.2453
| 64.22693 | 1.042155 | 68.8 | 63343.12 | 8.771298 | 172.7354
| 64.72242 | 1.065051 | 69.2 | 64224.47 | 8.847393 | 174.2064
| 65.83704 | 1.088755 | 69.6 | 65574.89 | 8.726882 | 174.8062
| 67.06879 | 1.112912 | 70 | 67046.82 | 8.576925 | 175.3295
| 67.66155 | 1.137886 | 70.4 | 68610.41 | 8.60537 | 178.1428
| 68.97364 | 1.16309 | 70.8 | 69742.56 | 8.465745 | 177.5669
| 70.37718 | 1.188673 | 71.2 | 70796.1 | 8.315102 | 176.5597
| 71.55309 | 1.215164 | 71.6 | 71966.75 | 8.227777 | 176.5805
| 72.34524 | 1.242208 | 72 | 73393.88 | 8.226679 | 178.3588
| 73.87172 | 1.270038 | 72.4 | 74847.81 | 8.05989 | 178.0035
| 74.66574 | 1.298017 | 72.8 | 75516.69 | 8.09337 | 178.0189
| 75.92154 | 1.326718 | 73.2 | 76527.4 | 8.014346 | 177.4893
| 76.90217 | 1.356472 | 73.6 | 78955.77 | 7.95296 | 180.9128
| 77.71811 | 1.386949 | 74 | 81789.12 | 7.920388 | 185.6738
| 79.42304 | 1.418278 | 74.4 | 83800.95 | 7.739703 | 186.0226
| 80.78383 | 1.449605 | 74.8 | 84948.84 | 7.659497 | 185.4695
| 82.51516 | 1.481866 | 75.2 | 85385.3 | 7.536987 | 182.4525
| 83.11879 | 1.514956 | 75.6 | 86678.9 | 7.607964 | 184.3243
| 84.55121 | 1.548755 | 76 | 88831.2 | 7.503377 | 185.7564
| 85.52598 | 1.583315 | 76.4 | 90654.63 | 7.496696 | 187.7022
| 86.42254 | 1.618553 | 76.8 | 91627.44 | 7.528167 | 188.093
| 87.66108 | 1.654274 | 77.2 | 91368.62 | 7.531241 | 185.1148
| 88.73765 | 1.69087 | 77.6 | 92554.7 | 7.528511 | 185.5023
| 90.26124 | 1.728503 | 78 | 95341.21 | 7.413982 | 187.9217
| 91.78831 | 1.766938 | 78.4 | 97998.81 | 7.310796 | 190.0397
| 93.1577 | 1.806156 | 78.8 | 99774.78 | 7.259095 | 190.8133
| 94.7184 | 1.84606 | 79.2 | 100751.4 | 7.197889 | 189.5946
| 96.12269 | 1.886909 | 79.6 | 102273.7 | 7.153992 | 189.8176
| 97.34421 | 1.928974 | 80 | 104789.2 | 7.122942 | 192.3267
| 98.38011 | 1.97206 | 80.4 | 106731 | 7.134411 | 194.1866
| 100.0872 | 2.01577 | 80.8 | 107808.9 | 7.065512 | 192.8641
| 101.8139 | 2.059777 | 81.2 | 108733 | 6.998618 | 191.2677
| 103.1554 | 2.105382 | 81.6 | 110525.4 | 6.976392 | 192.1323
| 104.7109 | 2.152077 | 82 | 112893.6 | 6.918737 | 193.5219
| 105.9905 | 2.199512 | 82.4 | 114967.6 | 6.905694 | 194.9873
| 107.4514 | 2.248147 | 82.8 | 117451.2 | 6.865872 | 196.7428
| 108.9613 | 2.298016 | 83.2 | 119517.7 | 6.830601 | 197.6562
| 110.4468 | 2.348864 | 83.6 | 121453.2 | 6.803252 | 198.3904
| 111.6307 | 2.40075 | 84 | 123966.2 | 6.807398 | 200.7343
| 113.6538 | 2.453881 | 84.4 | 127492 | 6.69904 | 202.9206
| 114.5051 | 2.50845 | 84.8 | 130486.5 | 6.74347 | 206.7244
| 116.3959 | 2.563347 | 85.2 | 131080.1 | 6.695873 | 204.3071
| 117.8829 | 2.61971 | 85.6 | 131356 | 6.703221 | 202.3092
| 119.8314 | 2.676746 | 86 | 132440.4 | 6.648209 | 200.7061
| 121.1089 | 2.735964 | 86.4 | 135751 | 6.646228 | 203.9915
| 122.9684 | 2.796219 | 86.8 | 138590.1 | 6.588308 | 205.3208
| 124.7239 | 2.856688 | 87.2 | 139075.2 | 6.569842 | 203.2185
| 126.4151 | 2.918775 | 87.6 | 137955.6 | 6.580839 | 198.9028
| 127.6833 | 2.982246 | 88 | 139300.6 | 6.608933 | 199.1579
| 129.2871 | 3.047443 | 88.4 | 143718.5 | 6.568611 | 203.3225
| 131.1886 | 3.114756 | 88.8 | 149409.9 | 6.491206 | 208.7464
| 132.2526 | 3.183335 | 89.2 | 152946.4 | 6.524278 | 212.5556
| 133.9845 | 3.253215 | 89.6 | 154771.1 | 6.5099 | 212.5299
| 135.3363 | 3.324535 | 90 | 157684.3 | 6.523846 | 214.8145
| 136.9625 | 3.396738 | 90.4 | 158642.3 | 6.530438 | 213.7346
| 139.5264 | 3.470432 | 90.8 | 159239.9 | 6.453587 | 210.4448
| 140.7346 | 3.544976 | 91.2 | 159674.9 | 6.506806 | 209.4885
| 142.9369 | 3.622373 | 91.6 | 163862.6 | 6.436547 | 211.9354
| 144.4743 | 3.701713 | 92 | 169090.2 | 6.4223 | 216.9668
| 146.3924 | 3.783128 | 92.4 | 173698.1 | 6.383735 | 220.4046
| 148.2922 | 3.865585 | 92.8 | 175796.4 | 6.369101 | 220.4258
| 149.8492 | 3.948934 | 93.2 | 176826.2 | 6.392953 | 219.6382
| 152.2051 | 4.034518 | 93.6 | 177569.6 | 6.353565 | 217.099
| 153.7952 | 4.121475 | 94 | 177897.4 | 6.383674 | 215.4141
| 155.5685 | 4.209982 | 94.4 | 178343.8 | 6.398498 | 213.6147
| 157.2117 | 4.300573 | 94.8 | 181135.6 | 6.406854 | 215.0462
| 159.2704 | 4.392865 | 95.2 | 184328.4 | 6.379422 | 216.272
| 160.4598 | 4.488131 | 95.6 | 188702.7 | 6.417314 | 220.4138
| 162.249 | 4.585175 | 96 | 192385.1 | 6.413406 | 222.6499
| 164.1287 | 4.684449 | 96.4 | 195590.4 | 6.408151 | 224.1155
| 165.9284 | 4.785562 | 96.8 | 199074.2 | 6.40873 | 226.0369
| 167.1975 | 4.888195 | 97.2 | 201922.2 | 6.455888 | 228.0441
| 169.0561 | 4.993596 | 97.6 | 204537.6 | 6.461043 | 228.7685
| 170.7224 | 5.101204 | 98 | 207576.9 | 6.479709 | 230.3178
| 172.9073 | 5.210559 | 98.4 | 208484.9 | 6.474003 | 228.4483
| 174.4441 | 5.321747 | 98.8 | 208414 | 6.525323 | 226.5227
| 176.4643 | 5.434596 | 99.2 | 209404.6 | 6.533138 | 225.1077
| 177.8699 | 5.551727 | 99.6 | 215920.1 | 6.553518 | 231.0935
| 180.2921 | 5.671408 | 100 | 222283.9 | 6.502471 | 235.2218
| 182.5294 | 5.792761 | 100.4 | 225346.8 | 6.48788 | 235.7923
| 184.5847 | 5.916671 | 100.8 | 227662 | 6.492952 | 235.801
| 186.7968 | 6.042158 | 101.2 | 225762.5 | 6.513275 | 230.8592
| 189.1317 | 6.170279 | 101.6 | 225682.6 | 6.515639 | 227.8755
| 190.4985 | 6.301316 | 102 | 227721.2 | 6.574457 | 228.7043
| 193.069 | 6.435304 | 102.4 | 232981.3 | 6.530527 | 231.2199
| 195.6409 | 6.572301 | 102.8 | 237561.8 | 6.494258 | 232.9654
| 198.5094 | 6.71173 | 103.2 | 239271.3 | 6.457356 | 231.2134
| 201.1068 | 6.853536 | 103.6 | 239679.5 | 6.447931 | 228.554
| 203.862 | 6.99785 | 104 | 239195.3 | 6.435205 | 224.8483
| 206.5932 | 7.145086 | 104.4 | 241448.4 | 6.41015 | 224.034
| 209.4081 | 7.296203 | 104.8 | 246178.5 | 6.369017 | 225.5964
| 212.5584 | 7.450913 | 105.2 | 251498.4 | 6.307882 | 227.2679
| 215.2889 | 7.609087 | 105.6 | 256410 | 6.278125 | 229.068
| 218.4161 | 7.768843 | 106 | 258177.9 | 6.242039 | 227.2882
| 221.6807 | 7.933621 | 106.4 | 263346.1 | 6.18552 | 228.6154
| 224.981 | 8.10175 | 106.8 | 268784.8 | 6.12943 | 230.1268
| 227.821 | 8.272464 | 107.2 | 271961.9 | 6.111649 | 230.0909
| 230.871 | 8.446547 | 107.6 | 270255 | 6.106891 | 225.3478
| 233.6648 | 8.623066 | 108 | 269107 | 6.114559 | 221.5575
| 236.593 | 8.804679 | 108.4 | 272936 | 6.094449 | 222.1117
| 239.7002 | 8.990243 | 108.8 | 278728.6 | 6.058402 | 224.172
| 243.2013 | 9.178774 | 109.2 | 282680.3 | 6.012547 | 224.1454
| 245.2263 | 9.371593 | 109.6 | 284846.2 | 6.051704 | 224.2772
END
Unloading Marker

## Test 002
Segment | Displacement Into Surface | Load On Sample | Time On Sample | Harmonic Contact Stiffness | Hardness | Modulus
| nm | mN | s | N/m | GPa | GPa
Surface Marker | 3.306058 | 0.002921007 | 0 | 155.9642 | 1.7977e+308 | 1.7977e+308
| -0.7114554 | 0.003342501 | 0.2 | 191.1277 | 1.7977e+308 | 1.7977e+308
| 4.026845 | 0.003121851 | 0.4 | 229.752 | 1.7977e+308 | 1.381936e-158
| 4.897916 | 0.003179826 | 0.6 | 260.3703 | 1.7977e+308 | 1.566102e-158
| 1.749259 | 0.003534719 | 0.8 | 277.8632 | 1.7977e+308 | 1.67132e-158
| 4.080431 | 0.003493902 | 1 | 294.0514 | 1.7977e+308 | 1.76869e-158
| 4.529306 | 0.003592238 | 1.2 | 336.6717 | 1.7977e+308 | 2.025047e-158
| 3.619204 | 0.003792873 | 1.4 | 379.6287 | 1.7977e+308 | 2.283429e-158
| 4.979593 | 0.003827003 | 1.6 | 439.007 | 1.7977e+308 | 2.640584e-158
| 5.79267 | 0.003897183 | 1.8 | 516.2224 | 2.499765 | 10.65144
| 6.137461 | 0.003996891 | 2 | 585.6667 | 14.27311 | 29.0098
| 5.917727 | 0.004137737 | 2.2 | 639.0786 | 16.39804 | 33.48683
| 5.858691 | 0.004261254 | 2.4 | 693.4005 | 28.45471 | 47.78896
| 6.336453 | 0.00434034 | 2.6 | 745.1353 | -160.9771 | 1.7977e+308
| 6.41912 | 0.004381249 | 2.68 | 760.1372 | -140.7835 | 1.7977e+308
| 6.961364 | 0.004580832 | 3 | 834.384 | 70.78663 | 90.93829
| 7.151097 | 0.004721391 | 3.2 | 889.7451 | 29.45441 | 59.93028
| 8.321202 | 0.004803123 | 3.4 | 944.2122 | 5.973726 | 27.56389
| 5.137622 | 0.00521088 | 3.6 | 1024.2 | 44.25169 | 82.10636
| 6.126151 | 0.005319195 | 3.8 | 1080.353 | -470.7582 | 1.7977e+308
| 4.937866 | 0.005589955 | 4 | 1151.212 | 43.42727 | 88.79496
| 4.331107 | 0.005826197 | 4.2 | 1233.041 | 12.55641 | 48.30104
| 5.441506 | 0.005941115 | 4.4 | 1281.157 | -222.4753 | 1.7977e+308
| 6.99336 | 0.006025747 | 4.6 | 1330.987 | 18.53652 | 63.13691
| 8.046984 | 0.006152393 | 4.8 | 1427.936 | 6.140773 | 37.69622
| 7.730981 | 0.006388451 | 5 | 1519.813 | 7.526037 | 43.83638
| 6.970311 | 0.006665737 | 5.2 | 1587.331 | 15.59399 | 65.82271
| 7.025292 | 0.006889616 | 5.4 | 1745.853 | 12.48814 | 63.59762
| 6.23115 | 0.007190568 | 5.6 | 1977.948 | 25.19139 | 103.8094
| 5.402916 | 0.007492421 | 5.8 | 2181.955 | 123.3625 | 288.1488
| 6.925846 | 0.007625308 | 6 | 2263.621 | 10.30873 | 71.73656
| 7.726239 | 0.00781528 | 6.2 | 2312.641 | 6.185905 | 55.24994
| 7.700389 | 0.008067696 | 6.4 | 2423.151 | 6.343392 | 57.8337
| 8.076452 | 0.008304948 | 6.6 | 2624.37 | 5.023315 | 54.78508
| 9.11894 | 0.008487081 | 6.8 | 2809.618 | 3.189917 | 45.85894
| 8.774717 | 0.00879517 | 7 | 3191.479 | 3.484795 | 53.87783
| 8.704291 | 0.009085548 | 7.2 | 3551.802 | 3.498796 | 59.41125
| 12.0344 | 0.009145408 | 7.4 | 3826.472 | 1.408755 | 39.75963
| 12.10918 | 0.009443024 | 7.6 | 4104.798 | 1.414298 | 42.1494
| 8.870431 | 0.009981421 | 7.8 | 4384.464 | 3.372267 | 69.3104
| 11.6427 | 0.01009818 | 8 | 4382.628 | 1.662997 | 47.41834
| 12.09448 | 0.01039593 | 8.2 | 4322.565 | 1.585891 | 44.90904
| 13.03166 | 0.01065376 | 8.4 | 4387.295 | 1.367693 | 41.69086
| 10.56418 | 0.01115905 | 8.6 | 4383.945 | 2.451532 | 55.17401
| 12.97131 | 0.01132043 | 8.8 | 4241.841 | 1.5176 | 41.17133
| 11.02947 | 0.01179353 | 9 | 4454.209 | 2.356563 | 53.37537
| 12.90322 | 0.01205481 | 9.2 | 4739.895 | 1.608405 | 46.10528
| 12.02788 | 0.01249933 | 9.4 | 4651.688 | 2.017038 | 49.9359
| 12.25938 | 0.01286122 | 9.6 | 4447.585 | 2.042547 | 47.24861
| 13.53974 | 0.0131384 | 9.8 | 4346.499 | 1.668197 | 41.05231
| 13.58563 | 0.01347438 | 10 | 3965.253 | 1.784391 | 38.14533
| 13.53969 | 0.01383322 | 10.2 | 3692.32 | 1.938696 | 36.48421
| 12.40961 | 0.01428117 | 10.4 | 3569.194 | 2.623642 | 40.53005
| 14.26175 | 0.01449395 | 10.6 | 3486.587 | 1.88284 | 33.06346
| 14.13205 | 0.01489883 | 10.8 | 3546.344 | 1.993159 | 34.1628
| 14.94585 | 0.01523378 | 11 | 3698.325 | 1.750932 | 32.98674
| 13.79853 | 0.01574651 | 11.2 | 3972.204 | 2.1678 | 38.99137
| 13.29416 | 0.01622541 | 11.4 | 4415.412 | 2.358355 | 44.77245
| 12.01451 | 0.01678291 | 11.6 | 4989.681 | 3.026659 | 56.99054
| 13.55819 | 0.01708247 | 11.8 | 5117.257 | 2.255058 | 49.67355
| 14.54781 | 0.01743893 | 12 | 5308.325 | 1.931385 | 47.08549
| 15.14686 | 0.01786928 | 12.2 | 5365.998 | 1.811325 | 45.46797
| 13.7363 | 0.01840275 | 12.4 | 5295.368 | 2.396652 | 51.12311
| 14.31729 | 0.01882773 | 12.6 | 5283.747 | 2.241923 | 48.66738
| 14.7962 | 0.01924966 | 12.8 | 5535.815 | 2.096563 | 48.7696
| 13.8319 | 0.01978015 | 13 | 5569.759 | 2.558358 | 53.71421
| 15.09619 | 0.02020777 | 13.2 | 5709.373 | 2.114841 | 49.33058
| 15.82513 | 0.02065772 | 13.4 | 5778.386 | 1.945568 | 47.27358
| 15.3639 | 0.02117065 | 13.6 | 5848.128 | 2.146116 | 49.74977
| 14.85847 | 0.02171311 | 13.8 | 5830.113 | 2.412012 | 52.02642
| 14.43941 | 0.02223422 | 14 | 5868.985 | 2.668583 | 54.56523
| 16.03451 | 0.02263388 | 14.2 | 5895.309 | 2.12824 | 48.23356
| 16.04977 | 0.02321191 | 14.4 | 6259.379 | 2.147155 | 50.91982
| 17.04794 | 0.02370787 | 14.6 | 6646.668 | 1.885978 | 50.10509
| 15.91422 | 0.02435075 | 14.8 | 6831.472 | 2.261473 | 55.93978
| 16.1145 | 0.02488764 | 15 | 7078.66 | 2.234774 | 57.05356
| 17.05772 | 0.0254543 | 15.2 | 7444.144 | 1.993577 | 55.98008
| 17.2339 | 0.02598205 | 15.4 | 7276.249 | 2.0186 | 54.42047
| 17.56591 | 0.02650351 | 15.6 | 6909.809 | 2.024392 | 51.08662
| 17.41461 | 0.02705925 | 15.8 | 6895.586 | 2.125212 | 51.72658
| 17.62962 | 0.02767369 | 16 | 7082.391 | 2.111125 | 52.39219
| 17.24517 | 0.0283053 | 16.2 | 7263.613 | 2.266515 | 55.19113
| 18.09853 | 0.02892219 | 16.4 | 7571.646 | 2.064828 | 54.27837
| 17.90342 | 0.02957478 | 16.6 | 7849.252 | 2.15208 | 56.94569
| 18.84486 | 0.03018556 | 16.8 | 7798.792 | 1.981979 | 53.58107
| 18.25799 | 0.03086428 | 17 | 7563.473 | 2.213202 | 54.34245
| 18.95752 | 0.03156314 | 17.2 | 7714.718 | 2.085109 | 53.14415
| 18.09251 | 0.03232841 | 17.4 | 8154.108 | 2.340514 | 59.12387
| 18.23067 | 0.03307087 | 17.6 | 8677.17 | 2.321838 | 62.12627
| 20.39017 | 0.03362541 | 17.8 | 9223.896 | 1.833534 | 57.98269
| 20.62922 | 0.0344768 | 18 | 10436.71 | 1.788532 | 64.36208
| 19.2279 | 0.03538151 | 18.2 | 11487.98 | 2.084354 | 76.31005
| 20.42999 | 0.03618328 | 18.4 | 12530.53 | 1.856315 | 77.77686
| 20.98351 | 0.03706757 | 18.6 | 13881.34 | 1.775028 | 83.68097
| 20.64533 | 0.03804117 | 18.8 | 15744.21 | 1.847247 | 96.67751
| 21.22841 | 0.03888254 | 19 | 16855.76 | 1.774712 | 100.7011
| 21.31397 | 0.03990187 | 19.2 | 17415.85 | 1.805173 | 103.8747
| 21.11976 | 0.0409988 | 19.4 | 18499.69 | 1.878282 | 111.8026
| 21.38105 | 0.04197511 | 19.6 | 19177.56 | 1.874423 | 114.7142
| 21.87178 | 0.0430303 | 19.8 | 19246.02 | 1.845275 | 112.611
| 21.29967 | 0.04409596 | 20 | 19316.92 | 1.996369 | 116.5263
| 21.70216 | 0.04525529 | 20.2 | 19964.07 | 1.974016 | 118.4012
| 21.89933 | 0.04653712 | 20.4 | 20485.04 | 1.995556 | 120.6959
| 21.70124 | 0.04774058 | 20.6 | 21029.25 | 2.083059 | 125.4997
| 21.91637 | 0.04895784 | 20.8 | 21825.13 | 2.092288 | 129.3265
| 22.22095 | 0.05014745 | 21 | 22631.11 | 2.083478 | 132.5911
| 21.73176 | 0.05170635 | 21.2 | 23225.13 | 2.243453 | 139.9205
| 22.03109 | 0.05296619 | 21.4 | 23258.42 | 2.246024 | 138.3388
| 22.44412 | 0.0543855 | 21.6 | 23045.35 | 2.237349 | 134.5802
| 22.5672 | 0.05564498 | 21.8 | 22629.13 | 2.279643 | 131.5334
| 22.71451 | 0.0569491 | 22 | 22126.28 | 2.320942 | 127.8766
| 23.45889 | 0.05847038 | 22.2 | 21801.61 | 2.254448 | 121.9343
| 23.02123 | 0.05989116 | 22.4 | 21953.27 | 2.401719 | 125.6124
| 23.4452 | 0.06141013 | 22.6 | 21944.32 | 2.387588 | 123.3992
| 23.16168 | 0.06283175 | 22.8 | 22096.13 | 2.508257 | 126.2082
| 23.47407 | 0.06423447 | 23 | 22076.68 | 2.508676 | 124.5458
| 23.03428 | 0.06592703 | 23.2 | 22055.56 | 2.684942 | 127.3676
| 24.35405 | 0.06725032 | 23.4 | 21761.39 | 2.472328 | 118.4931
| 24.53137 | 0.06887448 | 23.6 | 21994.72 | 2.502738 | 119.1344
| 24.41601 | 0.07035688 | 23.8 | 22154.44 | 2.586965 | 120.8925
| 24.60654 | 0.0718987 | 24 | 22614.05 | 2.604547 | 122.6715
| 24.43681 | 0.07376602 | 24.2 | 23674.42 | 2.698164 | 129.8394
| 24.65781 | 0.07541673 | 24.4 | 24808.55 | 2.698688 | 135.1888
| 24.83053 | 0.07718927 | 24.6 | 25624.84 | 2.720734 | 139.0398
| 24.75989 | 0.0789138 | 24.8 | 26384.59 | 2.793357 | 144.0778
| 24.35336 | 0.08067986 | 25 | 27135.9 | 2.945538 | 151.419
| 25.2691 | 0.08257934 | 25.2 | 27625.38 | 2.810564 | 148.4676
| 25.34994 | 0.08426838 | 25.4 | 27720.49 | 2.858742 | 148.7752
| 25.12625 | 0.08622824 | 25.6 | 28139.61 | 2.979713 | 152.9595
| 25.75063 | 0.08791778 | 25.8 | 28245.11 | 2.905891 | 149.7528
| 25.48164 | 0.08966138 | 26 | 28162.93 | 3.036191 | 151.3375
| 25.69448 | 0.09165216 | 26.2 | 27999.98 | 3.069674 | 149.3936
| 25.45582 | 0.09344521 | 26.4 | 27935.15 | 3.199845 | 150.8982
| 27.10891 | 0.09525814 | 26.6 | 27814.22 | 2.901286 | 140.4575
| 27.572 | 0.09702842 | 26.8 | 27886.14 | 2.868818 | 138.5201
| 27.3184 | 0.09893138 | 27 | 28146.72 | 2.983067 | 141.5562
| 27.34052 | 0.1011211 | 27.2 | 28888.26 | 3.042029 | 145.6141
| 27.5925 | 0.1030692 | 27.4 | 29518.78 | 3.045015 | 147.712
| 27.78294 | 0.1052601 | 27.6 | 30375.64 | 3.06477 | 151.3586
| 28.08522 | 0.1072757 | 27.8 | 31227.21 | 3.054725 | 154.2531
| 28.27263 | 0.1093446 | 28 | 31902.28 | 3.073115 | 156.9056
| 28.0434 | 0.1116893 | 28.2 | 32333.96 | 3.192564 | 160.9153
| 28.59921 | 0.1136822 | 28.4 | 32385.07 | 3.138796 | 158.0188
| 28.48195 | 0.1158658 | 28.6 | 32294.02 | 3.23691 | 158.577
| 29.0579 | 0.1178047 | 28.8 | 32005.7 | 3.182018 | 153.939
| 28.46803 | 0.1198934 | 29 | 31904.4 | 3.381538 | 157.2376
| 28.90052 | 0.1221668 | 29.2 | 32057.42 | 3.356033 | 155.7273
| 29.48788 | 0.1244546 | 29.4 | 32652.34 | 3.289411 | 155.5637
| 29.15229 | 0.1266692 | 29.6 | 33062.02 | 3.425631 | 159.9101
| 29.65796 | 0.1290368 | 29.8 | 33681.28 | 3.37635 | 160.2891
| 29.20573 | 0.1313925 | 30 | 34038.81 | 3.545924 | 165.1826
| 29.44961 | 0.1336529 | 30.2 | 34313.23 | 3.555832 | 165.3542
| 29.34689 | 0.1360485 | 30.4 | 34360.97 | 3.655516 | 166.5722
| 29.5903 | 0.1382909 | 30.6 | 34435.21 | 3.667246 | 165.722
| 29.87546 | 0.1407121 | 30.8 | 34422.88 | 3.6759 | 164.2208
| 30.08002 | 0.143038 | 31 | 34325.51 | 3.70194 | 162.8022
| 30.58031 | 0.1452946 | 31.2 | 34333.84 | 3.653818 | 160.1681
| 30.41261 | 0.1478296 | 31.4 | 34494.18 | 3.766864 | 162.2612
| 30.80576 | 0.1501595 | 31.6 | 34747.68 | 3.738777 | 161.4686
| 30.85916 | 0.1526586 | 31.8 | 35234.66 | 3.790306 | 163.8201
| 30.98815 | 0.1551534 | 32 | 35941.04 | 3.818552 | 166.7798
| 30.4862 | 0.1579565 | 32.2 | 36752.12 | 4.008485 | 174.2442
| 30.94921 | 0.160453 | 32.4 | 37188.94 | 3.958134 | 173.768
| 31.18082 | 0.1631357 | 32.6 | 37565.17 | 3.972081 | 174.486
| 31.025 | 0.1658841 | 32.8 | 37803.9 | 4.086843 | 176.9959
| 31.09821 | 0.1685095 | 33 | 37790.24 | 4.146383 | 176.7928
| 31.31999 | 0.1710195 | 33.2 | 37762.35 | 4.164142 | 175.5585
| 31.92493 | 0.1737471 | 33.4 | 37850.39 | 4.08835 | 172.5595
| 32.14554 | 0.1763461 | 33.6 | 38008.15 | 4.10378 | 172.282
| 32.22619 | 0.179131 | 33.8 | 38269.45 | 4.156123 | 173.3606
| 32.03111 | 0.1818621 | 34 | 38471.28 | 4.278384 | 175.8452
| 32.2528 | 0.1848251 | 34.2 | 39106.54 | 4.290154 | 177.8453
| 31.92346 | 0.1876712 | 34.4 | 39727.79 | 4.443309 | 183.2795
| 32.30286 | 0.1907003 | 34.6 | 40397.07 | 4.41215 | 184.4001
| 32.37657 | 0.1935407 | 34.8 | 40954.35 | 4.459179 | 186.9391
| 32.58975 | 0.1965224 | 35 | 41682.35 | 4.468567 | 189.3881
| 32.59565 | 0.1998069 | 35.2 | 42370.58 | 4.541853 | 193.0587
| 32.74683 | 0.2029763 | 35.4 | 42766.06 | 4.579005 | 194.3206
| 33.24537 | 0.2059238 | 35.6 | 43152.96 | 4.517017 | 193.168
| 32.98185 | 0.2091663 | 35.8 | 43380.26 | 4.669375 | 196.4107
| 33.22298 | 0.2121818 | 36 | 43468.36 | 4.682625 | 195.5467
| 33.54909 | 0.2152957 | 36.2 | 43636.56 | 4.673054 | 194.5176
| 33.45392 | 0.2185672 | 36.4 | 43970.79 | 4.777859 | 197.1176
| 33.83404 | 0.2219084 | 36.6 | 44419.62 | 4.75106 | 197.0608
| 34.065 | 0.2251208 | 36.8 | 45006.16 | 4.758119 | 198.6316
| 34.57573 | 0.2284066 | 37 | 45726.3 | 4.689492 | 198.9547
| 34.66314 | 0.2320691 | 37.2 | 46690.92 | 4.736666 | 203.2546
| 35.03155 | 0.2356406 | 37.4 | 47531.91 | 4.710228 | 205.0649
| 34.73694 | 0.2391709 | 37.6 | 48196.34 | 4.860074 | 210.5734
| 35.45636 | 0.2428351 | 37.8 | 48800.76 | 4.74655 | 208.8214
| 36.02434 | 0.2463122 | 38 | 48954.72 | 4.680383 | 206.0912
| 36.6742 | 0.2497796 | 38.2 | 49128.54 | 4.59603 | 203.0236
| 36.80813 | 0.2535819 | 38.4 | 49593.8 | 4.638788 | 204.6076
| 36.9481 | 0.2571907 | 38.6 | 49940.86 | 4.677419 | 205.6027
| 37.27207 | 0.261049 | 38.8 | 50429.84 | 4.673692 | 206.0709
| 37.22639 | 0.2649427 | 39 | 51338.35 | 4.751662 | 210.7526
| 37.29479 | 0.2688419 | 39.2 | 52400.25 | 4.799114 | 215.4062
| 37.31776 | 0.2729763 | 39.4 | 53392.53 | 4.863836 | 220.0978
| 37.73906 | 0.2769186 | 39.6 | 54286.36 | 4.827319 | 221.6138
| 38.12535 | 0.2811732 | 39.8 | 55512.94 | 4.800769 | 224.8553
| 37.82301 | 0.285279 | 40 | 56221.96 | 4.946995 | 230.5259
| 37.85447 | 0.289624 | 40.2 | 56681.55 | 5.021121 | 232.7963
| 38.3173 | 0.2937647 | 40.4 | 57111.83 | 4.982644 | 231.8358
| 38.80457 | 0.2980719 | 40.6 | 57101.54 | 4.949413 | 228.7983
| 38.79275 | 0.3021632 | 40.8 | 56927.01 | 5.036555 | 228.4775
| 39.12798 | 0.3063064 | 41 | 56907.44 | 5.036212 | 226.4861
| 38.70415 | 0.3108013 | 41.2 | 56908.82 | 5.232892 | 229.7932
| 39.13326 | 0.3149654 | 41.4 | 56824.05 | 5.207764 | 226.8567
| 38.83935 | 0.3195376 | 41.6 | 57324.41 | 5.366536 | 231.4899
| 39.63023 | 0.3241027 | 41.8 | 57885.26 | 5.241564 | 228.9223
| 39.76367 | 0.3286167 | 42 | 58269.15 | 5.288213 | 230.077
| 39.6343 | 0.3331719 | 42.2 | 58961.6 | 5.39727 | 234.3743
| 40.0576 | 0.3379437 | 42.4 | 59661.91 | 5.366875 | 234.9128
| 39.95619 | 0.3424226 | 42.6 | 59840.74 | 5.475877 | 236.7816
| 40.29016 | 0.3472603 | 42.8 | 60072.99 | 5.476723 | 235.8935
| 40.16139 | 0.3519579 | 43 | 60433.71 | 5.593679 | 238.7581
| 40.59851 | 0.3568658 | 43.2 | 60804.18 | 5.563938 | 237.7402
| 40.77229 | 0.3617428 | 43.4 | 61305.94 | 5.600152 | 239.1095
| 40.75791 | 0.3666224 | 43.6 | 61781.8 | 5.686275 | 241.6719
| 41.19965 | 0.3716751 | 43.8 | 62054.99 | 5.657455 | 240.1972
| 41.46149 | 0.3765334 | 44 | 61962.4 | 5.679316 | 238.415
| 42.097 | 0.3814109 | 44.2 | 61597.26 | 5.609283 | 233.0546
| 42.32628 | 0.386314 | 44.4 | 60911.1 | 5.651254 | 229.1419
| 42.55645 | 0.3911681 | 44.6 | 60721.78 | 5.681988 | 227.2938
| 42.7679 | 0.3962937 | 44.8 | 60911.11 | 5.714034 | 227.1323
| 43.23473 | 0.401353 | 45 | 61361.68 | 5.673565 | 226.4347
| 43.29706 | 0.4066962 | 45.2 | 62348.4 | 5.729724 | 230.4062
| 43.22929 | 0.4121577 | 45.4 | 63540.9 | 5.817142 | 236.0697
| 43.20838 | 0.4177734 | 45.6 | 64461.66 | 5.900811 | 240.3888
| 43.59794 | 0.4231324 | 45.8 | 65042.49 | 5.878811 | 240.6047
| 43.77425 | 0.4286119 | 46 | 65597.13 | 5.914399 | 242.1131
| 44.12797 | 0.4342749 | 46.2 | 65942.31 | 5.910378 | 241.6201
| 43.94298 | 0.4398549 | 46.4 | 66197.45 | 6.046692 | 244.2794
| 44.32797 | 0.4455876 | 46.6 | 66616.54 | 6.032014 | 243.8642
| 44.78337 | 0.4512067 | 46.8 | 66962.95 | 5.998445 | 242.7033
| 44.73429 | 0.4569401 | 47 | 67415.09 | 6.095378 | 245.2413
| 44.65246 | 0.4627451 | 47.2 | 67766.56 | 6.204828 | 247.6132
| 44.79971 | 0.468736 | 47.4 | 68087.53 | 6.256593 | 248.3644
| 45.21478 | 0.474521 | 47.6 | 68186.4 | 6.236882 | 246.4485
| 45.00596 | 0.4806745 | 47.8 | 68620 | 6.383998 | 249.9986
| 45.5069 | 0.4865877 | 48 | 68766.25 | 6.339921 | 247.703
| 45.94959 | 0.4926084 | 48.2 | 69053.12 | 6.310745 | 246.3916
| 46.14671 | 0.4988383 | 48.4 | 69401.42 | 6.348595 | 246.9215
| 46.51611 | 0.5049397 | 48.6 | 69660.15 | 6.339856 | 245.9934
| 46.46293 | 0.5112139 | 48.8 | 69569.51 | 6.452966 | 246.4089
| 46.91337 | 0.5174264 | 49 | 69606.74 | 6.427281 | 244.1373
| 46.87285 | 0.5236697 | 49.2 | 69643.88 | 6.533134 | 244.9536
| 46.96731 | 0.5301131 | 49.4 | 69622.43 | 6.60713 | 244.7144
| 47.50731 | 0.5363947 | 49.6 | 69778.27 | 6.553024 | 242.3817
| 47.68244 | 0.542983 | 49.8 | 70193.92 | 6.595924 | 243.3091
| 47.83554 | 0.5495358 | 50 | 70511.66 | 6.645759 | 243.9949
| 47.97076 | 0.5560961 | 50.2 | 70709.62 | 6.702688 | 244.3368
| 48.6923 | 0.5627164 | 50.4 | 71302.69 | 6.593435 | 242.6006
| 48.78676 | 0.5696767 | 50.6 | 72042.14 | 6.652952 | 245.2076
| 48.95019 | 0.5766237 | 50.8 | 72511.01 | 6.699296 | 246.3914
| 49.48248 | 0.5835111 | 51 | 72855.68 | 6.64921 | 244.8901
| 49.54433 | 0.5904687 | 51.2 | 73324.89 | 6.720788 | 246.6656
| 49.63751 | 0.59766 | 51.4 | 73582.36 | 6.791684 | 247.4904
| 49.61574 | 0.6046859 | 51.6 | 73768.89 | 6.892579 | 248.7377
| 50.21261 | 0.6118837 | 51.8 | 74192.43 | 6.823725 | 247.1386
| 50.19578 | 0.6192311 | 52 | 74801.08 | 6.916458 | 249.8929
| 50.50881 | 0.6266259 | 52.2 | 75348.82 | 6.922246 | 250.4446
| 50.60251 | 0.6341031 | 52.4 | 75757.1 | 6.990439 | 251.8075
| 50.79759 | 0.6416292 | 52.6 | 76095.06 | 7.032959 | 252.3031
| 50.92839 | 0.6492479 | 52.8 | 76350.63 | 7.095397 | 252.8899
| 51.11039 | 0.6568766 | 53 | 76605.87 | 7.143454 | 253.1639
| 51.36611 | 0.6645726 | 53.2 | 76951.44 | 7.169487 | 253.32
| 51.51165 | 0.6723012 | 53.4 | 77311.49 | 7.225091 | 254.1874
| 51.97817 | 0.6802785 | 53.6 | 77604.95 | 7.197065 | 252.9102
| 52.09641 | 0.6880856 | 53.8 | 77727.37 | 7.265067 | 253.0903
| 52.41046 | 0.6959812 | 54 | 77733.22 | 7.282934 | 251.7107
| 52.1761 | 0.7041431 | 54.2 | 77582.41 | 7.459296 | 253.0245
| 52.48245 | 0.712309 | 54.4 | 77612.06 | 7.480756 | 251.7874
| 52.5851 | 0.720368 | 54.6 | 77713.25 | 7.555791 | 251.9963
| 52.65655 | 0.7287718 | 54.8 | 78117.8 | 7.636267 | 253.4688
| 53.18102 | 0.7372118 | 55 | 78785.31 | 7.581048 | 253.1925
| 53.79335 | 0.745617 | 55.2 | 79357.25 | 7.504345 | 252.088
| 54.25368 | 0.7541662 | 55.4 | 79761.66 | 7.476186 | 251.3079
| 54.0568 | 0.7628982 | 55.6 | 80300.45 | 7.626567 | 254.7453
| 54.78857 | 0.7715575 | 55.8 | 80819.4 | 7.520777 | 252.7938
| 54.95696 | 0.7803478 | 56 | 81128.49 | 7.575268 | 253.348
| 54.90138 | 0.7895328 | 56.2 | 81737.17 | 7.688176 | 256.2076
| 55.21107 | 0.798549 | 56.4 | 82369.87 | 7.697438 | 257.0503
| 55.31444 | 0.8078941 | 56.6 | 83000.74 | 7.766916 | 259.0799
| 55.16288 | 0.817107 | 56.8 | 83485.84 | 7.909564 | 262.0948
| 55.55943 | 0.8264098 | 57 | 83905.69 | 7.900269 | 261.6912
| 55.64799 | 0.8360029 | 57.2 | 84063.63 | 7.987192 | 262.2093
| 55.99706 | 0.8453493 | 57.4 | 84037.36 | 8.001429 | 260.5812
| 56.49877 | 0.8548758 | 57.6 | 83728.59 | 7.98161 | 257.1807
| 56.2829 | 0.8642723 | 57.8 | 83176.27 | 8.169816 | 257.0426
| 57.08221 | 0.8737066 | 58 | 82728.51 | 8.066599 | 251.6075
| 56.68382 | 0.8835067 | 58.2 | 82426.26 | 8.306091 | 253.2978
| 57.7311 | 0.8930606 | 58.4 | 82192.91 | 8.125745 | 247.3425
| 57.86189 | 0.9029282 | 58.6 | 82335.4 | 8.199928 | 247.5819
| 58.34471 | 0.9129784 | 58.8 | 82929.99 | 8.163656 | 247.4118
| 58.43471 | 0.9230746 | 59 | 83303.14 | 8.243749 | 248.6003
| 58.75075 | 0.9332938 | 59.2 | 83780.23 | 8.258065 | 248.931
| 58.89421 | 0.9438749 | 59.4 | 84737.96 | 8.310858 | 251.6982
| 59.5598 | 0.9543288 | 59.6 | 85459.78 | 8.222288 | 250.9552
| 59.13266 | 0.9651286 | 59.8 | 86039.04 | 8.446486 | 255.5435
| 59.93075 | 0.9758073 | 60 | 86425.7 | 8.329542 | 253.0171
| 59.85612 | 0.9865196 | 60.2 | 86589.9 | 8.463638 | 254.4126
| 60.34421 | 0.9974472 | 60.4 | 86693.24 | 8.443101 | 252.6698
| 60.48619 | 1.008287 | 60.6 | 86626.13 | 8.523138 | 252.2115
| 60.79665 | 1.019426 | 60.8 | 86740.64 | 8.553205 | 251.4576
| 60.95501 | 1.030628 | 61 | 87192.22 | 8.616551 | 252.5268
| 60.98641 | 1.042015 | 61.2 | 87822.48 | 8.712388 | 254.8096
| 61.4342 | 1.053654 | 61.4 | 88514.28 | 8.689482 | 255.1193
| 61.78932 | 1.065222 | 61.6 | 89089.98 | 8.695036 | 255.5461
| 62.48149 | 1.077067 | 61.8 | 89607.09 | 8.610489 | 254.079
| 63.49082 | 1.0889 | 62 | 90082.53 | 8.443471 | 250.9538
| 63.08847 | 1.100855 | 62.2 | 90416.77 | 8.663748 | 254.4445
| 63.40203 | 1.113072 | 62.4 | 90915.02 | 8.687083 | 254.8634
| 63.97886 | 1.125333 | 62.6 | 91637.47 | 8.632108 | 254.6299
| 64.33995 | 1.137738 | 62.8 | 92469.28 | 8.634052 | 255.7948
| 64.96354 | 1.150284 | 63 | 93170.36 | 8.570419 | 255.2765
| 65.50429 | 1.163197 | 63.2 | 93872.79 | 8.532704 | 255.1889
| 65.27774 | 1.175952 | 63.4 | 94180.41 | 8.705407 | 257.6927
| 65.61852 | 1.188876 | 63.6 | 94018.2 | 8.74145 | 256.0528
| 66.33778 | 1.201695 | 63.8 | 94087.81 | 8.669288 | 253.2753
| 66.80983 | 1.214737 | 64 | 94246.68 | 8.66222 | 251.983
| 67.0274 | 1.228214 | 64.2 | 94734.84 | 8.716108 | 252.8453
| 67.49512 | 1.241604 | 64.4 | 95216.03 | 8.703347 | 252.5039
| 67.32339 | 1.255451 | 64.6 | 96066.57 | 8.851348 | 256.2303
| 67.90981 | 1.269093 | 64.8 | 96489.73 | 8.809137 | 255.1484
| 68.25852 | 1.282961 | 65 | 97004.01 | 8.828349 | 255.4569
| 68.32472 | 1.297221 | 65.2 | 97569.18 | 8.922773 | 257.2458
| 68.66301 | 1.311393 | 65.4 | 98265.25 | 8.940775 | 258.108
| 69.37469 | 1.325987 | 65.6 | 99439.19 | 8.852364 | 258.5507
| 69.50981 | 1.340651 | 65.8 | 100540.3 | 8.915256 | 261.4911
| 70.52263 | 1.355385 | 66 | 101475.9 | 8.759071 | 259.8492
| 71.27181 | 1.370403 | 66.2 | 102631 | 8.669482 | 260.0667
| 71.74814 | 1.385723 | 66.4 | 103728.4 | 8.651246 | 261.3779
| 71.92995 | 1.400875 | 66.6 | 104093.8 | 8.719552 | 262.0363
| 72.14 | 1.416391 | 66.8 | 104344.2 | 8.786028 | 262.2634
| 72.88687 | 1.431824 | 67 | 104624.3 | 8.720013 | 260.1381
| 73.11603 | 1.447428 | 67.2 | 104594.9 | 8.787334 | 259.5356
| 73.59814 | 1.463248 | 67.4 | 104338.6 | 8.800194 | 257.2283
| 73.77607 | 1.478992 | 67.6 | 104194.7 | 8.882704 | 256.5673
| 74.34493 | 1.495008 | 67.8 | 103920.5 | 8.875439 | 253.8896
| 74.61867 | 1.511059 | 68 | 103516.7 | 8.942681 | 252.1735
| 74.98364 | 1.52717 | 68.2 | 103435.9 | 8.979596 | 250.9172
| 75.39228 | 1.543693 | 68.4 | 103527.5 | 9.003932 | 249.9413
| 76.24951 | 1.560062 | 68.6 | 103705.5 | 8.916749 | 247.3486
| 76.61067 | 1.577062 | 68.8 | 104207.8 | 8.944044 | 247.6366
| 76.70714 | 1.593846 | 69 | 104835.8 | 9.028614 | 249.3043
| 77.67733 | 1.61128 | 69.2 | 105766.4 | 8.902998 | 248.1931
| 77.91477 | 1.628603 | 69.4 | 106413.9 | 8.955449 | 249.3309
| 78.34526 | 1.646567 | 69.6 | 107796.1 | 8.948492 | 251.5144
| 78.90014 | 1.664315 | 69.8 | 108917.6 | 8.917535 | 252.5335
| 79.03393 | 1.682337 | 70 | 109748 | 8.991624 | 254.5336
| 79.21869 | 1.700959 | 70.2 | 110872.5 | 9.05043 | 257.0656
| 80.01857 | 1.719317 | 70.4 | 111593.5 | 8.975096 | 256.086
| 80.9885 | 1.738018 | 70.6 | 111593.4 | 8.882133 | 252.7268
| 81.53867 | 1.756571 | 70.8 | 111980.3 | 8.873244 | 251.9905
| 81.63604 | 1.775511 | 71 | 112447.3 | 8.964488 | 253.2188
| 82.24877 | 1.794859 | 71.2 | 112856.5 | 8.944748 | 252.3117
| 82.91549 | 1.814171 | 71.4 | 113652.1 | 8.903801 | 252.1175
| 83.11079 | 1.834087 | 71.6 | 115145 | 8.953157 | 255.3841
| 83.8431 | 1.853878 | 71.8 | 115767.1 | 8.904187 | 254.521
| 84.56651 | 1.873876 | 72 | 116491.3 | 8.856501 | 253.9477
| 85.07238 | 1.894282 | 72.2 | 117704.7 | 8.846697 | 255.3393
| 85.92962 | 1.914936 | 72.4 | 118392.9 | 8.776139 | 254.1994
| 86.22131 | 1.935518 | 72.6 | 118789.4 | 8.828388 | 254.5049
| 86.67371 | 1.95677 | 72.8 | 120014 | 8.832951 | 256.1112
| 87.40288 | 1.97796 | 73 | 121109.6 | 8.782752 | 256.3834
| 87.58597 | 1.999431 | 73.2 | 121763.3 | 8.854188 | 257.6759
| 88.30844 | 2.021366 | 73.4 | 122815.7 | 8.809545 | 257.8761
| 88.86879 | 2.043149 | 73.6 | 123634.7 | 8.801405 | 258.1416
| 89.63096 | 2.065481 | 73.8 | 124424.9 | 8.756348 | 257.6173
| 90.70146 | 2.087812 | 74 | 124884.1 | 8.658212 | 255.276
| 91.60445 | 2.110284 | 74.2 | 125622.8 | 8.589405 | 254.1843
| 92.01903 | 2.13322 | 74.4 | 126537.1 | 8.612387 | 255.1927
| 92.54945 | 2.156438 | 74.6 | 127662.8 | 8.610274 | 256.2503
| 93.06978 | 2.17974 | 74.8 | 128734.8 | 8.610957 | 257.219
| 93.87154 | 2.20345 | 75 | 130272.8 | 8.552675 | 258.206
| 94.19113 | 2.228043 | 75.2 | 132373 | 8.57764 | 262.0736
| 94.55061 | 2.25231 | 75.4 | 133802.8 | 8.604947 | 264.3532
| 95.61668 | 2.277045 | 75.6 | 134819.8 | 8.512776 | 263.2711
| 96.07241 | 2.301652 | 75.8 | 135408.4 | 8.537296 | 263.4098
| 97.40139 | 2.326433 | 76 | 135614.5 | 8.414195 | 259.7795
| 97.67863 | 2.351987 | 76.2 | 136041.3 | 8.475601 | 260.2068
| 98.51859 | 2.377216 | 76.4 | 136252 | 8.440406 | 258.3077
| 99.06895 | 2.403157 | 76.6 | 136924.1 | 8.450542 | 258.3381
| 99.19177 | 2.429033 | 76.8 | 137703.4 | 8.53173 | 259.9884
| 100.5431 | 2.455175 | 77 | 138522 | 8.401859 | 257.6965
| 100.7969 | 2.48159 | 77.2 | 138638 | 8.471487 | 257.5721
| 101.7115 | 2.508425 | 77.4 | 138745.3 | 8.430775 | 255.3315
| 102.8515 | 2.535226 | 77.6 | 139312.7 | 8.345625 | 253.336
| 103.299 | 2.562825 | 77.8 | 140379.8 | 8.369902 | 254.4944
| 103.3273 | 2.590594 | 78 | 141423.4 | 8.463558 | 256.9083
| 104.6489 | 2.618415 | 78.2 | 142751.2 | 8.340366 | 255.8456
| 105.1502 | 2.647278 | 78.4 | 145150.9 | 8.338709 | 259.4081
| 105.8345 | 2.675849 | 78.6 | 146460.9 | 8.322866 | 260.2735
| 106.6707 | 2.704917 | 78.8 | 146912.3 | 8.297428 | 259.0233
| 107.1028 | 2.73377 | 79 | 147652.7 | 8.329902 | 259.5655
| 107.9043 | 2.763485 | 79.2 | 148425.6 | 8.30673 | 259.0547
| 108.8769 | 2.792953 | 79.4 | 148493.3 | 8.266369 | 256.7125
| 109.4472 | 2.823164 | 79.6 | 149058.8 | 8.283077 | 256.5306
| 110.0644 | 2.853612 | 79.8 | 150643.1 | 8.278097 | 258.1051
| 111.2429 | 2.884201 | 80 | 151796.3 | 8.195121 | 257.2241
| 112.1784 | 2.915781 | 80.2 | 153458 | 8.145887 | 258.0044
| 113.0595 | 2.947153 | 80.4 | 154940.6 | 8.10677 | 258.6029
| 113.7577 | 2.979273 | 80.6 | 156470.1 | 8.096027 | 259.8132
| 114.3474 | 3.011223 | 80.8 | 157386.4 | 8.107843 | 260.2143
| 115.1896 | 3.043613 | 81 | 158468.2 | 8.082443 | 260.1921
| 115.7682 | 3.077063 | 81.2 | 159857.4 | 8.093572 | 261.4803
| 116.5987 | 3.11008 | 81.4 | 161242.5 | 8.067432 | 262.0282
| 117.3736 | 3.143916 | 81.6 | 162504.4 | 8.05306 | 262.5184
| 118.6169 | 3.177532 | 81.8 | 163187.1 | 7.98081 | 260.6758
| 119.1838 | 3.211535 | 82 | 163672.7 | 8.00425 | 260.3879
| 120.6372 | 3.24629 | 82.2 | 164152.8 | 7.910736 | 257.6949
| 121.1225 | 3.280947 | 82.4 | 164269.1 | 7.95023 | 257.0174
| 122.261 | 3.316324 | 82.6 | 164816.2 | 7.900044 | 255.3569
| 123.1212 | 3.351642 | 82.8 | 165562.4 | 7.883763 | 254.7821
| 124.5136 | 3.38747 | 83 | 166745.4 | 7.795762 | 253.578
| 125.3874 | 3.424304 | 83.2 | 168307.8 | 7.772811 | 254.3501
| 126.1242 | 3.460927 | 83.4 | 169654.3 | 7.768603 | 255.1038
| 127.2755 | 3.498103 | 83.6 | 171236.9 | 7.711902 | 255.1929
| 128.2316 | 3.535811 | 83.8 | 172428.1 | 7.685207 | 255.1413
| 128.5412 | 3.573518 | 84 | 172682.3 | 7.746602 | 255.1881
| 129.6531 | 3.611516 | 84.2 | 173106.8 | 7.709113 | 253.5246
| 130.8384 | 3.650354 | 84.4 | 173295.8 | 7.66787 | 251.349
| 131.4837 | 3.689084 | 84.6 | 173848.7 | 7.686302 | 251.0712
| 132.6953 | 3.72885 | 84.8 | 175539.5 | 7.628213 | 251.2348
| 133.6927 | 3.768747 | 85 | 177446.6 | 7.593638 | 252.2387
| 135.5583 | 3.808888 | 85.2 | 178920.8 | 7.466679 | 250.5373
| 136.1378 | 3.850037 | 85.4 | 180287.3 | 7.488151 | 251.681
| 137.3365 | 3.890851 | 85.6 | 180819.3 | 7.448052 | 250.1216
| 137.9462 | 3.932327 | 85.8 | 180276.5 | 7.484584 | 248.3119
| 138.7875 | 3.974059 | 86 | 180338.3 | 7.489822 | 246.9069
| 139.558 | 4.015872 | 86.2 | 180716.6 | 7.499329 | 246.1439
| 140.7599 | 4.058962 | 86.4 | 182121.9 | 7.454424 | 245.9637
| 141.6202 | 4.102008 | 86.6 | 183570.7 | 7.445692 | 246.5916
| 142.9081 | 4.146375 | 86.8 | 186791.4 | 7.377829 | 248.871
| 144.0376 | 4.190862 | 87 | 189912 | 7.329049 | 251.3251
| 144.9409 | 4.235877 | 87.2 | 192884.2 | 7.306613 | 254.0414
| 145.7093 | 4.282081 | 87.4 | 195984.4 | 7.299395 | 257.2324
| 146.9048 | 4.327745 | 87.6 | 197670.8 | 7.259973 | 257.4109
| 148.1525 | 4.374367 | 87.8 | 198592.6 | 7.223904 | 256.3879
| 148.9862 | 4.420758 | 88 | 197682.9 | 7.243027 | 253.6764
| 149.9224 | 4.46712 | 88.2 | 196768.7 | 7.251809 | 250.7806
| 151.0546 | 4.514716 | 88.4 | 196377.1 | 7.239273 | 248.2588
| 152.1174 | 4.562238 | 88.6 | 196443 | 7.229235 | 246.5467
| 153.1889 | 4.610563 | 88.8 | 196933.4 | 7.216034 | 245.4254
| 154.2142 | 4.659593 | 89 | 198402.2 | 7.200027 | 245.7383
| 155.4564 | 4.709075 | 89.2 | 200145.3 | 7.16207 | 245.9882
| 156.6667 | 4.758856 | 89.4 | 200881.2 | 7.136074 | 244.9554
| 157.4352 | 4.809674 | 89.6 | 202069.7 | 7.148803 | 245.4032
| 158.4854 | 4.860467 | 89.8 | 203354 | 7.134337 | 245.4245
| 159.56 | 4.911845 | 90 | 204407.1 | 7.120298 | 245.0983
| 160.5206 | 4.964412 | 90.2 | 206432.2 | 7.110668 | 246.2696
| 161.4123 | 5.017084 | 90.4 | 208614 | 7.10587 | 247.7663
| 162.8062 | 5.07052 | 90.6 | 210996 | 7.056233 | 248.5501
| 163.1671 | 5.124451 | 90.8 | 212643.7 | 7.10381 | 250.3578
| 164.4549 | 5.178657 | 91 | 214158.4 | 7.070874 | 250.2067
| 165.5985 | 5.233957 | 91.2 | 215269.1 | 7.055259 | 249.8214
| 166.1628 | 5.289157 | 91.4 | 215377.7 | 7.096505 | 249.2566
| 167.9478 | 5.345247 | 91.6 | 215620.6 | 7.032748 | 246.5995
| 168.8531 | 5.401444 | 91.8 | 216305.1 | 7.041055 | 246.152
| 169.9288 | 5.458482 | 92 | 217767.6 | 7.030144 | 246.3682
| 170.539 | 5.516902 | 92.2 | 220353.7 | 7.052 | 248.8297
| 171.8058 | 5.575519 | 92.4 | 223232.3 | 7.016877 | 250.4377
| 172.9768 | 5.635435 | 92.6 | 226750.3 | 6.987615 | 253.0006
| 173.7244 | 5.695055 | 92.8 | 228543.1 | 7.004107 | 254.1959
| 174.7313 | 5.755195 | 93 | 229631.4 | 7.004384 | 254.0436
| 176.1951 | 5.816396 | 93.2 | 229975.8 | 6.97386 | 252.1648
| 177.1046 | 5.877586 | 93.4 | 229862.1 | 6.990712 | 250.7542
| 178.7684 | 5.939751 | 93.6 | 229848.3 | 6.947836 | 248.1589
| 179.6631 | 6.002141 | 93.8 | 230832.9 | 6.959382 | 248.1221
| 181.389 | 6.065301 | 94 | 232450.1 | 6.902494 | 247.3996
| 182.3962 | 6.129831 | 94.2 | 235458 | 6.894419 | 249.5471
| 183.8749 | 6.195067 | 94.4 | 237740.9 | 6.855794 | 250.0259
| 184.8186 | 6.260342 | 94.6 | 239664.3 | 6.859939 | 250.9949
| 186.3628 | 6.326918 | 94.8 | 241261.2 | 6.822451 | 250.5631
| 187.4144 | 6.393207 | 95 | 241051.9 | 6.832111 | 248.9006
| 188.6658 | 6.45996 | 95.2 | 240133.8 | 6.831592 | 246.1299
| 189.8109 | 6.528231 | 95.4 | 240512.7 | 6.832534 | 245.0345
| 191.3044 | 6.596729 | 95.6 | 241079.7 | 6.806845 | 243.603
| 192.5345 | 6.666036 | 95.8 | 242338.4 | 6.796853 | 243.3769
| 194.3154 | 6.736099 | 96 | 244973.5 | 6.740074 | 243.7953
| 195.7331 | 6.807142 | 96.2 | 248301.1 | 6.706713 | 245.5367
| 196.1948 | 6.879358 | 96.4 | 251409.9 | 6.742714 | 248.5439
| 198.3079 | 6.952415 | 96.6 | 253582.1 | 6.670128 | 247.9015
| 199.6498 | 7.025515 | 96.8 | 255635.2 | 6.651756 | 248.3484
| 200.9042 | 7.099395 | 97 | 257342.9 | 6.641891 | 248.5592
| 202.1684 | 7.174484 | 97.2 | 259690.5 | 6.62901 | 249.4382
| 203.9227 | 7.250616 | 97.4 | 262434.6 | 6.582717 | 249.9734
| 205.1894 | 7.326785 | 97.6 | 265878 | 6.565159 | 251.9894
| 206.6646 | 7.40528 | 97.8 | 269311.6 | 6.536722 | 253.6644
| 207.7168 | 7.483488 | 98 | 271696 | 6.540207 | 254.875
| 209.4556 | 7.562205 | 98.2 | 272790.2 | 6.50649 | 253.6742
| 211.0118 | 7.642396 | 98.4 | 273389 | 6.488248 | 252.2646
| 213.1706 | 7.722079 | 98.6 | 272508.3 | 6.439294 | 248.4773
| 214.5903 | 7.803322 | 98.8 | 272054.4 | 6.435583 | 246.2775
| 215.9038 | 7.884643 | 99 | 272513.3 | 6.433734 | 245.1718
| 217.5698 | 7.967557 | 99.2 | 274662.6 | 6.403765 | 245.2599
| 219.0972 | 8.051138 | 99.4 | 276341.8 | 6.385 | 245.0814
| 221.1405 | 8.136405 | 99.6 | 279613.7 | 6.330173 | 245.7455
| 222.6119 | 8.221569 | 99.8 | 281753.2 | 6.314162 | 246.095
| 224.2472 | 8.307853 | 100 | 283846.9 | 6.289853 | 246.1724
| 225.9237 | 8.395605 | 100.2 | 285427.1 | 6.266788 | 245.7048
| 227.3076 | 8.483778 | 100.4 | 287450.9 | 6.258528 | 246.064
| 229.4691 | 8.573351 | 100.6 | 289670.3 | 6.207325 | 245.5575
| 231.1139 | 8.663106 | 100.8 | 291639.2 | 6.186169 | 245.515
| 233.1005 | 8.753755 | 101 | 292740.1 | 6.150886 | 244.2159
| 234.9929 | 8.846027 | 101.2 | 293664.1 | 6.122964 | 242.9041
| 236.2329 | 8.938359 | 101.4 | 293651.4 | 6.133406 | 241.5958
| 238.265 | 9.032157 | 101.6 | 294212.2 | 6.100674 | 239.8222
| 239.6313 | 9.126215 | 101.8 | 295359.5 | 6.100476 | 239.438
| 241.3967 | 9.22176 | 102 | 298027.4 | 6.074389 | 239.9219
| 242.9964 | 9.318217 | 102.2 | 301287.5 | 6.055208 | 241.134
| 244.7163 | 9.417094 | 102.4 | 305809.8 | 6.027015 | 243.3089
END
Unloading Marker

## Test 001
Segment | Displacement Into Surface | Load On Sample | Time On Sample | Harmonic Contact Stiffness | Hardness | Modulus
| nm | mN | s | N/m | GPa | GPa
Surface Marker | 3.172566 | 0.00290053 | 0 | 157.4322 | 1.7977e+308 | 1.7977e+308
| 0.9106776 | 0.003204042 | 0.2 | 185.3426 | 1.7977e+308 | 1.114818e-158
| 0.9699785 | 0.003336024 | 0.4 | 253.8462 | 1.7977e+308 | 1.52686e-158
| 2.202353 | 0.003379285 | 0.6 | 317.1678 | 1.7977e+308 | 1.907733e-158
| 0.8346007 | 0.003606298 | 0.8 | 378.7915 | 1.7977e+308 | 2.278394e-158
| 2.705063 | 0.003597996 | 1 | 428.5566 | 1.7977e+308 | 2.577726e-158
| 4.386059 | 0.003589967 | 1.2 | 490.9491 | 1.7977e+308 | 2.953011e-158
| 0.2214029 | 0.004005724 | 1.4 | 536.7875 | 1.7977e+308 | 3.228724e-158
| -0.1838505 | 0.004154382 | 1.6 | 579.1106 | 1.7977e+308 | 1.7977e+308
| 2.659225 | 0.004059235 | 1.8 | 641.2374 | 1.7977e+308 | 3.85698e-158
| 3.140016 | 0.004130933 | 1.986 | 692.4474 | 1.7977e+308 | 4.165003e-158
| 4.589736 | 0.004325682 | 2.4 | 789.1116 | 5.216937 | 22.5789
| 5.421021 | 0.004589889 | 2.8 | 884.7449 | 101.2067 | 117.9262
| 4.274109 | 0.005043766 | 3.2 | 1049.301 | 8.631013 | 36.22096
| 2.860558 | 0.005546164 | 3.6 | 1329.04 | 1.7977e+308 | 7.994044e-158
| 5.020276 | 0.005800713 | 4 | 1536.143 | -193.6518 | 1.7977e+308
| 4.855244 | 0.006240824 | 4.4 | 1727.499 | -201.9234 | 1.7977e+308
| 4.308837 | 0.006735535 | 4.8 | 1685.106 | 55.0752 | 139.2917
| 3.053218 | 0.007293952 | 5.2 | 1578.902 | 1.7977e+308 | 9.496942e-158
| 4.962022 | 0.007659189 | 5.6 | 1971.066 | -252.2574 | 1.7977e+308
| 3.755364 | 0.008271978 | 6 | 2604.186 | 85.0144 | 267.4945
| 5.386368 | 0.008689729 | 6.4 | 2794.653 | 70.71608 | 252.5199
| 5.342647 | 0.009253091 | 6.8 | 2902.51 | 99.48772 | 316.2927
| 4.945641 | 0.009882058 | 7.2 | 3383.36 | 225.0362 | 680.1543
| 4.467665 | 0.01054569 | 7.6 | 3945.676 | -1386.583 | 1.7977e+308
| 5.320568 | 0.01111231 | 8 | 3807.006 | 75.51961 | 334.1606
| 3.94302 | 0.01186738 | 8.4 | 3975.82 | 2453.417 | -3670.316
| 6.507592 | 0.01241671 | 8.8 | 4828.32 | 14.62275 | 153.2533
| 5.848865 | 0.01324786 | 9.2 | 6121.277 | 20.72303 | 240.1906
| 4.694383 | 0.01411074 | 9.6 | 6202.321 | 136.6266 | 931.6637
| 4.764502 | 0.01488729 | 10 | 5105.057 | 1592.424 | -4635.602
| 6.58557 | 0.01551992 | 10.4 | 4626.888 | 28.01614 | 186.9427
| 6.208531 | 0.01636204 | 10.8 | 4345.424 | 68.94808 | 290.9151
| 4.862162 | 0.01724666 | 11.2 | 3946.683 | 559.3162 | 1271.854
| 7.139043 | 0.01791106 | 11.6 | 4024.436 | 42.85098 | 187.2355
| 7.247627 | 0.01876921 | 12 | 4352.245 | 35.81121 | 179.7232
| 6.852438 | 0.01970963 | 12.4 | 4737.445 | 51.13202 | 239.2102
| 7.831357 | 0.02057545 | 12.8 | 5036.409 | 21.21113 | 149.0385
| 8.213271 | 0.02145389 | 13.2 | 5062.244 | 18.63002 | 135.9835
| 8.107436 | 0.02246348 | 13.6 | 5535.584 | 19.16566 | 149.0223
| 7.340344 | 0.02353542 | 14 | 5766.539 | 35.14359 | 217.0965
| 8.787569 | 0.02448424 | 14.4 | 5940.851 | 14.85595 | 133.0668
| 9.297023 | 0.02552142 | 14.8 | 6184.1 | 12.33532 | 122.5186
| 9.536461 | 0.0266089 | 15.2 | 6532.774 | 11.48665 | 122.2924
| 9.305139 | 0.02784062 | 15.6 | 7263.984 | 12.26106 | 139.3572
| 9.859918 | 0.02903778 | 16 | 7614.877 | 10.36757 | 130.5591
| 10.23447 | 0.03028161 | 16.4 | 7920.441 | 9.57325 | 127.4452
| 9.685042 | 0.03164894 | 16.8 | 7983.665 | 12.52119 | 145.9828
| 9.861509 | 0.03294366 | 17.2 | 8032.778 | 12.68707 | 144.7681
| 10.52165 | 0.03427386 | 17.6 | 8612.849 | 10.27331 | 135.9211
| 10.53664 | 0.03578703 | 18 | 9629.065 | 10.06222 | 148.7799
| 10.12298 | 0.03742873 | 18.4 | 10677.69 | 11.36953 | 175.2978
| 11.30379 | 0.03896182 | 18.8 | 10682.35 | 8.749926 | 147.3322
| 11.84167 | 0.04048761 | 19.2 | 10228.25 | 8.428411 | 134.337
| 11.9703 | 0.04203696 | 19.6 | 9887.403 | 8.948586 | 130.9399
| 11.51521 | 0.04376097 | 20 | 10101.6 | 10.63706 | 144.6152
| 11.60612 | 0.04548113 | 20.4 | 10425.82 | 10.85555 | 148.3705
| 12.47302 | 0.04729582 | 20.8 | 11069.72 | 8.968779 | 139.3545
| 12.91733 | 0.04919736 | 21.2 | 11915.83 | 8.263166 | 141.4209
| 12.73074 | 0.05119051 | 21.6 | 12786.85 | 8.768874 | 155.0185
| 12.92741 | 0.0532872 | 22 | 13775.34 | 8.575034 | 162.9335
| 13.49903 | 0.05537684 | 22.4 | 14434.86 | 7.921144 | 160.6673
| 13.75847 | 0.05764517 | 22.8 | 14928.97 | 7.881563 | 162.7366
| 13.89568 | 0.05983491 | 23.2 | 14873.53 | 8.156828 | 161.7622
| 14.57012 | 0.06208326 | 23.6 | 14901.38 | 7.648773 | 152.9412
| 13.89361 | 0.06453654 | 24 | 15327.09 | 9.034793 | 170.0934
| 14.79653 | 0.06690848 | 24.4 | 15730.25 | 8.019111 | 160.2052
| 15.30452 | 0.0693256 | 24.8 | 15980.16 | 7.719015 | 156.3675
| 15.41095 | 0.07190846 | 25.2 | 16400.66 | 7.914549 | 160.0462
| 15.75849 | 0.07465888 | 25.6 | 17321.76 | 7.712192 | 164.342
| 15.4855 | 0.07746835 | 26 | 17900.55 | 8.368585 | 175.2431
| 15.68939 | 0.08021934 | 26.4 | 18098.63 | 8.496142 | 175.4727
| 16.17754 | 0.08304338 | 26.8 | 18623.26 | 8.187384 | 173.9972
| 16.27332 | 0.08607721 | 27.2 | 19624.6 | 8.299035 | 182.5972
| 16.18127 | 0.08926697 | 27.6 | 20430.97 | 8.708131 | 192.8115
| 16.57803 | 0.09244681 | 28 | 20960.67 | 8.549528 | 192.5614
| 16.67955 | 0.09562046 | 28.4 | 21835.83 | 8.686656 | 200.0194
| 16.57617 | 0.0991498 | 28.8 | 22804.3 | 9.110402 | 212.1292
| 17.40059 | 0.1025638 | 29.2 | 23231.89 | 8.46925 | 203.4503
| 17.89027 | 0.1061201 | 29.6 | 23543.99 | 8.293557 | 200.0365
| 17.88922 | 0.1097668 | 30 | 24137.34 | 8.613184 | 206.5712
| 17.90705 | 0.1135332 | 30.4 | 24684.28 | 8.932961 | 212.5512
| 18.13671 | 0.1173327 | 30.8 | 25217.2 | 9.010203 | 214.9216
| 18.71257 | 0.1212063 | 31.2 | 25645.05 | 8.722847 | 210.9169
| 18.61392 | 0.1253684 | 31.6 | 26479.14 | 9.13909 | 220.9306
| 19.12045 | 0.1294648 | 32 | 26968.43 | 8.930448 | 218.4536
| 19.05514 | 0.1336654 | 32.4 | 27378.43 | 9.36041 | 224.5307
| 19.51008 | 0.1379933 | 32.8 | 27960.92 | 9.201344 | 223.5917
| 20.27029 | 0.142425 | 33.2 | 28487 | 8.761324 | 217.7991
| 20.04615 | 0.1468138 | 33.6 | 28409.29 | 9.39184 | 222.286
| 20.26405 | 0.1513645 | 34 | 28666.22 | 9.538369 | 222.6858
| 20.74933 | 0.1562197 | 34.4 | 29498.89 | 9.343597 | 223.371
| 21.11888 | 0.1609814 | 34.8 | 30287.81 | 9.269104 | 225.3824
| 21.73575 | 0.165871 | 35.2 | 30773.97 | 9.010373 | 221.8007
| 21.90018 | 0.1709937 | 35.6 | 31506.4 | 9.160864 | 226.3173
| 21.82728 | 0.1762313 | 36 | 32221.69 | 9.541993 | 234.113
| 22.25068 | 0.1814849 | 36.4 | 32849.52 | 9.456449 | 234.1436
| 22.77512 | 0.1869297 | 36.8 | 33459.69 | 9.295191 | 232.7223
| 22.62743 | 0.1924304 | 37.2 | 33757.43 | 9.787591 | 238.5472
| 23.74133 | 0.1978306 | 37.6 | 33899.92 | 9.140985 | 226.1092
| 23.80234 | 0.2036015 | 38 | 33957.06 | 9.459021 | 227.3255
| 24.2508 | 0.209285 | 38.4 | 34034.36 | 9.43105 | 223.7671
| 23.99366 | 0.2151064 | 38.8 | 34290.82 | 10.00881 | 230.2672
| 24.92036 | 0.2211887 | 39.2 | 35350.02 | 9.458175 | 226.9747
| 24.97535 | 0.2274627 | 39.6 | 36727.35 | 9.639414 | 236.5257
| 25.41263 | 0.2339289 | 40 | 37803.42 | 9.543869 | 239.4135
| 26.00079 | 0.2404788 | 40.4 | 38481.46 | 9.374796 | 237.9567
| 26.15888 | 0.2472193 | 40.8 | 38860.17 | 9.579136 | 239.9396
| 26.96174 | 0.2539475 | 41.2 | 39415.06 | 9.266888 | 235.325
| 27.1759 | 0.261085 | 41.6 | 40512.2 | 9.36857 | 240.8965
| 27.31975 | 0.2683947 | 42 | 41898.41 | 9.501513 | 249.0271
| 28.15286 | 0.2759555 | 42.4 | 43563.13 | 9.130672 | 250.627
| 27.67629 | 0.2836382 | 42.8 | 44697.71 | 9.734892 | 264.7681
| 28.00236 | 0.2917233 | 43.2 | 45920.18 | 9.771891 | 269.7451
| 28.0707 | 0.299862 | 43.6 | 47996.02 | 9.934242 | 283.2763
| 28.29815 | 0.3088533 | 44 | 51209.25 | 9.940979 | 302.1478
| 28.59886 | 0.3176391 | 44.4 | 52715.56 | 9.998994 | 309.2123
| 29.26107 | 0.3265611 | 44.8 | 52513.47 | 9.906161 | 300.4083
| 29.233 | 0.3356886 | 45.2 | 53388.87 | 10.24082 | 308.0149
| 29.53204 | 0.3451601 | 45.6 | 55694.03 | 10.26128 | 320.0054
| 29.88214 | 0.3552773 | 46 | 58279.41 | 10.25496 | 333.1336
| 30.07058 | 0.3652149 | 46.4 | 58970.34 | 10.4587 | 336.5963
| 30.11298 | 0.3754712 | 46.8 | 59252.89 | 10.80052 | 339.7359
| 30.48263 | 0.3859324 | 47.2 | 60383.09 | 10.85605 | 343.2343
| 31.00732 | 0.3964906 | 47.6 | 61701.16 | 10.7873 | 345.4888
| 31.14576 | 0.4075354 | 48 | 62857.67 | 11.01821 | 352.6732
| 31.68577 | 0.4187028 | 48.4 | 63879.02 | 10.96619 | 352.7842
| 31.64048 | 0.4303693 | 48.8 | 65269.93 | 11.3263 | 364.3233
| 32.53967 | 0.4420961 | 49.2 | 66469.56 | 11.01683 | 359.8941
| 32.41471 | 0.4541092 | 49.6 | 66939.06 | 11.47739 | 366.8061
| 32.75853 | 0.4662745 | 50 | 67469.88 | 11.60185 | 366.8424
| 33.66243 | 0.478478 | 50.4 | 67944 | 11.3283 | 358.1269
| 34.11419 | 0.4909215 | 50.8 | 68717.82 | 11.36246 | 358.1238
| 34.59846 | 0.5038807 | 51.2 | 69735.74 | 11.3725 | 359.1445
| 34.44688 | 0.517316 | 51.6 | 71019.09 | 11.81179 | 370.9842
| 35.31455 | 0.5307709 | 52 | 71682.16 | 11.57892 | 364.2723
| 35.27003 | 0.5444212 | 52.4 | 72278.05 | 11.97377 | 370.4051
| 35.77261 | 0.558148 | 52.8 | 72783.98 | 11.99523 | 368.1154
| 36.027 | 0.5725508 | 53.2 | 74299.62 | 12.14679 | 375.2474
| 36.76745 | 0.5871941 | 53.6 | 75373.02 | 11.99219 | 372.8653
| 36.69892 | 0.6021239 | 54 | 76281.74 | 12.39734 | 381.0981
| 37.13719 | 0.6172433 | 54.4 | 77291.71 | 12.45105 | 382.6182
| 38.09099 | 0.6325612 | 54.8 | 78265.61 | 12.16283 | 376.6921
| 38.26619 | 0.6484205 | 55.2 | 79409.09 | 12.39282 | 382.6415
| 38.80916 | 0.6647793 | 55.6 | 80875.24 | 12.37183 | 385.2621
| 39.18875 | 0.6811732 | 56 | 82285.08 | 12.45631 | 389.7813
| 39.41963 | 0.6979445 | 56.4 | 82867.02 | 12.68197 | 391.8565
| 40.23483 | 0.7149928 | 56.8 | 82675.2 | 12.56833 | 381.8433
| 41.02012 | 0.7319531 | 57.2 | 81607.5 | 12.51826 | 368.2245
| 42.09019 | 0.748875 | 57.6 | 80711.34 | 12.28864 | 352.8369
| 42.63424 | 0.7666412 | 58 | 81345.25 | 12.31811 | 351.5639
| 42.8262 | 0.7849699 | 58.4 | 83206 | 12.50116 | 360.2401
| 43.14995 | 0.8041048 | 58.8 | 85549.12 | 12.59417 | 369.8158
| 43.40768 | 0.8231023 | 59.2 | 87438.94 | 12.74202 | 377.9461
| 44.17796 | 0.8428343 | 59.6 | 88774.21 | 12.62263 | 377.228
| 44.58109 | 0.8628527 | 60 | 89595.55 | 12.74485 | 378.4068
| 45.2503 | 0.8832411 | 60.4 | 90922.9 | 12.69139 | 378.8854
| 45.72679 | 0.9041261 | 60.8 | 92689.47 | 12.73424 | 383.6976
| 46.11717 | 0.9255825 | 61.2 | 93960.43 | 12.8538 | 387.162
| 46.716 | 0.9474621 | 61.6 | 94883.12 | 12.87331 | 386.5515
| 47.62502 | 0.9694183 | 62 | 95142.97 | 12.74822 | 379.4303
| 48.43116 | 0.9914785 | 62.4 | 95116.18 | 12.69422 | 372.4478
| 49.25222 | 1.014667 | 62.8 | 96497.79 | 12.58931 | 371.7978
| 49.72347 | 1.038592 | 63.2 | 99420.51 | 12.61236 | 381.5893
| 50.11313 | 1.062916 | 63.6 | 101822.4 | 12.70198 | 389.9572
| 50.26722 | 1.087734 | 64 | 102554.7 | 12.98359 | 393.5077
| 50.87691 | 1.112775 | 64.4 | 103112.5 | 13.03351 | 391.3279
| 50.87525 | 1.138777 | 64.8 | 104449.5 | 13.3834 | 399.2744
| 51.79823 | 1.165258 | 65.2 | 106705.4 | 13.20944 | 401.1193
| 52.79127 | 1.191903 | 65.6 | 107488 | 13.064 | 395.8706
| 53.92603 | 1.219424 | 66 | 108954.6 | 12.83885 | 392.312
| 54.00138 | 1.247669 | 66.4 | 110906 | 13.12043 | 401.7106
| 54.86866 | 1.276312 | 66.8 | 112264.9 | 13.03815 | 400.425
| 55.47387 | 1.305512 | 67.2 | 113091.8 | 13.10612 | 399.6655
| 56.42006 | 1.335419 | 67.6 | 114110.3 | 13.01032 | 396.3517
| 56.99194 | 1.365658 | 68 | 115329.6 | 13.08397 | 397.5874
| 57.3183 | 1.396513 | 68.4 | 115986 | 13.29562 | 398.9787
| 58.4051 | 1.428306 | 68.8 | 116706.8 | 13.1572 | 393.353
| 59.37563 | 1.460612 | 69.2 | 118432.3 | 13.0435 | 392.8946
| 60.20377 | 1.493426 | 69.6 | 119466.5 | 13.02216 | 391.1511
| 60.35233 | 1.526868 | 70 | 119628.6 | 13.33553 | 392.3219
| 61.25561 | 1.560484 | 70.4 | 119161.1 | 13.33317 | 384.3861
| 62.00901 | 1.594874 | 70.8 | 119268 | 13.38238 | 380.1236
| 62.8659 | 1.630453 | 71.2 | 121517.9 | 13.31701 | 382.8371
| 63.83789 | 1.667455 | 71.6 | 125178.8 | 13.16876 | 389.645
| 64.06519 | 1.705021 | 72 | 127734 | 13.37718 | 398.8345
| 65.03467 | 1.742868 | 72.4 | 128256.5 | 13.33794 | 394.2571
| 66.12282 | 1.781102 | 72.8 | 128222.4 | 13.27013 | 386.9227
| 67.45865 | 1.820557 | 73.2 | 129790 | 13.06267 | 383.3988
| 68.22952 | 1.860948 | 73.6 | 131908.7 | 13.07074 | 386.3114
| 68.86024 | 1.902003 | 74 | 132552.7 | 13.18158 | 385.3506
| 69.51159 | 1.94344 | 74.4 | 131803.2 | 13.3285 | 379.6508
| 70.4879 | 1.985854 | 74.8 | 131781.4 | 13.33021 | 374.0617
| 71.22158 | 2.029558 | 75.2 | 134534.8 | 13.34222 | 379.3137
| 71.98401 | 2.074223 | 75.6 | 137517.1 | 13.3412 | 385.0587
| 72.87755 | 2.119673 | 76 | 138452 | 13.35763 | 383.2475
| 74.20177 | 2.165621 | 76.4 | 138158.1 | 13.25362 | 374.5929
| 75.3096 | 2.212352 | 76.8 | 138375.2 | 13.21904 | 369.3401
| 76.05794 | 2.260436 | 77.2 | 139819.8 | 13.28303 | 370.3669
| 76.91135 | 2.309538 | 77.6 | 140969 | 13.32188 | 369.8154
| 77.93336 | 2.359357 | 78 | 142675.4 | 13.28531 | 369.8091
| 79.16857 | 2.410864 | 78.4 | 145343.4 | 13.15694 | 371.2522
| 80.04895 | 2.46343 | 78.8 | 147351.6 | 13.17536 | 373.0886
| 81.3439 | 2.516864 | 79.2 | 148784.9 | 13.07436 | 370.6187
| 82.78491 | 2.571072 | 79.6 | 149831.6 | 12.94221 | 366.2697
| 83.48398 | 2.627054 | 80 | 152767.5 | 13.00665 | 371.824
| 84.65665 | 2.684479 | 80.4 | 156175 | 12.91469 | 375.7335
| 85.85329 | 2.743057 | 80.8 | 157726.9 | 12.86948 | 374.3778
| 86.89213 | 2.802122 | 81.2 | 157560.2 | 12.91652 | 369.3915
| 88.55448 | 2.862383 | 81.6 | 158844.4 | 12.74359 | 364.7961
| 89.61095 | 2.924237 | 82 | 160632.9 | 12.74647 | 365.1016
| 90.6324 | 2.987439 | 82.4 | 162853.6 | 12.75295 | 366.7288
| 91.76568 | 3.052058 | 82.8 | 165949.5 | 12.711 | 369.9604
| 93.13253 | 3.118211 | 83.2 | 168528.4 | 12.6222 | 370.5594
| 94.28285 | 3.18583 | 83.6 | 170075.1 | 12.62293 | 369.7761
| 95.79676 | 3.253736 | 84 | 168645.3 | 12.59121 | 359.8094
| 97.15353 | 3.322704 | 84.4 | 166830.5 | 12.61623 | 350.1456
| 98.4406 | 3.392838 | 84.8 | 166531.7 | 12.62802 | 344.6953
| 100.1586 | 3.464901 | 85.2 | 168049.2 | 12.49054 | 341.5443
| 101.5062 | 3.538613 | 85.6 | 170514.9 | 12.43414 | 342.3514
| 103.372 | 3.613796 | 86 | 172382.2 | 12.2683 | 339.4865
| 104.2691 | 3.690303 | 86.4 | 172385.7 | 12.38785 | 336.9757
| 106.0498 | 3.768088 | 86.8 | 172588.3 | 12.28967 | 331.1398
| 107.3087 | 3.848002 | 87.2 | 174223.4 | 12.29211 | 330.7195
| 108.97 | 3.929805 | 87.6 | 178037.9 | 12.15735 | 333.1821
| 110.1376 | 4.01405 | 88 | 183351.4 | 12.11614 | 340.8077
| 112.3291 | 4.10003 | 88.4 | 187698.6 | 11.87441 | 342.0584
| 113.4651 | 4.187381 | 88.8 | 188777.5 | 11.93338 | 341.0012
| 115.0837 | 4.275676 | 89.2 | 187363.3 | 11.93636 | 333.0524
| 116.7751 | 4.365911 | 89.6 | 187084.3 | 11.90733 | 327.3365
| 117.9396 | 4.458394 | 90 | 189709.6 | 11.93778 | 329.3789
| 120.1872 | 4.552765 | 90.4 | 193799.9 | 11.72123 | 330.119
| 121.4324 | 4.650009 | 90.8 | 197733.2 | 11.72258 | 334.316
| 123.2694 | 4.749059 | 91.2 | 201330.1 | 11.61686 | 335.6254
| 124.7701 | 4.84965 | 91.6 | 202778.8 | 11.61728 | 334.1691
| 126.7662 | 4.952273 | 92 | 203910.3 | 11.53241 | 330.4136
| 128.4486 | 5.057077 | 92.4 | 205096.6 | 11.511 | 327.989
| 130.4085 | 5.16448 | 92.8 | 207596.3 | 11.42249 | 327.0194
| 131.9283 | 5.273152 | 93.2 | 209100 | 11.43212 | 325.8308
| 133.9595 | 5.385022 | 93.6 | 213110.7 | 11.31731 | 327.3126
| 135.8274 | 5.499551 | 94 | 216882.5 | 11.24274 | 328.9153
| 137.8499 | 5.615836 | 94.4 | 217698 | 11.18995 | 325.0239
| 140.0403 | 5.733212 | 94.8 | 216144.1 | 11.1467 | 316.8651
| 141.2199 | 5.853006 | 95.2 | 215356.9 | 11.26402 | 313.2745
| 144.0662 | 5.97643 | 95.6 | 218343.6 | 11.05654 | 310.8597
| 146.1331 | 6.10197 | 96 | 221148.5 | 10.98485 | 310.5039
| 148.2153 | 6.230678 | 96.4 | 224982.8 | 10.90279 | 311.717
| 150.9662 | 6.361646 | 96.8 | 228570.9 | 10.72969 | 310.6745
| 152.9692 | 6.496392 | 97.2 | 234196.1 | 10.65088 | 314.7986
| 154.952 | 6.633859 | 97.6 | 237578.6 | 10.60912 | 315.5808
| 157.3522 | 6.773735 | 98 | 240786.3 | 10.51468 | 314.9681
| 159.6893 | 6.916767 | 98.4 | 244286.3 | 10.43203 | 314.9833
| 161.7548 | 7.06273 | 98.8 | 248373.3 | 10.38435 | 316.571
| 164.0349 | 7.21141 | 99.2 | 249976.9 | 10.34026 | 314.0631
| 166.3959 | 7.362878 | 99.6 | 249585.5 | 10.31197 | 308.674
| 168.7347 | 7.517348 | 100 | 251985.6 | 10.25884 | 307.3203
| 171.2482 | 7.674895 | 100.4 | 252741.2 | 10.20643 | 303.3979
| 173.8748 | 7.834886 | 100.8 | 253019.6 | 10.14882 | 298.7254
| 176.4125 | 7.998772 | 101.2 | 255020.8 | 10.08861 | 296.641
| 178.5908 | 8.167195 | 101.6 | 261359.2 | 10.03056 | 300.9636
| 181.3192 | 8.33872 | 102 | 267919.4 | 9.912357 | 304.2707
| 184.5586 | 8.514956 | 102.4 | 275111.3 | 9.741968 | 307.1812
| 187.7708 | 8.695434 | 102.8 | 282156.4 | 9.588261 | 309.9185
| 189.9865 | 8.879743 | 103.2 | 289189 | 9.54785 | 314.7968
| 192.4245 | 9.06677 | 103.6 | 292656.8 | 9.516434 | 314.7356
| 195.6637 | 9.257116 | 104 | 293060.5 | 9.431911 | 309.2762
| 198.3411 | 9.450609 | 104.4 | 289982.2 | 9.435794 | 301.1126
| 201.064 | 9.647646 | 104.8 | 287802.7 | 9.431511 | 294.193
| 204.3632 | 9.849345 | 105.2 | 290919.9 | 9.331694 | 292.3548
| 207.9569 | 10.05531 | 105.6 | 296641 | 9.190125 | 292.9105
| 210.3592 | 10.26622 | 106 | 302465.6 | 9.164404 | 295.8031
| 213.765 | 10.48153 | 106.4 | 306445.4 | 9.066747 | 294.7942
| 216.663 | 10.69986 | 106.8 | 306678 | 9.044752 | 290.7589
| 219.9961 | 10.92281 | 107.2 | 308270.1 | 8.979008 | 287.5164
| 231.2506 | 11.15119 | 107.6 | 313524.1 | 8.270484 | 275.1791
| 236.2003 | 11.38531 | 108 | 321972.8 | 8.069909 | 276.5487
| 238.9892 | 11.62477 | 108.4 | 330730.9 | 8.030511 | 281.4938
| 242.7514 | 11.86904 | 108.8 | 338942.3 | 7.931863 | 284.3517
END
Unloading Marker