## Results
Test | X Test Position | Y Test Position | Avg Modulus [75-85 nm] | Avg Hardness [75-85 nm] | Drift Correction | Time | Tip Name | Temperature
| um | um | GPa | GPa | nm/s |  |  | C
1 | 130941.304 | 83234 | 268.2 | 6.58 | 0.019 | 20:14 | Berk C6202 01042016 | 22.6
2 | 130939.304 | 83234 | 177.3 | 4.76 | 0.014 | 20:37 | Berk C6202 01042016 | 22.6
3 | 130937.304 | 83234 | 233.3 | 4.42 | 0.024 | 20:42 | Berk C6202 01042016 | 22.6
4 | 130935.304 | 83234 | 4 | 0.15 | 0.128 | 20:48 | Berk C6202 01042016 | 22.6
5 | 130933.304 | 83234 | 223.6 | 5 | 0.023 | 20:51 | Berk C6202 01042016 | 22.6
6 | 130931.304 | 83234 | 235.6 | 4.98 | 0.044 | 20:58 | Berk C6202 01042016 | 22.6
7 | 130929.304 | 83234 | 216.6 | 3.64 | 0.02 | 21:03 | Berk C6202 01042016 | 22.6
8 | 130927.304 | 83234 | 216.3 | 3.93 | 0.025 | 21:08 | Berk C6202 01042016 | 22.6
9 | 130925.304 | 83234 | 229.3 | 5.24 | 0.031 | 21:13 | Berk C6202 01042016 | 22.6
10 | 130923.304 | 83234 | 235.8 | 5.18 | 0.022 | 21:18 | Berk C6202 01042016 | 22.6
11 | 130921.304 | 83234 | 225.7 | 4.77 | 0.02 | 21:23 | Berk C6202 01042016 | 22.6
12 | 130919.304 | 83234 | 276.5 | 23.97 | 0.024 | 21:29 | Berk C6202 01042016 | 22.6
13 | 130917.304 | 83234 | 287.2 | 8.41 | 0.028 | 21:34 | Berk C6202 01042016 | 22.6
14 | 130915.304 | 83234 | 259.6 | 6.78 | 0.011 | 21:39 | Berk C6202 01042016 | 22.6
15 | 130913.304 | 83234 | 260.9 | 6.69 | 0.034 | 21:45 | Berk C6202 01042016 | 22.6
16 | 130911.304 | 83234 | 234.9 | 5.18 | 0.036 | 21:50 | Berk C6202 01042016 | 22.6
17 | 130909.304 | 83234 | 224.9 | 5.33 | 0.034 | 21:55 | Berk C6202 01042016 | 22.6
18 | 130907.304 | 83234 | 176.2 | 3.32 | 0.031 | 22:01 | Berk C6202 01042016 | 22.6
19 | 130905.304 | 83234 | 228.4 | 5.02 | 0.036 | 22:06 | Berk C6202 01042016 | 22.6
20 | 130903.304 | 83234 | 214.5 | 3.83 | 0.027 | 22:11 | Berk C6202 01042016 | 22.6
21 | 130901.304 | 83234 | 267.1 | 8.94 | 0.017 | 22:16 | Berk C6202 01042016 | 22.6
22 | 130899.304 | 83234 | 236.9 | 4.95 | 0.035 | 22:21 | Berk C6202 01042016 | 22.6
23 | 130897.304 | 83234 | 235.2 | 3.79 | 0.008 | 22:26 | Berk C6202 01042016 | 22.6
24 | 130895.304 | 83234 | 229.6 | 5.07 | 0.026 | 22:31 | Berk C6202 01042016 | 22.6
25 | 130893.304 | 83234 | 158.9 | 9.66 | 0.039 | 22:37 | Berk C6202 01042016 | 22.6
Mean | 130917.007 | 83210.072 | 223.9 | 6.09 | 0.039 |  |  | 22.5
Std. Dev. | 14.356 | 14.421 | 41.6 | 3.79 | 0.026 |  |  | 0.2
% COV | 0.01 | 0.02 | 18.56 | 62.19 | 68.58 |  |  | 0.83

## Test 025
| Displacement Into Surface | Load On Sample | Time On Sample | Harmonic Contact Stiffness | Hardness | Modulus
Segment | nm | mN | s | N/m | GPa | GPa
Surface Marker | 3.322486 | 0.002931495 | 0 | 161.8136
| 4.058557 | 0.003002638 | 0.2 | 219.31 |  | 1.319128e-158
| 5.840685 | 0.002995534 | 0.4 | 292.0064 |  | 1.75639e-158
| 4.155946 | 0.003238496 | 0.6 | 359.8853 |  | 2.164675e-158
| 3.267078 | 0.003425 | 0.8 | 396.301 |  | 2.383712e-158
| 5.950299 | 0.003353697 | 1 | 434.2415 | -0.3289322
| 4.271953 | 0.003599935 | 1.2 | 485.8911 |  | 2.922587e-158
| 5.755452 | 0.003616708 | 1.4 | 516.0524 | -0.272183
| 4.176116 | 0.003859554 | 1.6 | 544.4732 |  | 3.274953e-158
| 4.467493 | 0.003964155 | 1.8 | 597.072 |  | 3.591329e-158
| 5.684521 | 0.004000708 | 2 | 634.6136 | -0.261424
| 5.824247 | 0.004116716 | 2.2 | 669.1794 | -0.2568117
| 5.280874 | 0.004287708 | 2.4 | 741.5252 | -0.2809165
| 7.371552 | 0.004266925 | 2.6 | 815.296 | -0.2340091
| 7.308778 | 0.004407806 | 2.8 | 868.2709 | -0.2416781
| 7.321554 | 0.004548115 | 3 | 958.5821 | -0.2493654
| 6.490589 | 0.004752762 | 3.2 | 1030.261 | -0.2618779
| 7.69218 | 0.00481278 | 3.4 | 1062.63 | -0.2652068
| 6.672125 | 0.005038716 | 3.6 | 1098.351 | -0.276822
| 5.038596 | 0.00531735 | 3.8 | 1173.849 | -0.3144037
| 5.409692 | 0.005451553 | 4 | 1196.526 | -0.3131458
| 5.470316 | 0.005513063 | 4.08 | 1199.774 | -0.3160101
| 4.759098 | 0.005892007 | 4.4 | 1323.037 | -0.3570321
| 4.909603 | 0.006091984 | 4.6 | 1413.715 | -0.3589432
| 5.732784 | 0.006247411 | 4.8 | 1471.3 | -0.348739
| 6.114917 | 0.006440072 | 5 | 1610.209 | -0.3543548
| 6.169942 | 0.006661923 | 5.2 | 1776.873 | -0.3655611
| 6.991266 | 0.006821495 | 5.4 | 1839.298 | -0.375433
| 6.948533 | 0.007045797 | 5.6 | 1951.004 | -0.3879403
| 4.123685 | 0.007511034 | 5.8 | 2191.154 | -0.4481651
| 5.981743 | 0.007622484 | 6 | 2211.586 | -0.4181562
| 5.931011 | 0.007866727 | 6.2 | 2215.736 | -0.4320183
| 5.860303 | 0.008134249 | 6.4 | 2384.62 | -0.4465629
| 6.390209 | 0.008344642 | 6.6 | 2494.679 | -0.4577768
| 6.64777 | 0.008595626 | 6.8 | 2471.821 | -0.4721395
| 5.349975 | 0.008957101 | 7 | 2713.591 | -0.4951337
| 6.347292 | 0.009169973 | 7.2 | 3053.678 | -0.5039772
| 7.121043 | 0.009389326 | 7.4 | 3250.021 | -0.5248938
| 7.264258 | 0.009691005 | 7.6 | 3628.034 | -0.5468959
| 4.197643 | 0.01021962 | 7.8 | 4110.083 | -0.5756666
| 6.141456 | 0.01040538 | 8 | 4384.288 | -0.5739919
| 5.877901 | 0.01075103 | 8.2 | 4563.813 | -0.590977
| 6.490831 | 0.01103439 | 8.4 | 4716.635 | -0.613363
| 4.858986 | 0.01146977 | 8.6 | 4673.904 | -0.632126
| 5.589756 | 0.01177548 | 8.8 | 4417.906 | -0.6455097
| 6.874038 | 0.01203924 | 9 | 4399.607 | -0.6706413
| 5.515717 | 0.01246907 | 9.2 | 4390.608 | -0.6840812
| 7.506582 | 0.01268119 | 9.4 | 4368.986 | -0.7173202
| 6.904045 | 0.01307481 | 9.6 | 4436.748 | -0.726055
| 6.17189 | 0.01350119 | 9.8 | 4459.657 | -0.7407519
| 6.561063 | 0.0138523 | 10 | 4507.842 | -0.7628834
| 7.472259 | 0.01418714 | 10.2 | 4590.246 | -0.7978534
| 7.604278 | 0.01455414 | 10.4 | 4647.696 | -0.8211955
| 6.633366 | 0.01500398 | 10.6 | 4636.833 | -0.8257347
| 8.584384 | 0.01528957 | 10.8 | 4729.412 | -0.8952163
| 7.224476 | 0.01578833 | 11 | 4952.97 | -0.8797553
| 8.080271 | 0.01616706 | 11.2 | 5316.983 | -0.9312469
| 8.20556 | 0.01660387 | 11.4 | 5637.562 | -0.9647455
| 8.460412 | 0.01704112 | 11.6 | 6077.846 | -1.007669
| 8.196566 | 0.01751905 | 11.8 | 6521.6 | -1.026854
| 7.368255 | 0.01805126 | 12 | 6683.042 | -1.021536
| 8.473143 | 0.0184356 | 12.2 | 6608.295 | -1.091437
| 7.837675 | 0.01896838 | 12.4 | 6678.167 | -1.088403
| 8.244863 | 0.01939307 | 12.6 | 6639.224 | -1.129802
| 8.224659 | 0.01988523 | 12.8 | 6656.285 | -1.154743
| 7.349322 | 0.02049957 | 13 | 6968.388 | -1.152442
| 8.255854 | 0.02093865 | 13.2 | 7244.809 | -1.221797
| 7.590051 | 0.02154036 | 13.4 | 7424.45 | -1.222089
| 8.585028 | 0.02199549 | 13.6 | 7648.069 | -1.305409
| 8.235953 | 0.02259551 | 13.8 | 7691.827 | -1.315064
| 9.163599 | 0.02307648 | 14 | 7611.557 | -1.405625
| 8.081134 | 0.0236847 | 14.2 | 7658.626 | -1.362085
| 9.237745 | 0.02418246 | 14.4 | 7761.044 | -1.473972
| 9.36427 | 0.02471848 | 14.6 | 7839.298 | -1.515723
| 9.110129 | 0.02536806 | 14.8 | 8036.225 | -1.531894
| 8.867462 | 0.02602445 | 15 | 8382.399 | -1.553714
| 9.571063 | 0.02661008 | 15.2 | 8631.516 | -1.658972
| 9.071005 | 0.02724875 | 15.4 | 8910.679 | -1.648793
| 9.155894 | 0.0279262 | 15.6 | 9217.09 | -1.700393
| 8.291552 | 0.02864818 | 15.8 | 9593.966 | -1.668821
| 8.502968 | 0.02933552 | 16 | 9778.69 | -1.725496
| 9.66698 | 0.02996015 | 16.2 | 9839.077 | -1.883445
| 9.230974 | 0.03062517 | 16.4 | 9600.92 | -1.859752
| 8.839037 | 0.03131653 | 16.6 | 9394.191 | -1.850017
| 9.259594 | 0.03202597 | 16.8 | 9065.895 | -1.91951
| 9.048079 | 0.03270404 | 17 | 8991.419 | -1.930142
| 9.719423 | 0.03339869 | 17.2 | 9058.93 | -2.042326
| 7.97146 | 0.03429842 | 17.4 | 9444.172 | -1.934722
| 9.449028 | 0.03492067 | 17.6 | 9522.05 | -2.103428
| 10.02855 | 0.03560268 | 17.8 | 9669.582 | -2.220809
| 9.904647 | 0.03642065 | 18 | 9905.164 | -2.254127
| 10.07281 | 0.03715592 | 18.2 | 10084.54 | -2.324228
| 10.33633 | 0.03794952 | 18.4 | 10234.2 | -2.414358
| 9.967477 | 0.03882133 | 18.6 | 10982.74 | -2.429532
| 10.23619 | 0.03965808 | 18.8 | 11786.06 | -2.551865
| 10.49601 | 0.04061395 | 19 | 12881.24 | -2.699115
| 10.31252 | 0.04152129 | 19.2 | 13612.66 | -2.736076
| 10.2952 | 0.04251218 | 19.4 | 14325.61 | -2.811305
| 10.4647 | 0.04342634 | 19.6 | 14314.66 | -2.899688
| 10.46248 | 0.04433748 | 19.8 | 14198.06 | -2.943983
| 11.21847 | 0.04527262 | 20 | 14183.21 | -3.196006
| 10.42903 | 0.04629963 | 20.2 | 14503.64 | -3.053346
| 10.71761 | 0.04725369 | 20.4 | 14981.02 | -3.198229
| 10.0694 | 0.04841639 | 20.6 | 15774 | -3.128086
| 10.04077 | 0.04951947 | 20.8 | 16489.83 | -3.204401
| 11.25934 | 0.05050137 | 21 | 17021.39 | -3.637451
| 10.78076 | 0.05169694 | 21.2 | 17176.45 | -3.55114
| 10.76842 | 0.05276381 | 21.4 | 17121.42 | -3.603501
| 11.02455 | 0.05378945 | 21.6 | 16961.13 | -3.735451
| 10.19546 | 0.05507797 | 21.8 | 16775.35 | -3.549426
| 11.25191 | 0.05608283 | 22 | 16491 | -3.914296
| 11.38095 | 0.05726949 | 22.2 | 16344.78 | -4.016158
| 11.59669 | 0.05837044 | 22.4 | 16449.62 | -4.164183
| 11.78171 | 0.0594982 | 22.6 | 16629.31 | -4.312641
| 11.23922 | 0.06087801 | 22.8 | 17116.74 | -4.199689
| 11.15924 | 0.0621275 | 23 | 17795.09 | -4.274155
| 11.56822 | 0.06348047 | 23.2 | 18576.63 | -4.55944
| 11.42941 | 0.06475009 | 23.4 | 18998.24 | -4.592051
| 11.71665 | 0.06600475 | 23.6 | 19330.42 | -4.811781
| 11.37552 | 0.06747607 | 23.8 | 19501.08 | -4.74392
| 11.6499 | 0.06873271 | 24 | 19418.86 | -4.931876
| 12.16231 | 0.07008626 | 24.2 | 19305.39 | -5.261554
| 12.39635 | 0.07135226 | 24.4 | 19278.49 | -5.462906
| 11.96943 | 0.07269509 | 24.6 | 19247.25 | -5.289434
| 12.25388 | 0.07413899 | 24.8 | 19224.55 | -5.520117
| 11.89226 | 0.07548134 | 25 | 19221.87 | -5.390972
| 11.98636 | 0.07691771 | 25.2 | 19194.69 | -5.511504
| 12.62901 | 0.07820175 | 25.4 | 19120.77 | -5.948665
| 12.77074 | 0.0795562 | 25.6 | 19091.36 | -6.107866
| 12.15003 | 0.08109054 | 25.8 | 19141.48 | -5.805912
| 12.82175 | 0.08242681 | 26 | 19115.49 | -6.288029
| 12.9875 | 0.08379611 | 26.2 | 19154.53 | -6.47749
| 12.94523 | 0.08531787 | 26.4 | 19361.95 | -6.546561
| 13.27433 | 0.08672811 | 26.6 | 19483.28 | -6.883919
| 12.83781 | 0.08821897 | 26.8 | 19624.5 | -6.641804
| 12.82457 | 0.0898003 | 27 | 19918.8 | -6.744283
| 13.25849 | 0.09124844 | 27.2 | 20169.01 | -7.183118
| 13.5674 | 0.09281886 | 27.4 | 20416.43 | -7.567882
| 13.4576 | 0.09433185 | 27.6 | 20651.81 | -7.573802
| 12.70186 | 0.09601357 | 27.8 | 20960.7 | -7.078565
| 13.41695 | 0.09758282 | 28 | 21213.58 | -7.774179
| 13.45408 | 0.09917736 | 28.2 | 21297.54 | -7.896125
| 13.57899 | 0.1007321 | 28.4 | 21230.71 | -8.076678
| 13.56638 | 0.1022679 | 28.6 | 21121.84 | -8.116655
| 13.89199 | 0.1038836 | 28.8 | 20889.45 | -8.474808
| 13.85262 | 0.1054284 | 29 | 20758.02 | -8.476629
| 14.15427 | 0.1070479 | 29.2 | 20724.74 | -8.863435
| 14.08277 | 0.1086606 | 29.4 | 20904.22 | -8.888808
| 14.24443 | 0.110291 | 29.6 | 21112.82 | -9.185984
| 14.2978 | 0.112086 | 29.8 | 21476.84 | -9.404601
| 14.35276 | 0.1137557 | 30 | 21690.62 | -9.58939
| 14.43999 | 0.1155259 | 30.2 | 21955.65 | -9.834554
| 14.45187 | 0.1173068 | 30.4 | 22077.03 | -9.950545727
| 14.50288 | 0.1190465 | 30.6 | 22207.55 | -10.11912
| 14.48141 | 0.1207732 | 30.8 | 22287.18 | -10.178
| 14.4249 | 0.1226073 | 31 | 22396.02 | -10.20197
| 14.96502 | 0.1242919 | 31.2 | 22456.57 | -11.05848
| 14.83026 | 0.1261586 | 31.4 | 22656.29 | -10.9755
| 15.01422 | 0.1279468 | 31.6 | 22862.52 | -11.38856
| 15.37625 | 0.1298679 | 31.8 | 23168.04 | -12.18654
| 15.15732 | 0.1318253 | 32 | 23505.47 | -11.96432
| 14.93629 | 0.1337489 | 32.2 | 23846.82 | -11.75907
| 15.43611 | 0.1357019 | 32.4 | 24076.3 | -12.80687
| 15.44426 | 0.1376305 | 32.6 | 24161.07 | -12.91464
| 15.33212 | 0.1395574 | 32.8 | 24296.31 | -12.80411
| 15.99629 | 0.1415479 | 33 | 24450.44 | -14.37447
| 15.35265 | 0.1436259 | 33.2 | 24492.26 | -13.04193
| 15.31529 | 0.1455743 | 33.4 | 24549.56 | -13.05283
| 15.7334 | 0.1475451 | 33.6 | 24674.99 | -14.01193
| 15.49058 | 0.1496588 | 33.8 | 24654.98 | -13.55668
| 15.82833 | 0.1516157 | 34 | 24555 | -14.28326
| 15.94891 | 0.153662 | 34.2 | 24433 | -14.55463
| 16.28607 | 0.1556692 | 34.4 | 24356.27 | -15.37938
| 16.28167 | 0.1577647 | 34.6 | 24344.17 | -15.40361
| 16.51112 | 0.1598353 | 34.8 | 24514.82 | -16.13867
| 16.39238 | 0.1620741 | 35 | 24903.79 | -16.06256
| 16.44586 | 0.1642687 | 35.2 | 25376.02 | -16.50031
| 16.41132 | 0.1666015 | 35.4 | 25994.13 | -16.77359
| 16.57573 | 0.168863 | 35.6 | 26485.85 | -17.57594
| 16.41222 | 0.1713127 | 35.8 | 27008.17 | -17.39884
| 16.39528 | 0.1736175 | 36 | 27321.15 | -17.55474
| 17.15272 | 0.1759807 | 36.2 | 27550.19 | -20.43903
| 16.99975 | 0.1783083 | 36.4 | 27629.86 | -19.87907
| 16.86355 | 0.1806719 | 36.6 | 27720.65 | -19.44138
| 17.05055 | 0.1831356 | 36.8 | 27763.42 | -20.19373
| 17.39921 | 0.185481 | 37 | 27770.27 | -21.66805
| 17.28152 | 0.1879608 | 37.2 | 27766.32 | -21.14206
| 17.53496 | 0.1903724 | 37.4 | 27850.95 | -22.32619
| 17.44723 | 0.1928135 | 37.6 | 27903.3 | -21.95164
| 17.78309 | 0.195401 | 37.8 | 28077.92 | -23.69352
| 17.89227 | 0.1979053 | 38 | 28248.84 | -24.39606
| 17.63638 | 0.2005585 | 38.2 | 28522.15 | -23.29666
| 17.94585 | 0.203093 | 38.4 | 28633.18 | -24.96959
| 17.98892 | 0.2056602 | 38.6 | 28699.36 | -25.21905
| 18.13352 | 0.2083602 | 38.8 | 28772.22 | -26.06144
| 18.29177 | 0.2109345 | 39 | 28776.66 | -26.95138
| 18.38508 | 0.2136417 | 39.2 | 28761.88 | -27.42538
| 18.57676 | 0.2163454 | 39.4 | 28898.51 | -28.78126
| 18.55511 | 0.2190905 | 39.6 | 29145.42 | -28.82876
| 18.71393 | 0.2218202 | 39.8 | 29396.59 | -30.20164
| 18.452 | 0.2247362 | 40 | 29780.8 | -28.70148
| 19.04889 | 0.227603 | 40.2 | 30061.58 | -33.71738
| 19.17201 | 0.2304055 | 40.4 | 30201.19 | -34.91754
| 19.24697 | 0.2332455 | 40.6 | 30279.03 | -35.54643
| 19.34449 | 0.236138 | 40.8 | 30160.12 | -36.0168
| 19.27117 | 0.2389926 | 41 | 30008.19 | -34.69877
| 19.98617 | 0.2418585 | 41.2 | 29793.86 | -42.17403
| 19.81913 | 0.2447148 | 41.4 | 29641.77 | -39.09601
| 20.03819 | 0.2475616 | 41.6 | 29458.04 | -40.91319
| 20.06854 | 0.2505253 | 41.8 | 29325.61 | -40.44827
| 19.97217 | 0.2535546 | 42 | 29316.13 | -38.82079
| 20.4204 | 0.2564926 | 42.2 | 29437.53 | -44.53927
| 20.26337 | 0.259582 | 42.4 | 29610.95 | -42.26846
| 20.78929 | 0.262657 | 42.6 | 29867.32 | -50.97484
| 20.22598 | 0.2658264 | 42.8 | 30192.72 | -42.40905
| 20.42406 | 0.2690546 | 43 | 30551.82 | -45.69453
| 20.7449 | 0.2722229 | 43.2 | 30676.88 | -50.79994
| 20.95732 | 0.275474 | 43.4 | 30784.1 | -54.55937
| 20.89795 | 0.2786478 | 43.6 | 30723.01 | -52.11769
| 21.44479 | 0.2818587 | 43.8 | 30494.69 | -62.42311
| 21.25317 | 0.2850316 | 44 | 30306.78 | -55.44117
| 21.31689 | 0.2883627 | 44.2 | 30259.97 | -55.45318
| 21.46217 | 0.291624 | 44.4 | 30276.5 | -57.58256
| 21.80116 | 0.2949572 | 44.6 | 30514.58 | -66.48028
| 21.49327 | 0.298486 | 44.8 | 30862.96 | -58.97495
| 21.89803 | 0.3020546 | 45 | 31370.26 | -72.19518
| 22.17436 | 0.3055367 | 45.2 | 31658.78 | -83.63094
| 22.37762 | 0.3091963 | 45.4 | 32125.5 | -96.84606
| 22.47511 | 0.3127937 | 45.6 | 32374.21 | -102.6273
| 22.85799 | 0.3164016 | 45.8 | 32487.24 | -133.7204
| 22.30646 | 0.3201548 | 46 | 32477.76 | -86.51543
| 22.84773 | 0.3238281 | 46.2 | 32470.58 | -117.4654
| 22.69851 | 0.327495 | 46.4 | 32376.15 | -99.52951
| 23.06224 | 0.3311455 | 46.6 | 32309.57 | -120.7977
| 23.42549 | 0.3349476 | 46.8 | 32369.49 | -157.2208
| 23.54493 | 0.3387398 | 47 | 32451.81 | -167.6176
| 23.36112 | 0.3426296 | 47.2 | 32481.26 | -132.538
| 23.24211 | 0.3465036 | 47.4 | 32393.93 | -112.9875
| 23.66935 | 0.3503957 | 47.6 | 32485.24 | -151.6223
| 23.9093 | 0.3542656 | 47.8 | 32521.69 | -179.6844
| 23.87938 | 0.3583008 | 48 | 32560.27 | -161.9611
| 23.73415 | 0.3623727 | 48.2 | 32691.34 | -136.936
| 23.97751 | 0.3664251 | 48.4 | 32901.95 | -165.4174
| 24.40039 | 0.3704478 | 48.6 | 32881.37 | -243.871
| 24.5365 | 0.3745968 | 48.8 | 32918.35 | -265.8497
| 24.31598 | 0.378797 | 49 | 32957.37 | -183.4902
| 24.83252 | 0.3830008 | 49.2 | 33008.2 | -338.4227
| 24.80825 | 0.3872049 | 49.4 | 32998.32 | -277.2889
| 24.8871 | 0.3914546 | 49.6 | 33108.89 | -285.6163
| 25.29488 | 0.3958455 | 49.8 | 33177.94 | -599.5272
| 25.37808 | 0.4001855 | 50 | 33213.36 | -595.7262
| 25.61809 | 0.4045689 | 50.2 | 33203.32 | -1097.7
| 25.58263 | 0.4090607 | 50.4 | 33301.35 | -671.3384
| 25.92228 | 0.4135281 | 50.6 | 33444.33 | 88521.02 | -1138.628
| 25.92174 | 0.4181294 | 50.8 | 33662.47 | -4626.28
| 26.11826 | 0.4227821 | 51 | 33961.87 | 1410.115 | -3065.731
| 26.0833 | 0.4274725 | 51.2 | 34273.98 | 2337.21 | -2131.706
| 26.32239 | 0.4322599 | 51.4 | 34590.25 | 639.8234 | -37554.42
| 26.39156 | 0.4370001 | 51.6 | 34676.94 | 668.8476 | -22534.66
| 26.83687 | 0.4418549 | 51.8 | 34744.57 | 302.0118 | 2458.907
| 26.97179 | 0.4466792 | 52 | 34774.69 | 287.8084 | 2240.355
| 26.94848 | 0.4515835 | 52.2 | 34715.4 | 369.723 | 3449.166
| 27.4389 | 0.4564524 | 52.4 | 34727.29 | 216.6208 | 1469.164
| 27.50101 | 0.4613906 | 52.6 | 34782.25 | 226.0545 | 1533.27
| 27.67896 | 0.4664572 | 52.8 | 34767.36 | 213.0986 | 1407.983
| 28.01099 | 0.4715123 | 53 | 34744.04 | 175.4202 | 1121.193
| 28.10251 | 0.4765809 | 53.2 | 34711.82 | 181.6018 | 1147.33
| 28.41609 | 0.481724 | 53.4 | 34680 | 156.7826 | 977.0118
| 29.03609 | 0.4868278 | 53.6 | 34730.61 | 112.9989 | 721.9982
| 28.85311 | 0.4921787 | 53.8 | 34917.72 | 131.7136 | 824.8195
| 29.16999 | 0.497548 | 54 | 35120.87 | 114.1155 | 728.3899
| 29.29777 | 0.5029346 | 54.2 | 35323.59 | 110.8488 | 711.1797
| 29.32821 | 0.5084384 | 54.4 | 35546.25 | 113.1787 | 724.805
| 29.33901 | 0.513861 | 54.6 | 35609.7 | 119.7301 | 755.9537
| 29.70342 | 0.5194739 | 54.8 | 35621.04 | 106.2868 | 677.8667
| 30.07176 | 0.5250255 | 55 | 35672.02 | 94.92832 | 614.7334
| 30.434 | 0.5306809 | 55.2 | 35729.13 | 86.07866 | 566.0666
| 30.54578 | 0.5363529 | 55.4 | 35794.01 | 86.54905 | 565.389
| 30.42637 | 0.5421956 | 55.6 | 36036.33 | 93.57133 | 602.0897
| 30.81296 | 0.5481129 | 55.8 | 36390.88 | 81.69514 | 545.6716
| 31.27325 | 0.5540356 | 56 | 36734.57 | 70.93099 | 493.86
| 31.06225 | 0.5601532 | 56.2 | 37101.98 | 77.17946 | 529.43
| 31.28723 | 0.566211 | 56.4 | 37326.81 | 73.69268 | 511.9093
| 31.44826 | 0.5724013 | 56.6 | 37362.29 | 73.36692 | 506.8292
| 31.8305 | 0.5784939 | 56.8 | 37404.37 | 68.17502 | 477.2523
| 31.67055 | 0.5847436 | 57 | 37321.43 | 75.87713 | 510.6588
| 32.28814 | 0.5909394 | 57.2 | 37356.78 | 65.86336 | 457.5199
| 32.94816 | 0.5972762 | 57.4 | 37481.76 | 57.24278 | 413.0746
| 33.0404 | 0.6037083 | 57.6 | 37721 | 57.29133 | 413.9006
| 32.83911 | 0.6102815 | 57.8 | 37871.8 | 62.21366 | 437.7491
| 33.30443 | 0.6167656 | 58 | 37918.15 | 57.56941 | 412.1336
| 33.41613 | 0.6233794 | 58.2 | 37860.98 | 58.72061 | 413.8963
| 34.3161 | 0.6299094 | 58.4 | 37733.54 | 50.32859 | 367.9211
| 33.79956 | 0.6365877 | 58.6 | 37534.04 | 59.79122 | 408.0977
| 34.36819 | 0.6433395 | 58.8 | 37527.29 | 54.67113 | 380.8156
| 34.78133 | 0.6501213 | 59 | 37598.89 | 51.75581 | 365.2538
| 34.6881 | 0.6570495 | 59.2 | 37635.63 | 54.81559 | 377.5375
| 35.10552 | 0.6639954 | 59.4 | 37804.58 | 51.56438 | 361.8442
| 35.32337 | 0.6710679 | 59.6 | 38056.52 | 50.3937 | 356.9459
| 35.62027 | 0.6782753 | 59.8 | 38321.15 | 48.53152 | 348.8061
| 35.6765 | 0.6855191 | 60 | 38644.1 | 48.80114 | 351.5426
| 35.47522 | 0.6930038 | 60.2 | 39241.02 | 50.70421 | 365.523
| 36.41951 | 0.7003711 | 60.4 | 39673.67 | 43.13903 | 330.6908
| 36.48881 | 0.7079486 | 60.6 | 40064.6 | 43.19264 | 332.8973
| 37.06766 | 0.7156209 | 60.8 | 40398.77 | 39.97974 | 317.6549
| 36.79037 | 0.7233505 | 61 | 40460.22 | 43.08001 | 331.9152
| 37.32713 | 0.7309782 | 61.2 | 40416.67 | 40.96271 | 318.4729
| 37.786 | 0.7387194 | 61.4 | 40269.98 | 39.74681 | 308.6984
| 37.46071 | 0.7465822 | 61.6 | 40243.05 | 43.28917 | 323.8295
| 38.22532 | 0.7544601 | 61.8 | 40308.39 | 39.63846 | 304.3546
| 38.99482 | 0.7625037 | 62 | 40559.46 | 36.23674 | 287.6577
| 38.81125 | 0.7706527 | 62.2 | 40702.86 | 38.09138 | 296.316
| 39.34125 | 0.7788224 | 62.4 | 40990.8 | 36.04722 | 286.6942
| 39.99931 | 0.7870939 | 62.6 | 41123.22 | 33.91453 | 275.0918
| 39.88319 | 0.7955327 | 62.8 | 41233.3 | 35.30149 | 281.2152
| 40.26118 | 0.803916 | 63 | 41273.98 | 34.60181 | 276.1779
| 40.64036 | 0.8124855 | 63.2 | 41480.8 | 33.70864 | 271.5523
| 41.19995 | 0.820999 | 63.4 | 41617.63 | 32.26457 | 263.5489
| 41.35317 | 0.8298232 | 63.6 | 42001.98 | 32.11933 | 264.0749
| 41.17477 | 0.838751 | 63.8 | 42385.91 | 33.23791 | 271.0894
| 41.89317 | 0.8477506 | 64 | 42846.82 | 30.95191 | 261.0241
| 42.06592 | 0.8567749 | 64.2 | 43154.34 | 30.86743 | 261.1843
| 42.80041 | 0.8658924 | 64.4 | 43430.23 | 29.05418 | 251.857
| 42.77816 | 0.8751667 | 64.6 | 43511.55 | 29.8383 | 254.9622
| 43.63264 | 0.8843671 | 64.8 | 43526.53 | 28.08253 | 244.0785
| 43.67059 | 0.8937788 | 65 | 43539.17 | 28.72019 | 245.9616
| 44.14261 | 0.9031712 | 65.2 | 43546.41 | 28.14258 | 241.3872
| 44.5207 | 0.9127395 | 65.4 | 43760.51 | 27.65808 | 238.7157
| 44.8223 | 0.9224571 | 65.6 | 43994.21 | 27.38075 | 237.2521
| 45.17539 | 0.9322684 | 65.8 | 44342.78 | 26.88726 | 235.3706
| 45.30653 | 0.9422478 | 66 | 44682.7 | 26.96852 | 236.476
| 45.7382 | 0.9523011 | 66.2 | 44946.89 | 26.39569 | 233.5545
| 46.0974 | 0.9623126 | 66.4 | 45108.44 | 26.09325 | 231.4497
| 46.2162 | 0.972541 | 66.6 | 45248.92 | 26.37304 | 232.3441
| 46.92065 | 0.9828443 | 66.8 | 45294.22 | 25.4246 | 226.0325
| 46.8206 | 0.9932074 | 67 | 45348.44 | 26.24839 | 229.3319
| 47.46465 | 1.003665 | 67.2 | 45479.27 | 25.39088 | 224.0987
| 48.26591 | 1.014179 | 67.4 | 45619 | 24.2819 | 217.5515
| 51.33974 | 1.024721 | 67.6 | 45784.7 | 19.75364 | 191.938
| 54.03721 | 1.035538 | 67.8 | 46340.62 | 16.79404 | 175.8694
| 54.48285 | 1.046663 | 68 | 47095.82 | 16.44521 | 175.9366
| 54.79575 | 1.057782 | 68.2 | 47801.78 | 16.25428 | 176.7109
| 54.97775 | 1.069337 | 68.4 | 48929.13 | 16.07352 | 179.2707
| 55.1071 | 1.081045 | 68.6 | 50264.54 | 15.89806 | 182.6671
| 55.5204 | 1.09297 | 68.8 | 51825.6 | 15.44564 | 184.9726
| 55.8319 | 1.104966 | 69 | 53004.65 | 15.20773 | 187.0053
| 56.49757 | 1.117117 | 69.2 | 54160.35 | 14.72151 | 186.9731
| 57.24405 | 1.129182 | 69.4 | 54977.94 | 14.27998 | 185.7401
| 57.35319 | 1.141444 | 69.6 | 55328.17 | 14.40591 | 186.9127
| 58.14395 | 1.153898 | 69.8 | 55427.13 | 14.1031 | 183.8
| 58.32383 | 1.166355 | 70 | 55727.13 | 14.18859 | 184.4608
| 58.90124 | 1.179006 | 70.2 | 56067.67 | 13.9981 | 183.1507
| 59.71882 | 1.191654 | 70.4 | 56408.59 | 13.65867 | 180.684
| 59.63439 | 1.204639 | 70.6 | 56875.56 | 13.88892 | 183.0726
| 60.25903 | 1.217868 | 70.8 | 57554.45 | 13.63057 | 182.4319
| 61.13917 | 1.231106 | 71 | 57883.34 | 13.28812 | 179.79
| 61.58931 | 1.244293 | 71.2 | 58172.38 | 13.21696 | 179.1525
| 61.98425 | 1.257826 | 71.4 | 58410.32 | 13.19275 | 178.6823
| 62.37548 | 1.271392 | 71.6 | 58566.33 | 13.18377 | 178.048
| 63.07304 | 1.28525 | 71.8 | 58885.18 | 12.98104 | 176.4432
| 64.45297 | 1.298956 | 72 | 59241.25 | 12.41891 | 172.0894
| 64.87553 | 1.31303 | 72.2 | 59611.7 | 12.37541 | 171.9072
| 65.4581 | 1.3271 | 72.4 | 60007.1 | 12.24888 | 171.1371
| 66.04947 | 1.341424 | 72.6 | 60430.19 | 12.12129 | 170.426
| 67.22419 | 1.356037 | 72.8 | 60987.64 | 11.71506 | 167.8164
| 68.02813 | 1.370563 | 73 | 61655.87 | 11.48085 | 166.9369
| 68.3984 | 1.385521 | 73.2 | 62524.24 | 11.42329 | 168.1123
| 69.06074 | 1.40076 | 73.4 | 63401.24 | 11.24809 | 168.2552
| 69.54038 | 1.415975 | 73.6 | 64092.82 | 11.17242 | 168.6606
| 70.17208 | 1.431288 | 73.8 | 64830.06 | 11.03447 | 168.6306
| 70.67703 | 1.446638 | 74 | 65223.59 | 10.98402 | 168.3228
| 71.15663 | 1.462418 | 74.2 | 65555.45 | 10.95476 | 167.9942
| 71.90373 | 1.478119 | 74.4 | 65666.74 | 10.84457 | 166.3073
| 72.52745 | 1.493996 | 74.6 | 65910.01 | 10.77193 | 165.3456
| 73.85583 | 1.510228 | 74.8 | 66124.19 | 10.45644 | 162.1213
| 74.11858 | 1.526336 | 75 | 66418.33 | 10.51296 | 162.4643
| 74.86297 | 1.54291 | 75.2 | 66987.3 | 10.38271 | 161.8828
| 75.50674 | 1.559453 | 75.4 | 67589.18 | 10.28648 | 161.6878
| 75.94143 | 1.576268 | 75.6 | 68075.6 | 10.27323 | 161.9054
| 76.36253 | 1.593535 | 75.8 | 68923.07 | 10.23867 | 162.8888
| 77.28029 | 1.61053 | 76 | 69469.34079 | 10.0679 | 161.797
| 78.39701 | 1.627981 | 76.2 | 69965.69 | 9.851151 | 160.097
| 79.61731 | 1.645455 | 76.4 | 70463.15 | 9.614351 | 158.186
| 80.40985 | 1.66314 | 76.6 | 71134.09 | 9.497671 | 157.827
| 81.15768 | 1.68136 | 76.8 | 71740.37 | 9.40537 | 157.4924
| 82.05262 | 1.699186 | 77 | 72233.01 | 9.280067 | 156.5646
| 82.73317 | 1.717566 | 77.2 | 73022.46 | 9.199868 | 156.7719
| 83.19422 | 1.736112 | 77.4 | 73688.39 | 9.186688 | 157.3124
| 84.34237 | 1.754748 | 77.6 | 73953.55 | 9.024704 | 155.3992
| 85.00486 | 1.773466 | 77.8 | 74248.19 | 8.985699 | 154.7767
| 86.34946 | 1.792612 | 78 | 74664.82 | 8.780234 | 152.776
| 87.21069 | 1.811665 | 78.2 | 74723.12 | 8.713482 | 151.3264
| 87.81774 | 1.83117 | 78.4 | 74908.81 | 8.701863 | 150.7145
| 88.87632 | 1.850829 | 78.6 | 75673.27 | 8.558279 | 150.1113
| 89.99767 | 1.870652 | 78.8 | 76838.73 | 8.387184 | 150.0873
| 90.50494 | 1.89111 | 79 | 78449.99 | 8.333447 | 152.1809
| 91.67224 | 1.91154 | 79.2 | 80133.28 | 8.14488 | 152.9527
| 92.40738 | 1.932644 | 79.4 | 82396.42 | 8.029869 | 155.6537
| 93.5133 | 1.953835 | 79.6 | 83956.61 | 7.879664 | 156.3467
| 94.5275 | 1.974827 | 79.8 | 85049.99 | 7.7691 | 156.442
| 95.42267 | 1.996427 | 80 | 85923.7 | 7.694451 | 156.4337
| 96.18257 | 2.017841 | 80.2 | 86111.17 | 7.66844 | 155.5643
| 97.59335 | 2.03969 | 80.4 | 86190.06 | 7.536883 | 153.2386
| 98.61157 | 2.061778 | 80.6 | 86424.96 | 7.470836 | 152.0027
| 99.78663 | 2.083672 | 80.8 | 86565.01 | 7.382862 | 150.3438
| 100.68 | 2.10628 | 81 | 86954.63 | 7.33707 | 149.6548
| 101.6912 | 2.128758 | 81.2 | 87337.58 | 7.272987 | 148.7511
END
Unloading Marker

## Test 024
| Displacement Into Surface | Load On Sample | Time On Sample | Harmonic Contact Stiffness | Hardness | Modulus
Segment | nm | mN | s | N/m | GPa | GPa
Surface Marker | 3.394068 | 0.002864927 | 0 | 161.801
| 4.20703 | 0.002932263 | 0.2 | 184.2717 |  | 1.108376e-158
| 2.489918 | 0.003184152 | 0.4 | 212.8311 |  | 1.280158e-158
| 3.977061 | 0.0031964 | 0.6 | 251.0998 |  | 1.510341e-158
| 5.439906 | 0.003213332 | 0.8 | 283.6896 |  | 1.706365e-158
| 5.437722 | 0.003339664 | 1 | 327.9023 |  | 1.9723e-158
| 5.991094 | 0.00342321 | 1.2 | 382.1532 |  | 2.298614e-158
| 7.323674 | 0.003448029 | 1.4 | 444.5391 | -0.2067901
| 7.442787 | 0.003567655 | 1.6 | 508.409 | -0.2025621
| 6.102165 | 0.003791615 | 1.8 | 592.7408 | -0.2332517
| 8.489796 | 0.003744601 | 2 | 652.1391 | -0.2060188
| 5.663597 | 0.004080613 | 2.2 | 708.7286 | -0.2496299
| 7.573776 | 0.004075421 | 2.4 | 768.4874 | -0.2234056
| 7.96088 | 0.004180831 | 2.6 | 812.1548 | -0.2297889
| 7.460149 | 0.004355934 | 2.8 | 850.3369 | -0.2387789
| 6.433921 | 0.004574199 | 3 | 911.1107 | -0.2542874
| 6.78813 | 0.004695436 | 3.2 | 998.1245 | -0.2578822
| 6.621511 | 0.004857089 | 3.4 | 1059.436 | -0.2670005
| 7.063472 | 0.004977383 | 3.6 | 1150.654 | -0.2729617
| 4.832637 | 0.005296126 | 3.8 | 1242.959 | -0.3132797
| 6.641719 | 0.005226174 | 3.88 | 1263.751 | -0.2865154
| 8.074495 | 0.005410726 | 4.2 | 1240.852 | -0.3012675
| 7.491213 | 0.005644492 | 4.4 | 1281.709 | -0.3105664
| 9.297236 | 0.005710325 | 4.6 | 1321.212 | -0.3326968
| 8.028674 | 0.006008333 | 4.8 | 1381.266 | -0.3342262
| 8.102927 | 0.006224952 | 5 | 1567.358 | -0.3497484
| 8.349529 | 0.006431521 | 5.2 | 1811.615 | -0.3687311
| 8.03474 | 0.006683287 | 5.4 | 1973.1 | -0.3802953
| 7.310923 | 0.006965662 | 5.6 | 2024.083 | -0.3871378
| 8.997685 | 0.007069359 | 5.8 | 2023.539 | -0.4184535
| 9.845145 | 0.007238659 | 6 | 2092.515 | -0.4510404
| 9.555655 | 0.007505895 | 6.2 | 2294.991 | -0.4632429
| 5.308991 | 0.008074274 | 6.4 | 2601.098 | -0.44531
| 8.574174 | 0.008089427 | 6.6 | 2845.455 | -0.4804513
| 9.274709 | 0.008316623 | 6.8 | 3115.783 | -0.5189665
| 10.45575 | 0.008506526 | 7 | 3157.121 | -0.5798408
| 10.28468 | 0.008798555 | 7.2 | 3100.393 | -0.5859166
| 10.07719 | 0.009090492 | 7.4 | 2846.711 | -0.5836432
| 10.31053 | 0.009362988 | 7.6 | 2814.987 | -0.6071269
| 10.51234 | 0.009645836 | 7.8 | 2841.505 | -0.6327124
| 10.82191 | 0.009944971 | 8 | 3038.59 | -0.6739716
| 9.79796 | 0.01033369 | 8.2 | 3131.207 | -0.6469831
| 10.3408 | 0.01061306 | 8.4 | 3371.299 | -0.6968836
| 10.45095 | 0.01091988 | 8.6 | 3425.523 | -0.7215839
| 9.891927 | 0.01128286 | 8.8 | 3463.871 | -0.7124999
| 10.68054 | 0.0115715 | 9 | 3545.846 | -0.7754303
| 10.97595 | 0.01188724 | 9.2 | 3767.288 | -0.8228047
| 11.13391 | 0.01222933 | 9.4 | 3880.556 | -0.8589809
| 10.82207 | 0.0125958 | 9.6 | 3974.189 | -0.8593294
| 10.58998 | 0.01298304 | 9.8 | 4143.814 | -0.8705347
| 11.37251 | 0.0132999 | 10 | 4248.014 | -0.9570339
| 10.87256 | 0.01371282 | 10.2 | 4282.395 | -0.9376424
| 11.51451 | 0.01402782 | 10.4 | 4318.655 | -1.014784
| 11.93203 | 0.01435779 | 10.6 | 4322.561 | -1.078028
| 11.83765 | 0.01475734 | 10.8 | 4248.892 | -1.084236
| 11.80434 | 0.01512934 | 11 | 4247.127 | -1.100389
| 11.08304 | 0.01558636 | 11.2 | 4338.27 | -1.058202
| 12.28445 | 0.01588884 | 11.4 | 4476.969 | -1.216784
| 13.57726 | 0.01623138 | 11.6 | 4694.654 | -1.48036
| 12.95562 | 0.01669229 | 11.8 | 4894.474 | -1.403158
| 12.55221 | 0.0171777 | 12 | 5235.666 | -1.389215
| 13.45764 | 0.01753888 | 12.2 | 5450.438 | -1.614013
| 13.62594 | 0.01797345 | 12.4 | 5748.975 | -1.715657
| 12.77192 | 0.01853361 | 12.6 | 6262.699 | -1.590205
| 13.09112 | 0.01899266 | 12.8 | 6738.221 | -1.730387
| 12.31925 | 0.01956012 | 13 | 6949.514 | -1.604897
| 13.74044 | 0.01995929 | 13.2 | 7060.569 | -2.014999
| 13.22491 | 0.02051404 | 13.4 | 7210.054 | -1.901194
| 13.66248 | 0.02098643 | 13.6 | 7176.753 | -2.065355
| 13.59261 | 0.0215087 | 13.8 | 7146.499 | -2.07096
| 13.35374 | 0.02210377 | 14 | 7543.01 | -2.068995
| 13.67654 | 0.0226743 | 14.2 | 8313.59 | -2.293322
| 13.54913 | 0.02326743 | 14.4 | 8604.318 | -2.309679
| 13.92945 | 0.02382869 | 14.6 | 8777.596 | -2.525362
| 13.79029 | 0.0244805 | 14.8 | 8966.906 | -2.524823
| 13.56906 | 0.02507194 | 15 | 8759.513 | -2.448398
| 13.66485 | 0.02566363 | 15.2 | 8192.427 | -2.463125
| 15.45213 | 0.02613099 | 15.4 | 7867.201 | -3.47547
| 14.78751 | 0.02678484 | 15.6 | 7769.87 | -3.011335
| 15.66881 | 0.02732461 | 15.8 | 7665.843 | -3.665421
| 15.0268 | 0.02803885 | 16 | 7798.143 | -3.235132
| 16.13654 | 0.02860069 | 16.2 | 7969.103 | -4.327613
| 16.88054 | 0.02927164 | 16.4 | 8474.54 | -5.899997
| 16.20764 | 0.03000948 | 16.6 | 9001.902 | -4.915647
| 16.31743 | 0.0308077 | 16.8 | 9935.024 | -5.549922
| 15.95232 | 0.03159525 | 17 | 10747.14 | -5.241914
| 17.02315 | 0.03234076 | 17.2 | 11813.5 | -9.023891
| 16.72866 | 0.03319822 | 17.4 | 12613.12 | -8.248091
| 16.53971 | 0.03396564 | 17.6 | 12861.84 | -7.681804
| 16.90648 | 0.0348635 | 17.8 | 13235.07 | -9.514303
| 16.35227 | 0.03569773 | 18 | 13303.9 | -7.342376
| 17.30261 | 0.0365357 | 18.2 | 13516.65 | -12.38219
| 17.19281 | 0.03738023 | 18.4 | 13678.4 | -11.58814
| 17.5627 | 0.03823491 | 18.6 | 14173.82 | -15.95924
| 18.10707 | 0.03924829 | 18.8 | 14734.28 | -33.34916
| 18.60876 | 0.04016641 | 19 | 15323.19 | -4681.341
| 17.88069 | 0.04127838 | 19.2 | 15965.09 | -26.82434
| 18.28006 | 0.04231418 | 19.4 | 16652.16 | -70.54509
| 18.07641 | 0.04338623 | 19.6 | 17441.17 | -45.3506
| 19.06836 | 0.04438907 | 19.8 | 18251.25 | 33.15098 | 654.5909
| 19.44302 | 0.04558021 | 20 | 19170.55 | 19.91766 | 468.2058
| 19.70522 | 0.04663827 | 20.2 | 19612.59 | 16.11243 | 409.3149
| 20.12048 | 0.04783032 | 20.4 | 19970.97 | 12.46459 | 346.2874
| 20.15169 | 0.04893205 | 20.6 | 19987.42 | 12.81987 | 347.9015
| 20.24087 | 0.05027026 | 20.8 | 20092.6 | 12.78428 | 343.4687
| 20.50054 | 0.05145102 | 21 | 20363.37 | 11.42261 | 319.6554
| 20.47949 | 0.05281334 | 21.2 | 21072.53 | 11.76093 | 335.0299
| 20.60132 | 0.05401917 | 21.4 | 21685.12 | 11.23365 | 332.5774
| 20.61163 | 0.05529787 | 21.6 | 22342.31 | 11.37302 | 343.4616
| 21.0432 | 0.05681719 | 21.8 | 23470.07 | 9.46573 | 318.9988
| 20.77797 | 0.05830367 | 22 | 24514.47 | 10.72419 | 360.8585
| 21.01762 | 0.05976216 | 22.2 | 25185.28 | 9.914686 | 349.1553
| 21.06463 | 0.0613069 | 22.4 | 25696.39 | 10.01979 | 355.0907
| 21.46833 | 0.06281864 | 22.6 | 26268.36 | 8.848979 | 331.2548
| 21.1192 | 0.0643083 | 22.8 | 26509.69 | 10.40846 | 367.8852
| 21.73204 | 0.06591506 | 23 | 26210.2 | 8.761985 | 317.9725
| 21.82374 | 0.06737625 | 23.2 | 25983.79 | 8.859372 | 312.1837
| 21.41888 | 0.06902489 | 23.4 | 25525.42 | 10.78401 | 341.5221
| 21.9414 | 0.07048009 | 23.6 | 25057.95 | 9.41231 | 300.8712
| 21.85503 | 0.07204538 | 23.8 | 24720.56 | 10.16827 | 306.3935
| 21.93784 | 0.07376004 | 24 | 24970.61 | 10.22061 | 306.7388
| 21.98609 | 0.07533551 | 24.2 | 25244.64 | 10.34844 | 309.3568
| 22.00486 | 0.07698156 | 24.4 | 25746.14 | 10.52293 | 316.361
| 22.00468 | 0.07887262 | 24.6 | 26717.76 | 10.67911 | 330.0208
| 22.1287 | 0.08057051 | 24.8 | 27409.45 | 10.44029 | 331.59
| 22.29362 | 0.08243958 | 25 | 27851.89 | 10.18943 | 328.2832
| 22.30873 | 0.08413878 | 25.2 | 28212.29 | 10.40491 | 334.0064
| 22.72991 | 0.08604761 | 25.4 | 28777.85 | 9.422069 | 316.5272
| 22.77994 | 0.08779478 | 25.6 | 28934.83 | 9.568475 | 317.8089
| 22.07343 | 0.0897735 | 25.8 | 29151.3 | 12.26565 | 373.0458
| 22.48462 | 0.09158752 | 26 | 29334.76 | 11.08221 | 346.703
| 22.59038 | 0.09355085 | 26.2 | 29363.13 | 11.12426 | 343.1488
| 23.05508 | 0.0952665 | 26.4 | 29094.21 | 10.11675 | 314.7238
| 22.96669 | 0.0972175 | 26.6 | 28777.07 | 10.80818 | 319.6702
| 22.88049 | 0.09907394 | 26.8 | 28547.17 | 11.5168 | 325.6998
| 23.4874 | 0.1009836 | 27 | 28306.45 | 10.13997 | 292.9832
| 23.34217 | 0.1028054 | 27.2 | 28320.81 | 10.85756 | 302.8458
| 23.33366 | 0.1047954 | 27.4 | 28389.64 | 11.23208 | 306.7041
| 23.66171 | 0.1066496 | 27.6 | 28645.62 | 10.5524 | 294.6966
| 23.8346 | 0.108596 | 27.8 | 28976.27 | 10.339 | 291.7736
| 23.45616 | 0.1107715 | 28 | 29607.6 | 11.60363 | 319.1281
| 23.31369 | 0.1129335 | 28.2 | 30030.65 | 12.3459 | 334.3672
| 23.9989 | 0.1149076 | 28.4 | 30526.75 | 10.54579 | 304.7261
| 24.12341 | 0.1169436 | 28.6 | 31025.7 | 10.43297 | 305.5357
| 24.04152 | 0.1192826 | 28.8 | 31772.78 | 10.81857 | 318.5196
| 23.56528 | 0.1214299 | 29 | 32207.69 | 12.42966 | 351.259
| 23.47705 | 0.123753 | 29.2 | 32825.14 | 12.96578 | 366.0163
| 24.10017 | 0.1260007 | 29.4 | 33273.98 | 11.33651 | 336.6574
| 24.57028 | 0.1281896 | 29.6 | 33560.39 | 10.44055 | 318.9132
| 24.44852 | 0.1303914 | 29.8 | 33738.3 | 10.98505 | 328.3211
| 24.59399 | 0.1327537 | 30 | 33990.28 | 10.90741 | 326.1362
| 24.93656 | 0.134947 | 30.2 | 34244.92 | 10.37623 | 315.3636
| 25.40068 | 0.137308 | 30.4 | 34421.76 | 9.706409 | 300.6518
| 25.45458 | 0.1395559 | 30.6 | 34639.99 | 9.820446 | 302.2217
| 25.74631 | 0.1420908 | 30.8 | 35129.37 | 9.495258 | 297.6616
| 26.09314 | 0.1444042 | 31 | 35455.89 | 9.110853 | 290.3192
| 25.57622 | 0.1468628 | 31.2 | 35786.18 | 10.20864 | 312.7381
| 26.01848 | 0.1493986 | 31.4 | 36370.12 | 9.592334 | 303.359
| 26.58452 | 0.1518166 | 31.6 | 36840.37 | 8.87825 | 290.4475
| 26.47552 | 0.1545353 | 31.8 | 37283.67 | 9.226135 | 298.875
| 26.88685 | 0.1569754 | 32 | 37624.04 | 8.803333 | 290.4861
| 27.14771 | 0.1596543 | 32.2 | 37952.87 | 8.635923 | 287.0359
| 28.02581 | 0.1620813 | 32.4 | 38110.88 | 7.764889 | 267.2134
| 27.75358 | 0.1646544 | 32.6 | 38228.04 | 8.240051 | 275.728
| 27.76496 | 0.1674444 | 32.8 | 38394.55 | 8.414441 | 277.9757
| 28.58315 | 0.1699798 | 33 | 38565.25 | 7.676607 | 261.3654
| 28.6771 | 0.1727924 | 33.2 | 39038.08 | 7.722921 | 263.6614
| 29.46478 | 0.175585 | 33.4 | 39485.87 | 7.128308 | 251.8763
| 29.79682 | 0.1784125 | 33.6 | 40204.05 | 6.959433 | 251.2673
| 29.99472 | 0.1812135 | 33.8 | 40993.62 | 6.899542 | 253.5677
| 30.06382 | 0.1842841 | 34 | 41986.48 | 6.943165 | 259.5385
| 30.4754 | 0.187134 | 34.2 | 42574.49 | 6.739618 | 256.7554
| 30.65537 | 0.1902761 | 34.4 | 43417.83 | 6.71377 | 259.7737
| 30.18792 | 0.1932657 | 34.6 | 43913.15 | 7.188035 | 272.3514
| 31.05473 | 0.1964696 | 34.8 | 44285.63 | 6.674612 | 260.0495
| 30.64 | 0.1994472 | 35 | 44452.99 | 7.108555 | 269.2534
| 30.82877 | 0.2026952 | 35.2 | 44919.02 | 7.094235 | 269.7092
| 31.35078 | 0.2058813 | 35.4 | 45386.99 | 6.836649 | 264.3679
| 32.005 | 0.209078 | 35.6 | 45996.24 | 6.509398 | 258.1952
| 31.33207 | 0.2123009 | 35.8 | 46679.77 | 7.069764 | 274.3635
| 31.97381 | 0.215775 | 36 | 47504.09 | 6.736688 | 269.3127
| 32.6973 | 0.2189859 | 36.2 | 47990.97 | 6.393027 | 261.5331
| 32.38878 | 0.2225488 | 36.4 | 48531.5 | 6.697804 | 270.3478
| 33.05864 | 0.2258003 | 36.6 | 48679.93 | 6.410812 | 261.6382
| 33.24586 | 0.2291284 | 36.8 | 48572.16 | 6.430684 | 259.0408
| 34.13177 | 0.2325709 | 37 | 48444.44 | 6.075082 | 246.9321
| 34.21756 | 0.2359577 | 37.2 | 48505.02 | 6.143769 | 246.823
| 34.55527 | 0.239469 | 37.4 | 48721.79 | 6.080368 | 244.3614
| 35.27618 | 0.2429188 | 37.6 | 49226.18 | 5.824011 | 238.8891
| 34.93353 | 0.2468131 | 37.8 | 50127.12 | 6.078488 | 248.3744
| 35.48406 | 0.2504352 | 38 | 50927.86 | 5.900365 | 246.4439
| 35.33581 | 0.2543784 | 38.2 | 51740.3 | 6.063362 | 253.1431
| 35.80693 | 0.2580006 | 38.4 | 52213.84 | 5.936073 | 250.4653
| 35.96855 | 0.2617307 | 38.6 | 52607.51 | 5.95925 | 251.1754
| 35.91259 | 0.2658201 | 38.8 | 53008.52 | 6.092212 | 254.5922
| 35.67991 | 0.2696406 | 39 | 53338.9 | 6.307017 | 259.8515
| 36.30577 | 0.273718 | 39.2 | 53904.72 | 6.110239 | 255.7364
| 36.4154 | 0.2775763 | 39.4 | 54356.24 | 6.155494 | 257.3448
| 36.41362 | 0.2815129 | 39.6 | 54650.61 | 6.259298 | 259.5119
| 36.59923 | 0.2857155 | 39.8 | 54927.77 | 6.282894 | 259.36
| 37.3303 | 0.2898159 | 40 | 54905.2 | 6.06661 | 251.3975
| 37.35657 | 0.2937705 | 40.2 | 54768.92 | 6.166106 | 251.0459
| 37.93965 | 0.2979079 | 40.4 | 54760.08 | 6.023813 | 245.2629
| 38.58351 | 0.301898 | 40.6 | 55000.73 | 5.85412 | 240.3086
| 38.97439 | 0.3060934 | 40.8 | 55511.63 | 5.788718 | 239.3435
| 38.84617 | 0.3105761 | 41 | 56406.55 | 5.92169 | 245.3393
| 39.4129 | 0.3149971 | 41.2 | 57295.99 | 5.782616 | 244.3403
| 39.60071 | 0.3193916 | 41.4 | 57853.81 | 5.798658 | 245.5945
| 39.5401 | 0.3236794 | 41.6 | 58174 | 5.912094 | 248.2014
| 40.11062 | 0.3282991 | 41.8 | 58351.28 | 5.798146 | 244.0121
| 40.41961 | 0.3326386 | 42 | 58353.45 | 5.781665 | 241.6319
| 40.88134 | 0.3371745 | 42.2 | 58302.59 | 5.716767 | 237.7157
| 41.28496 | 0.3418162 | 42.4 | 58607.78 | 5.667056 | 235.9772
| 41.55204 | 0.3464067 | 42.6 | 58962.34 | 5.662376 | 235.6731
| 41.49125 | 0.3509783 | 42.8 | 59304.76 | 5.769318 | 238.1705
| 41.90047 | 0.3558032 | 43 | 59850.76 | 5.714239 | 237.4525
| 42.29119 | 0.3605185 | 43.2 | 60350.25 | 5.665764 | 236.716
| 42.03386 | 0.3654874 | 43.4 | 61009.3 | 5.835524 | 242.2448
| 42.39261 | 0.3702845 | 43.6 | 61590.88 | 5.79465 | 242.0817
| 43.09123 | 0.375497 | 43.8 | 62436.97 | 5.646096 | 240.2021
| 43.59503 | 0.3803957 | 44 | 63103.5 | 5.564082 | 239.2652
| 43.40696 | 0.3857824 | 44.2 | 64082.76 | 5.700275 | 245.3739
| 43.95918 | 0.3908025 | 44.4 | 64701.39 | 5.605686 | 243.7968
| 44.27508 | 0.3959706 | 44.6 | 65292.68 | 5.588736 | 244.1021
| 44.21775 | 0.4015306 | 44.8 | 66044.84 | 5.688299 | 248.151
| 44.58903 | 0.4067171 | 45 | 66334.54 | 5.659568 | 246.7513
| 44.68466 | 0.4122365 | 45.2 | 66473.81 | 5.723211 | 247.041
| 44.94542 | 0.4174654 | 45.4 | 66451.91 | 5.734406 | 245.3205
| 45.55124 | 0.4227439 | 45.6 | 66506.84 | 5.641711 | 241.2392
| 45.77163 | 0.4284269 | 45.8 | 66646.94 | 5.668491 | 240.5855
| 46.8368 | 0.4338049 | 46 | 66900.36 | 5.449576 | 234.1369
| 46.84831 | 0.4396285 | 46.2 | 67439.84 | 5.526682 | 236.5564
| 47.42391 | 0.4452211 | 46.4 | 68173.17 | 5.442721 | 235.6417
| 48.09775 | 0.4509696 | 46.6 | 69001.89 | 5.337395 | 234.4602
| 48.45536 | 0.4572056 | 46.8 | 70182.53 | 5.316122 | 236.8004
| 48.594 | 0.4631625 | 47 | 71226.62 | 5.348117 | 240.1092
| 48.6779 | 0.4693963 | 47.2 | 72446.14 | 5.394378 | 244.4674
| 49.32831 | 0.4755737 | 47.4 | 73434.8 | 5.302607 | 243.9966
| 49.88103 | 0.4817932 | 47.6 | 74450.28 | 5.237848 | 244.326
| 49.9395 | 0.4881145 | 47.8 | 75136.57 | 5.297093 | 246.8386
| 50.58016 | 0.4946856 | 48 | 75810.51 | 5.222315 | 245.3588
| 50.55724 | 0.5010395 | 48.2 | 76145.84 | 5.304365 | 247.1322
| 51.66054 | 0.5075625 | 48.4 | 76309.88 | 5.133249 | 240.897
| 51.65863 | 0.5140173 | 48.6 | 76166.07 | 5.215271 | 240.8144
| 52.3166 | 0.5203934 | 48.8 | 76177.87 | 5.147564 | 237.1305
| 52.10956 | 0.5271187 | 49 | 76244.7 | 5.273846 | 239.0531
| 52.3206 | 0.5336453 | 49.2 | 76434.92 | 5.303004 | 238.7876
| 52.58111 | 0.5405319 | 49.4 | 77028.25 | 5.318658 | 239.6095
| 53.03188 | 0.5473838 | 49.6 | 77769.11 | 5.288977 | 239.7497
| 53.40805 | 0.5542464 | 49.8 | 78611.68 | 5.274533 | 240.6892
| 53.62484 | 0.561563 | 50 | 79832.44 | 5.294204 | 243.8877
| 54.05539 | 0.5686435 | 50.2 | 80818.56 | 5.268208 | 244.9588
| 54.3865 | 0.5759712 | 50.4 | 81687.17 | 5.267824 | 246.2489
| 54.82812 | 0.5832075 | 50.6 | 82409 | 5.245038 | 246.3669
| 54.8885 | 0.5906821 | 50.8 | 82938.66 | 5.306648 | 248.1648
| 55.72238 | 0.5981369 | 51 | 83107.92 | 5.212333 | 244.1495
| 56.55768 | 0.6053604 | 51.2 | 82953.09 | 5.123474 | 239.2485
| 56.85184 | 0.6129502 | 51.4 | 82983.47 | 5.143106 | 238.0897
| 56.86962 | 0.6205017 | 51.6 | 83295.93 | 5.212272 | 239.3555
| 57.11403 | 0.6281211 | 51.8 | 83979.74 | 5.232261 | 240.5323
| 58.20128 | 0.6363057 | 52 | 85562.72 | 5.084618 | 239.9085
| 58.0047 | 0.644309 | 52.2 | 87310.74 | 5.177691 | 246.824
| 58.69231 | 0.6525256 | 52.4 | 89181.33 | 5.105189 | 249.222
| 59.04512 | 0.6607327 | 52.6 | 90583.11 | 5.101098 | 252.0023
| 59.15528 | 0.6694653 | 52.8 | 91651.84 | 5.149603 | 255.1213
| 59.83081 | 0.6775612 | 53 | 91349.84 | 5.103734 | 250.7893
| 60.2083 | 0.6859207 | 53.2 | 90437.38 | 5.121149 | 246.3369
| 61.02692 | 0.6939697 | 53.4 | 89687.28 | 5.056056 | 240.1707
| 61.00692 | 0.7021809 | 53.6 | 89035.82 | 5.139186 | 238.6937
| 61.05075 | 0.710825 | 53.8 | 88763.88 | 5.210979 | 238.0377
| 60.91878 | 0.7192941 | 54 | 89223.4 | 5.304659 | 240.4347
| 61.39946 | 0.7282097 | 54.2 | 89948.87 | 5.286564 | 240.5028
| 62.10166 | 0.7368339 | 54.4 | 90459.45 | 5.229087 | 238.8252
| 62.93436 | 0.7456232 | 54.6 | 91082.62 | 5.150765 | 236.8947
| 63.27162 | 0.7548969 | 54.8 | 91862.25 | 5.160816 | 237.8614
| 63.34934 | 0.7638316 | 55 | 92365.19 | 5.215215 | 239.2741
| 64.07048 | 0.7731859 | 55.2 | 93073.74 | 5.160403 | 238.1808
| 64.44527 | 0.7823158 | 55.4 | 93592.97 | 5.164674 | 238.2122
| 64.89322 | 0.7916082 | 55.6 | 94175.33 | 5.157019 | 238.0827
| 64.99209 | 0.8011073 | 55.8 | 94850.33 | 5.207439 | 239.8574
| 65.26067 | 0.8108928 | 56 | 95515.77 | 5.231481 | 240.8106
| 65.71758 | 0.8203636 | 56.2 | 95948.66 | 5.223901 | 240.2161
| 66.3651 | 0.8303196 | 56.4 | 96746.6 | 5.184829 | 239.7723
| 65.79628 | 0.8401606 | 56.6 | 97185.59 | 5.34869 | 244.0013
| 66.47368 | 0.8499674 | 56.8 | 97318.11 | 5.308353 | 241.5399
| 66.44254 | 0.8601665 | 57 | 97441.12 | 5.38909 | 242.3885
| 67.44805 | 0.8700087 | 57.2 | 97788.18 | 5.292103 | 239.0663
| 67.66669 | 0.8803183 | 57.4 | 98071.18 | 5.328784 | 239.1996
| 68.25651 | 0.8904811 | 57.6 | 98304.87 | 5.304329 | 237.5425
| 68.55592 | 0.900882 | 57.8 | 98827.82 | 5.324882 | 237.9608
| 69.30908 | 0.9116252 | 58 | 99500.92 | 5.273778 | 236.8065
| 69.62747 | 0.9219329 | 58.2 | 99343.6 | 5.297202 | 235.3624
| 70.96089 | 0.9326365 | 58.4 | 99515.8 | 5.164101 | 230.5852
| 71.60635 | 0.9434419 | 58.6 | 100001.7 | 5.134803 | 229.5367
| 71.90122 | 0.9541727 | 58.8 | 100270.4 | 5.158711 | 229.355
| 72.17979 | 0.9651891 | 59 | 100601.2 | 5.185763 | 229.4024
| 72.66725 | 0.9766227 | 59.2 | 102322.8 | 5.17004 | 232.0967
| 73.35254 | 0.9882851 | 59.4 | 104034.2 | 5.127797 | 233.9638
| 73.66941 | 0.999721 | 59.6 | 105026.6 | 5.143887 | 235.4902
| 74.34405 | 1.011531 | 59.8 | 106368.6 | 5.10824 | 236.4588
| 74.73535 | 1.023477 | 60 | 107235.1 | 5.117465 | 237.373
| 75.41404 | 1.035076 | 60.2 | 106680.1 | 5.097862 | 233.6942
| 75.80396 | 1.046606 | 60.4 | 105956 | 5.119052 | 230.7767
| 76.49712 | 1.058287 | 60.6 | 105497.4 | 5.097188 | 227.4164
| 76.29282 | 1.070384 | 60.8 | 105046.2 | 5.199857 | 227.4171
| 77.29828 | 1.082374 | 61 | 105092.8 | 5.131373 | 224.1883
| 77.42482 | 1.094911 | 61.2 | 106294.4 | 5.173784 | 226.8559
| 77.79927 | 1.107379 | 61.4 | 107509.8 | 5.181776 | 228.6537
| 78.64957 | 1.120031 | 61.6 | 108709.5 | 5.127365 | 228.6925
| 79.52732 | 1.133064 | 61.8 | 110092.2 | 5.071224 | 229.0692
| 80.40666 | 1.146256 | 62 | 111270.7 | 5.019022 | 228.9817
| 80.87948 | 1.159214 | 62.2 | 111816.7 | 5.022532 | 228.8767
| 81.52991 | 1.172529 | 62.4 | 112376.6 | 5.005472 | 228.2034
| 81.42887 | 1.185867 | 62.6 | 112834.7 | 5.082122 | 229.8825
| 82.18596 | 1.199302 | 62.8 | 113349.9 | 5.051781 | 228.7436
| 83.18124 | 1.213175 | 63 | 114395.6 | 4.990815 | 228.0093
| 83.6111 | 1.226892 | 63.2 | 115515.2 | 4.996973 | 229.3292
| 84.11965 | 1.241164 | 63.4 | 116865.5 | 4.994253 | 230.8924
| 84.74629 | 1.255342 | 63.6 | 118020.8 | 4.978572 | 231.6231
| 85.06854 | 1.269698 | 63.8 | 118864 | 5.001588 | 232.6843
| 85.54077 | 1.284296 | 64 | 119624.4 | 5.008409 | 233.0667
| 86.1895 | 1.299022 | 64.2 | 120191.2 | 4.996532 | 232.4517
| 87.28941 | 1.313568 | 64.4 | 120703.5 | 4.933155 | 230.276
| 87.5057 | 1.328305 | 64.6 | 121118.3 | 4.971199 | 230.7526
| 88.20807 | 1.343551 | 64.8 | 122100.1 | 4.952223 | 230.881
| 89.21969 | 1.359054 | 65 | 123115.1 | 4.900392 | 230.1158
| 89.75272 | 1.374251 | 65.2 | 123419.4 | 4.904933 | 229.3791
| 90.22519 | 1.389783 | 65.4 | 123420 | 4.919303 | 228.2207
| 90.88481 | 1.405234 | 65.6 | 123766.6 | 4.910334 | 227.2121
| 91.33288 | 1.421041 | 65.8 | 123704.5 | 4.928195 | 226.0317
| 91.82718 | 1.436976 | 66 | 123564.2 | 4.941873 | 224.573
| 92.2739 | 1.452802 | 66.2 | 124136.3 | 4.954446 | 224.6859
| 92.6666 | 1.469285 | 66.4 | 124973.3 | 4.973 | 225.4925
| 93.37687 | 1.485792 | 66.6 | 125750 | 4.958147 | 225.2497
| 94.06225 | 1.50248 | 66.8 | 126970.2 | 4.943326 | 225.9563
| 94.57529 | 1.519628 | 67 | 128961.8 | 4.942516 | 228.6714
| 94.75791 | 1.536847 | 67.2 | 130645.5 | 4.977996 | 231.738
| 95.52122 | 1.554789 | 67.4 | 133285.7 | 4.949653 | 234.9787
| 95.91244 | 1.572079 | 67.6 | 134927.2 | 4.963609 | 237.3299
| 96.46078 | 1.590483 | 67.8 | 136662 | 4.964825 | 239.4027
| 97.20293 | 1.60842 | 68 | 137832.8 | 4.948271 | 239.7717
| 97.7869 | 1.626894 | 68.2 | 139036.7 | 4.94908 | 240.6787
| 99.18034 | 1.644937 | 68.4 | 139137.5 | 4.87608 | 237.091
| 99.37347 | 1.663326 | 68.6 | 138940.3 | 4.922694 | 236.4463
| 100.1561 | 1.682402 | 68.8 | 139456.8 | 4.909939 | 235.4949
| 101.0531 | 1.701013 | 69 | 139573.9 | 4.887156 | 233.4883
| 100.8805 | 1.720222 | 69.2 | 140168.6 | 4.965075 | 235.3678
| 102.1154 | 1.73938 | 69.4 | 141381.9 | 4.904372 | 234.4842
| 102.7003 | 1.759001 | 69.6 | 142696.2 | 4.906328 | 235.5911
| 103.3114 | 1.77906 | 69.8 | 144012.7 | 4.90695 | 236.6269
| 103.8804 | 1.799046 | 70 | 144994 | 4.912912 | 237.1538
| 104.8588 | 1.819185 | 70.2 | 144856.9 | 4.888153 | 234.5402
END
Unloading Marker

## Test 023
| Displacement Into Surface | Load On Sample | Time On Sample | Harmonic Contact Stiffness | Hardness | Modulus
Segment | nm | mN | s | N/m | GPa | GPa
Surface Marker | 3.265613 | 0.002901604 | 0 | 170.5282
| 2.206057 | 0.003110278 | 0.2 | 223.7103 |  | 1.345596e-158
| 2.270116 | 0.003228097 | 0.4 | 290.5487 |  | 1.747622e-158
| 4.006587 | 0.003225399 | 0.6 | 337.2007 |  | 2.028229e-158
| 2.617125 | 0.003455215 | 0.8 | 388.8609 |  | 2.33896e-158
| 5.621473 | 0.00336279 | 1 | 444.6905 |  | 2.67477e-158
| 4.585094 | 0.00357083 | 1.2 | 490.8885 |  | 2.952646e-158
| 2.918085 | 0.003830059 | 1.4 | 589.6018 |  | 3.546397e-158
| 5.199711 | 0.003799193 | 1.6 | 709.1557 | -0.2380838
| 4.301281 | 0.003994358 | 1.8 | 810.6931 | -0.2878039
| 6.419316 | 0.003971859 | 2 | 891.8454 | -0.2186689
| 4.204964 | 0.004261837 | 2.2 | 974.4621 | -0.280411
| 6.073338 | 0.004261472 | 2.4 | 1033.2 | -0.2350317
| 4.976336 | 0.004489158 | 2.6 | 1114.866 | -0.2585158
| 4.727892 | 0.004662435 | 2.8 | 1251.133 | -0.268946
| 4.523388 | 0.004835603 | 3 | 1373.076 | -0.2799964
| 6.544401 | 0.004854919 | 3.2 | 1502.28 | -0.2669008
| 6.291752 | 0.005038449 | 3.4 | 1614.993 | -0.2765383
| 3.899225 | 0.005386279 | 3.6 | 1729.579 | -0.3210153
| 4.778567 | 0.005497874 | 3.8 | 1778.396 | -0.3079552
| 4.29468 | 0.005710492 | 4 | 1821.143 | -0.3291642
| 4.290448 | 0.005894183 | 4.2 | 1921.313 | -0.33864
| 5.184371 | 0.006019702 | 4.4 | 1984.278 | -0.3324952
| 5.01554 | 0.006214886 | 4.6 | 1938.271 | -0.3461533
| 3.966809 | 0.006483444 | 4.8 | 1980.881 | -0.3885855
| 2.80491 | 0.006770411 | 5 | 2129.731 | -0.5297691
| 4.9459 | 0.006816263 | 5.2 | 2231.086 | -0.3790972
| 5.433069 | 0.006978559 | 5.4 | 2336.084 | -0.3835738
| 6.249625 | 0.007110682 | 5.6 | 2499.234 | -0.3908903
| 5.268291 | 0.007272623 | 5.682 | 2556.188 | -0.4000512
| 5.473486 | 0.007626492 | 6 | 2562.573 | -0.4189451
| 5.529384 | 0.007869092 | 6.2 | 2654.169 | -0.4319909
| 5.657197 | 0.008104997 | 6.4 | 2717.014 | -0.4445628
| 4.875414 | 0.008427745 | 6.6 | 2834.777 | -0.4688572
| 6.314766 | 0.008587127 | 6.8 | 2970.244 | -0.4722249
| 5.292869 | 0.008953726 | 7 | 3194.465 | -0.4921499
| 5.592727 | 0.009204621 | 7.2 | 3316.569 | -0.5046686
| 5.376697 | 0.009525329 | 7.4 | 3608.015 | -0.5225433
| 5.290771 | 0.00982075 | 7.6 | 3829.453 | -0.5388585
| 5.861156 | 0.01010071 | 7.8 | 3991.888 | -0.5544341
| 4.885565 | 0.01046718 | 8 | 4069.627 | -0.5775642
| 5.854565 | 0.01070479 | 8.2 | 3985.595 | -0.587115
| 5.681258 | 0.01100727 | 8.4 | 3843.54 | -0.6034637
| 5.134597 | 0.01134113 | 8.6 | 3710.67 | -0.6274025
| 5.933635 | 0.0116005 | 8.8 | 3512.675 | -0.6361688
| 6.230189 | 0.01187222 | 9 | 3305.639 | -0.6508786
| 7.649517 | 0.01205635 | 9.2 | 3206.733 | -0.6717331
| 7.27702 | 0.01239546 | 9.4 | 3165.098 | -0.6835272
| 6.944485 | 0.01271928 | 9.6 | 3151.204 | -0.697927
| 6.910276 | 0.01306048 | 9.8 | 3273.451 | -0.7166526
| 7.645622 | 0.01334239 | 10 | 3485.363 | -0.7423499
| 6.881679 | 0.01376835 | 10.2 | 3827.073 | -0.7575029
| 5.402707 | 0.01423465 | 10.4 | 4143.194 | -0.7877969
| 5.477334 | 0.01460523 | 10.6 | 4576.653 | -0.804023
| 6.82659 | 0.01492335 | 10.8 | 5111.485 | -0.8276365
| 7.309902 | 0.0152684 | 11 | 5361.36 | -0.8592012
| 7.126961 | 0.01568195 | 11.2 | 5344.542 | -0.8759904
| 8.120155 | 0.01599293 | 11.4 | 5103.982 | -0.9200614
| 8.543733 | 0.01633024 | 11.6 | 4871.888 | -0.950293
| 9.217109 | 0.01665379 | 11.8 | 4720.076 | -0.9960014
| 10.25353 | 0.01697783 | 12 | 4723.442 | -1.080325
| 8.531368 | 0.01749421 | 12.2 | 4842.596 | -1.008646
| 10.28113 | 0.01778165 | 12.4 | 4938.288 | -1.133309
| 10.38981 | 0.01817672 | 12.6 | 5069.441 | -1.168588
| 10.80561 | 0.01858091 | 12.8 | 5158.486 | -1.232146
| 9.835908 | 0.01909195 | 13 | 5316.218 | -1.181289
| 10.25108 | 0.01948466 | 13.2 | 5486.249 | -1.242458
| 10.45931 | 0.01998277 | 13.4 | 6132.906 | -1.315817
| 10.96068 | 0.0204371 | 13.6 | 6675.995 | -1.421668
| 10.70555 | 0.02098324 | 13.8 | 7278.676 | -1.443909
| 12.36625 | 0.0214063 | 14 | 7567.434 | -1.764428
| 14.73885 | 0.02177265 | 14.2 | 7650.305 | -2.663906
| 14.84903 | 0.02229197 | 14.4 | 7490.255 | -2.73509
| 14.81626 | 0.02282547 | 14.6 | 7493.562 | -2.748483
| 14.40723 | 0.02344543 | 14.8 | 7689.669 | -2.593902
| 14.37549 | 0.02400561 | 15 | 8125.588 | -2.676362
| 14.48149 | 0.02462053 | 15.2 | 8854.73 | -2.879959
| 15.25254 | 0.02519197 | 15.4 | 9417.927 | -3.606537
| 15.33688 | 0.02576461 | 15.6 | 9609.789 | -3.769789
| 15.11297 | 0.02647198 | 15.8 | 9743.156 | -3.623256
| 16.00858 | 0.02706513 | 16 | 9761.469 | -4.770233
| 16.54216 | 0.02769325 | 16.2 | 9794.578 | -5.894401
| 15.45933 | 0.02846794 | 16.4 | 10083.51 | -4.183709
| 16.61513 | 0.02908283 | 16.6 | 10665.88 | -6.610664
| 15.42295 | 0.02998047 | 16.8 | 11482.75 | -4.562632
| 15.9909 | 0.03070963 | 17 | 12099.69 | -5.726273
| 16.78417 | 0.03146153 | 17.2 | 12412 | -8.362205
| 18.77813 | 0.0321374 | 17.4 | 12678.28 | 62.72753 | 796.5771
| 18.85795 | 0.0328924 | 17.6 | 12981.2 | 47.48803 | 642.858
| 19.11635 | 0.03381989 | 17.8 | 13460.64 | 25.7951 | 420.6717
| 18.27946 | 0.03474056 | 18 | 14007.27 | -69.33413
| 19.06318 | 0.03568315 | 18.2 | 15302.66 | 23.82128 | 459.1877
| 19.09185 | 0.03658481 | 18.4 | 16400.63 | 21.07415 | 456.2572
| 19.04251 | 0.03752761 | 18.6 | 17361.62 | 21.54561 | 494.4808
| 19.57646 | 0.03865736 | 18.8 | 18579.4 | 12.41394 | 361.5457
| 19.34746 | 0.03967883 | 19 | 19349.76 | 15.06344 | 429.0828
| 19.49206 | 0.04080064 | 19.2 | 20190.69 | 13.50133 | 413.6238
| 19.6694 | 0.04192433 | 19.4 | 20755.71 | 12.19435 | 392.9995
| 19.27858 | 0.04309183 | 19.6 | 21081.27 | 17.33292 | 506.4857
| 19.22333 | 0.04424832 | 19.8 | 21300.55 | 19.22881 | 545.2183
| 19.70779 | 0.04549523 | 20 | 21332.92 | 13.66277 | 417.4106
| 19.88087 | 0.04662114 | 20.2 | 21083.14 | 12.95943 | 389.2269
| 19.47682 | 0.04791182 | 20.4 | 21177.94 | 18.67198 | 498.1288
| 20.54192 | 0.04909981 | 20.6 | 21295.56 | 9.820655 | 316.5817
| 20.32281 | 0.05039288 | 20.8 | 21719.86 | 11.32448 | 350.8865
| 20.90202 | 0.05181854 | 21 | 22536.64 | 8.811574 | 306.6624
| 20.33448 | 0.05313404 | 21.2 | 23180.43 | 11.73553 | 378.6457
| 20.7581 | 0.05459145 | 21.4 | 23882.57 | 9.825107 | 343.4359
| 21.58401 | 0.05589334 | 21.6 | 24622.19 | 7.343483 | 291.1065
| 20.65473 | 0.05743576 | 21.8 | 25024.84 | 10.85774 | 378.0087
| 21.19807 | 0.05896673 | 22 | 24998.68 | 9.079832 | 329.0703
| 21.3458 | 0.06037665 | 22.2 | 25080.36 | 8.921491 | 321.6658
| 21.49008 | 0.06195836 | 22.4 | 25092.46 | 8.840303 | 314.6012
| 21.46147 | 0.06340313 | 22.6 | 24996.73 | 9.30502 | 318.8406
| 21.64276 | 0.06494656 | 22.8 | 25292.56 | 9.016472 | 312.2608
| 22.16337 | 0.06666033 | 23 | 26189.84 | 7.801794 | 292.5672
| 21.99936 | 0.06822269 | 23.2 | 26615.41 | 8.42382 | 309.1875
| 22.11079 | 0.0699325 | 23.4 | 26846.7 | 8.425824 | 307.7468
| 23.00587 | 0.07151182 | 23.6 | 26897.14 | 6.828378 | 266.0001
| 23.7604 | 0.0730453 | 23.8 | 26657.75 | 5.949525 | 238.3435
| 24.33974 | 0.07472734 | 24 | 25938.68 | 5.52247 | 217.2762
| 24.31314 | 0.0762951 | 24.2 | 25645.89 | 5.748121 | 216.828
| 24.48491 | 0.07791327 | 24.4 | 25669.79 | 5.724701 | 213.814
| 24.85946 | 0.07955603 | 24.6 | 25961.3 | 5.465785 | 208.1626
| 24.84068 | 0.08149748 | 24.8 | 27103.73 | 5.574021 | 218.6513
| 24.43996 | 0.08331659 | 25 | 28185.36 | 6.104428 | 239.1622
| 24.52996 | 0.08531341 | 25.2 | 29222.6 | 6.110216 | 246.5781
| 25.58452 | 0.08711451 | 25.4 | 29858.53 | 5.175878 | 225.7716
| 25.48652 | 0.08903559 | 25.6 | 30453.39 | 5.380236 | 233.67
| 25.63154 | 0.09093019 | 25.8 | 30284.86 | 5.417369 | 230.0883
| 25.48883 | 0.09273934 | 26 | 30085.08 | 5.714776 | 232.9891
| 25.38825 | 0.09478279 | 26.2 | 30262.46 | 5.979404 | 238.074
| 25.96132 | 0.0966212 | 26.4 | 30755.42 | 5.550463 | 229.3038
| 25.77993 | 0.09855245 | 26.6 | 31112.16 | 5.847942 | 237.2204
| 26.10804 | 0.1007608 | 26.8 | 31888.42 | 5.668001 | 236.6208
| 25.91357 | 0.1027844 | 27 | 32686.6 | 5.951814 | 248.335
| 26.03401 | 0.1050102 | 27.2 | 33449.16 | 5.961761 | 252.4282
| 25.70506 | 0.1070638 | 27.4 | 33905.24 | 6.423762 | 265.7424
| 25.93068 | 0.1091071 | 27.6 | 34309.65 | 6.327595 | 264.036
| 26.01091 | 0.1114889 | 27.8 | 34912.68 | 6.393591 | 267.9797
| 26.06594 | 0.1135893 | 28 | 35061.62 | 6.493111 | 268.8732
| 26.22096 | 0.1158467 | 28.2 | 35141.03 | 6.506131 | 266.6608
| 26.23474 | 0.1179928 | 28.4 | 35155.9 | 6.658845 | 267.6156
| 26.49819 | 0.120226 | 28.6 | 35482.08 | 6.538629 | 264.5272
| 26.74554 | 0.1225256 | 28.8 | 35804.42 | 6.445389 | 262.0179
| 26.6982 | 0.1249736 | 29 | 36395.07 | 6.629189 | 268.8528
| 27.12087 | 0.127217 | 29.2 | 36921.42 | 6.354367 | 263.6044
| 27.3008 | 0.1297018 | 29.4 | 37566.9 | 6.321553 | 265.2851
| 27.01638 | 0.1321347 | 29.6 | 37996.79 | 6.722195 | 276.4786
| 27.08083 | 0.1344687 | 29.8 | 38347.52 | 6.799164 | 278.6311
| 27.47607 | 0.1370325 | 30 | 38721.92 | 6.577693 | 272.953
| 27.1278 | 0.1394071 | 30.2 | 38920.82 | 7.058429 | 284.1752
| 27.15471 | 0.1419468 | 30.4 | 39057.3 | 7.199886 | 285.7697
| 27.44633 | 0.1443606 | 30.6 | 39194.24 | 7.06295 | 280.5383
| 27.7856 | 0.1469053 | 30.8 | 39409.8 | 6.892402 | 275.0951
| 27.57598 | 0.1495245 | 31 | 39520.6 | 7.260449 | 282.1489
| 27.6844 | 0.1521627 | 31.2 | 39733.23 | 7.313705 | 282.2475
| 27.51488 | 0.1546513 | 31.4 | 39838.18 | 7.652238 | 288.4798
| 28.06919 | 0.1571276 | 31.6 | 40020.85 | 7.240425 | 277.3242
| 28.22547 | 0.1599451 | 31.8 | 40175.6 | 7.259277 | 276.0197
| 28.2368 | 0.162595 | 32 | 40301.2 | 7.40738 | 277.7729
| 28.51054 | 0.1652884 | 32.2 | 40634.48 | 7.290794 | 275.0071
| 28.81166 | 0.1680523 | 32.4 | 41188.82 | 7.144662 | 273.3228
| 28.79913 | 0.1708029 | 32.6 | 41536.39 | 7.294775 | 277.0374
| 29.11881 | 0.173581 | 32.8 | 41994.88 | 7.141732 | 274.3569
| 30.31975 | 0.176249 | 33 | 42448.47 | 6.329055 | 255.3438
| 32.85938 | 0.1790378 | 33.2 | 42650.53 | 5.023439 | 220.7404
| 34.05298 | 0.1816723 | 33.4 | 42693.46 | 4.615713 | 208.1742
| 34.34025 | 0.1845214 | 33.6 | 43010.91 | 4.588283 | 207.339
| 34.90345 | 0.1875361 | 33.8 | 43425.55 | 4.464435 | 204.3349
| 35.43496 | 0.1906953 | 34 | 44281.18 | 4.352545 | 203.9609
| 35.85518 | 0.1936613 | 34.2 | 45193.02 | 4.276687 | 204.9082
| 36.38187 | 0.1969859 | 34.4 | 46624.35 | 4.170803 | 207.4103
| 36.4906 | 0.2001531 | 34.6 | 47719.85 | 4.197751 | 212.0625
| 36.82003 | 0.2034808 | 34.8 | 49121.38 | 4.156979 | 216.1451
| 36.77522 | 0.206987 | 35 | 49993.4 | 4.241542 | 221.203
| 36.76918 | 0.2102257 | 35.2 | 50401.52 | 4.316788 | 223.6748
| 36.99941 | 0.2136489 | 35.4 | 50850.1 | 4.323458 | 224.0982
| 37.46275 | 0.2169272 | 35.6 | 51100.94 | 4.260699 | 221.3941
| 37.79397 | 0.2202405 | 35.8 | 50968.26 | 4.24578 | 218.2187
| 38.30729 | 0.2237806 | 36 | 51416.34 | 4.175109 | 216.2208
| 38.33143 | 0.2272688 | 36.2 | 52208.54 | 4.233601 | 220.0482
| 38.84571 | 0.2310201 | 36.4 | 53300.78 | 4.157931 | 220.9836
| 39.20023 | 0.2346289 | 36.6 | 54416.43 | 4.124059 | 223.3753
| 39.07894 | 0.2384777 | 36.8 | 55873.7 | 4.215299 | 231.4718
| 39.43589 | 0.2425481 | 37 | 57370.56 | 4.184066 | 235.5458
| 39.4664 | 0.246322 | 37.2 | 58105.93 | 4.243367 | 239.0564
| 39.50772 | 0.2504089 | 37.4 | 58829.27 | 4.306173 | 242.4611
| 40.31818 | 0.2542198 | 37.6 | 59436.98 | 4.164332 | 238.314
| 40.31061 | 0.2582381 | 37.8 | 60034.16 | 4.236733 | 241.493
| 40.85312 | 0.2624171 | 38 | 60443.39 | 4.176033 | 238.996
| 41.16696 | 0.2664575 | 38.2 | 60717.02 | 4.171789 | 237.9322
| 41.72732 | 0.2704051 | 38.4 | 60679.42 | 4.111263 | 233.5167
| 42.18411 | 0.2742972 | 38.6 | 60375.39 | 4.079178 | 228.9727
| 43.02859 | 0.2785295 | 38.8 | 59925.02 | 3.970591 | 221.1395
| 44.14327 | 0.2824281 | 39 | 59850.23 | 3.804617 | 213.384
| 44.56786 | 0.2867567 | 39.2 | 60328.66 | 3.783797 | 212.7716
| 45.01918 | 0.2909506 | 39.4 | 61282.95 | 3.750806 | 213.8136
| 45.13772 | 0.2953289 | 39.6 | 62566.27 | 3.780566 | 218.3012
| 45.40987 | 0.3001775 | 39.8 | 64365.13 | 3.782471 | 223.7802
| 46.17003 | 0.3050264 | 40 | 66091.08 | 3.695839 | 225.655
| 46.17917 | 0.3095917 | 40.2 | 67233.67 | 3.748055 | 230.3014
| 46.36344 | 0.3144939 | 40.4 | 68120.2 | 3.775263 | 232.8084
| 46.11077 | 0.3191229 | 40.6 | 68449.4 | 3.884438 | 236.1886
| 46.52135 | 0.3237801 | 40.8 | 68521.58 | 3.872429 | 233.9597
| 47.14191 | 0.3286728 | 41 | 68349.96 | 3.827767 | 229.4836
| 46.8284 | 0.3332608 | 41.2 | 68037.73 | 3.952057 | 230.7382
| 47.83711 | 0.3380891 | 41.4 | 67831.02 | 3.83494 | 223.7443
| 48.17318 | 0.342767 | 41.6 | 67824.74 | 3.837347 | 221.946
| 48.06016 | 0.3479535 | 41.8 | 68256.2 | 3.921713 | 224.5766
| 48.96081 | 0.3527743 | 42 | 68931.69 | 3.818857 | 221.7806
| 48.92736 | 0.3580764 | 42.2 | 69799.42 | 3.883702 | 225.4379
| 49.52593 | 0.3630604 | 42.4 | 70624.13 | 3.835447 | 225.0499
| 50.05971 | 0.3682563 | 42.6 | 71822.82 | 3.798717 | 226.3991
| 50.69211 | 0.3736591 | 42.8 | 72969.23 | 3.750111 | 226.9825
| 51.05532 | 0.3791417 | 43 | 73747.12 | 3.74934 | 227.8739
| 51.63428 | 0.3844259 | 43.2 | 74522.84 | 3.712509 | 227.4876
| 52.39068 | 0.3900065 | 43.4 | 75233.97 | 3.653855 | 225.9225
| 52.34049 | 0.3954612 | 43.6 | 75727.31 | 3.716893 | 228.174
| 52.91901 | 0.4010261 | 43.8 | 76357.79 | 3.685226 | 227.3488
| 52.83298 | 0.4070087 | 44 | 77488.11 | 3.753244 | 231.9535
| 53.41599 | 0.4126487 | 44.2 | 78431.22 | 3.718545 | 232.1159
| 53.51655 | 0.4187872 | 44.4 | 79876.41 | 3.756809 | 236.7072
| 53.77664 | 0.4246828 | 44.6 | 80912.01 | 3.771473 | 238.9969
| 54.60103 | 0.4306838 | 44.8 | 81792.57 | 3.705935 | 237.5462
| 54.56296 | 0.4369731 | 45 | 82491.1 | 3.769014 | 240.3934
| 55.06969 | 0.4429405 | 45.2 | 82991.18 | 3.751353 | 239.4825
| 55.78682 | 0.4492384 | 45.4 | 83294.57 | 3.708967 | 236.8232
| 56.08036 | 0.4554177 | 45.6 | 83419.26 | 3.725897 | 235.9367
| 56.17088 | 0.4616444 | 45.8 | 83904.73 | 3.768625 | 237.3051
| 56.60279 | 0.4681848 | 46 | 84703.22 | 3.764123 | 237.8417
| 57.01625 | 0.4744959 | 46.2 | 85401.68 | 3.760517 | 238.1451
| 57.28451 | 0.4812681 | 46.4 | 86467.13 | 3.77822 | 240.3985
| 57.64845 | 0.4879559 | 46.6 | 87578.01 | 3.781376 | 242.2654
| 58.47749 | 0.4945632 | 46.8 | 88289 | 3.724204 | 240.4062
| 58.28116 | 0.5016078 | 47 | 89044.05 | 3.806724 | 244.108
| 58.8134 | 0.5082728 | 47.2 | 89588.77 | 3.789712 | 243.2842
| 59.37609 | 0.5152064 | 47.4 | 90112.25 | 3.771261 | 242.27
| 59.5768 | 0.5221446 | 47.6 | 90507.58 | 3.80074 | 242.7429
| 60.07369 | 0.5291336 | 47.8 | 90652.63 | 3.793163 | 240.9423
| 60.72131 | 0.5359201 | 48 | 90523.58 | 3.766361 | 237.6061
| 61.51504 | 0.5430959 | 48.2 | 90384.37 | 3.725147 | 233.6517
| 62.40725 | 0.5499353 | 48.4 | 90337.57 | 3.670199 | 229.6308
| 63.0311 | 0.5570183 | 48.6 | 90406 | 3.649665 | 227.2786
| 63.27386 | 0.5645662 | 48.8 | 90962.99 | 3.674395 | 228.052
| 63.30399 | 0.5718102 | 49 | 91625.79 | 3.721004 | 230.0599
| 64.37982 | 0.5793804 | 49.2 | 92239.94 | 3.647351 | 227.3021
| 64.88229 | 0.5866751 | 49.4 | 92775.66 | 3.639394 | 226.8716
| 65.43415 | 0.5941704 | 49.6 | 93410.42 | 3.626675 | 226.5186
| 65.84974 | 0.6022828 | 49.8 | 94756.52 | 3.629298 | 228.7058
| 66.07307 | 0.610018 | 50 | 95828.97 | 3.651805 | 230.9395
| 66.40088 | 0.6182343 | 50.2 | 97048.01 | 3.664828 | 233.1323
| 66.59115 | 0.6261047 | 50.4 | 97914.37 | 3.692266 | 234.9351
| 66.90445 | 0.6341245 | 50.6 | 98517 | 3.708099 | 235.486
| 67.31561 | 0.6424892 | 50.8 | 98571.79 | 3.717975 | 234.1437
| 67.45347 | 0.6504425 | 51 | 98564.33 | 3.755403 | 233.7946
| 67.94022 | 0.6587497 | 51.2 | 98885.83 | 3.754235 | 232.8683
| 68.55698 | 0.6668704 | 51.4 | 99173.69 | 3.73762 | 231.3257
| 69.48184 | 0.6750965 | 51.6 | 99395.93 | 3.689353 | 228.4111
| 69.65439 | 0.6835721 | 51.8 | 99877.41 | 3.721423 | 229.2262
| 69.57464 | 0.69234 | 52 | 100584 | 3.780942 | 231.6488
| 70.52609 | 0.7011182 | 52.2 | 101237.3 | 3.730098 | 229.7905
| 70.83672 | 0.709627 | 52.4 | 101826.1 | 3.745971 | 230.3215
| 71.25379 | 0.718575 | 52.6 | 103048.7 | 3.749576 | 232.0585
| 71.49449 | 0.7280308 | 52.8 | 104538.9 | 3.772892 | 235.1811
| 71.78068 | 0.737155 | 53 | 105781.6 | 3.790407 | 237.4726
| 72.77239 | 0.7466882 | 53.2 | 107208.3 | 3.736376 | 237.4125
| 73.30829 | 0.755941 | 53.4 | 108429 | 3.728857 | 238.6276
| 73.46784 | 0.7654118 | 53.6 | 109079.1 | 3.762862 | 239.8896
| 74.23 | 0.7751948 | 53.8 | 109807.2 | 3.737475 | 238.9823
| 74.26602 | 0.784812 | 54 | 110159.5 | 3.785099 | 239.9745
| 74.6998 | 0.7945466 | 54.2 | 110622.2 | 3.792749 | 239.6905
| 74.95993 | 0.8042777 | 54.4 | 110930.7 | 3.81813 | 239.7002
| 75.44266 | 0.8140598 | 54.6 | 111520 | 3.819786 | 239.5441
| 76.46339 | 0.8240505 | 54.8 | 112195.1 | 3.769261 | 237.5742
| 76.4452 | 0.8344984 | 55 | 113243 | 3.820618 | 240.4423
| 76.9823 | 0.8445999 | 55.2 | 113945.7 | 3.817301 | 240.364
| 77.63419 | 0.8551808 | 55.4 | 114709 | 3.80491 | 240.0172
| 78.10135 | 0.865514 | 55.6 | 115103.5 | 3.810547 | 239.4771
| 78.15339 | 0.8760009 | 55.8 | 115297.1 | 3.857366 | 239.9974
| 78.35552 | 0.8867109 | 56 | 115104.5 | 3.892542 | 239.0524
| 80.22103 | 0.89697 | 56.2 | 114806.9 | 3.768092 | 231.9555
| 80.66366 | 0.9077857 | 56.4 | 114761.7 | 3.779467 | 230.5769
| 81.08974 | 0.9185568 | 56.6 | 114877.4 | 3.791061 | 229.6338
| 81.72585 | 0.9293203 | 56.8 | 115454.8 | 3.781063 | 229.0375
| 82.70291 | 0.9404447 | 57 | 116544.4 | 3.740081 | 228.4781
| 82.70722 | 0.9518522 | 57.2 | 117877.3 | 3.785434 | 231.6708
| 83.64805 | 0.9631085 | 57.4 | 118983.9 | 3.748146 | 231.2513
| 84.13881 | 0.9746635 | 57.6 | 120342.8 | 3.75057 | 232.8727
| 84.42223 | 0.9867433 | 57.8 | 121190.1 | 3.775158 | 234.0511
| 85.06365 | 0.998177 | 58 | 121207.1 | 3.769254 | 232.2249
| 85.49025 | 1.010028 | 58.2 | 120957.7 | 3.784582 | 230.5481
| 85.97383 | 1.021611 | 58.4 | 120791.1 | 3.79322 | 228.8832
| 86.49511 | 1.033224 | 58.6 | 120264.7 | 3.800149 | 226.3582
| 87.07029 | 1.045465 | 58.8 | 120412.6 | 3.801825 | 225.1392
| 87.41375 | 1.057573 | 59 | 121172.1 | 3.819483 | 225.9201
| 88.36206 | 1.07003 | 59.2 | 122765.3 | 3.78374 | 226.6102
| 89.31034 | 1.082816 | 59.4 | 124447.7 | 3.74976 | 227.4841
| 89.70274 | 1.095655 | 59.6 | 126199.5 | 3.761059 | 230.1594
| 89.82253 | 1.108826 | 59.8 | 128084.9 | 3.794948 | 233.9433
| 90.89823 | 1.122197 | 60 | 129702.5 | 3.753245 | 234.239
| 91.06192 | 1.135114 | 60.2 | 129930.9 | 3.788368 | 234.4382
| 91.83195 | 1.148572 | 60.4 | 130307.1 | 3.776237 | 233.1204
| 92.22006 | 1.161766 | 60.6 | 130447.6 | 3.794159 | 232.4752
| 92.48423 | 1.175113 | 60.8 | 130273.8 | 3.823483 | 231.569
| 93.10889 | 1.188707 | 61 | 130122.5 | 3.824683 | 229.6666
| 93.94509 | 1.202542 | 61.2 | 130856.3 | 3.806293 | 228.9471
| 93.78989 | 1.216397 | 61.4 | 131603.5 | 3.865598 | 231.1076
| 94.35763 | 1.230479 | 61.6 | 132866.8 | 3.866202 | 232.2051
| 94.75415 | 1.24493 | 61.8 | 134430.7 | 3.880125 | 234.392
| 95.16753 | 1.259917 | 62 | 136694.9 | 3.891487 | 237.9197
| 95.94849 | 1.274491 | 62.2 | 138202.4 | 3.875423 | 238.8419
| 96.54037 | 1.289651 | 62.4 | 139279.6 | 3.877648 | 239.4706
| 97.23124 | 1.304395 | 62.6 | 139324.9 | 3.874558 | 237.7826
| 97.74492 | 1.319287 | 62.8 | 139107.3 | 3.886318 | 236.1183
| 98.43713 | 1.334451 | 63 | 138704.2 | 3.88586 | 233.6222
| 99.32865 | 1.349348 | 63.2 | 138662.2 | 3.867986 | 231.3029
| 99.45143 | 1.36503 | 63.4 | 139112.6 | 3.908262 | 232.0518
| 100.6447 | 1.380503 | 63.6 | 139927.9 | 3.866022 | 230.5751
| 100.9117 | 1.396349 | 63.8 | 140896.2 | 3.893037 | 231.8948
| 101.9042 | 1.412015 | 64 | 141449.6 | 3.867412 | 230.4939
| 103.2791 | 1.428057 | 64.2 | 141710 | 3.817191 | 227.6044
| 103.4305 | 1.444022 | 64.4 | 141805.3 | 3.854713 | 227.6056
| 104.1012 | 1.460188 | 64.6 | 142145.6 | 3.854611 | 226.7252
END
Unloading Marker

## Test 022
| Displacement Into Surface | Load On Sample | Time On Sample | Harmonic Contact Stiffness | Hardness | Modulus
Segment | nm | mN | s | N/m | GPa | GPa
Surface Marker | 3.332304 | 0.002858127 | 0 | 172.0731
| -0.1224173 | 0.003240035 | 0.2 | 206.615
| 3.246317 | 0.003128182 | 0.4 | 232.3858 |  | 1.397778e-158
| 2.030267 | 0.003352733 | 0.6 | 272.9891 |  | 1.642002e-158
| 4.161128 | 0.003330427 | 0.8 | 317.9611 |  | 1.912505e-158
| 2.726049 | 0.003568956 | 1 | 362.3011 |  | 2.179205e-158
| 3.589821 | 0.003639076 | 1.2 | 435.1033 |  | 2.617103e-158
| 1.807118 | 0.003900679 | 1.4 | 501.4877 |  | 3.0164e-158
| 3.565877 | 0.003897869 | 1.6 | 575.2802 |  | 3.460254e-158
| 3.66102 | 0.004020604 | 1.8 | 654.5301 |  | 3.936934e-158
| 5.53616 | 0.004009331 | 2 | 730.4415 | -0.2429368
| 5.252253 | 0.004158066 | 2.2 | 780.2025 | -0.2576273
| 5.241169 | 0.004292668 | 2.4 | 849.7814 | -0.2590605
| 2.592681 | 0.004624184 | 2.6 | 925.446 |  | 5.566467e-158
| 4.644832 | 0.004614088 | 2.8 | 994.935 | -0.2898606
| 5.364055 | 0.004709911 | 3 | 1077.372 | -0.2689141
| 4.726299 | 0.004902801 | 3.2 | 1160.926 | -0.2923456
| 6.090144 | 0.004950316 | 3.4 | 1193.097 | -0.2730322
| 3.674343 | 0.005276194 | 3.6 | 1213.596 | -0.4144394
| 5.856919 | 0.005184032 | 3.686 | 1250.548 | -0.2875047
| 2.469562 | 0.00573273 | 4 | 1359.248 |  | 8.175742e-158
| 4.770214 | 0.005766114 | 4.2 | 1472.826 | -0.3351402
| 6.110824 | 0.005880254 | 4.4 | 1698.419 | -0.3223979
| 6.014359 | 0.006112649 | 4.6 | 2022.24 | -0.33513
| 6.704757 | 0.006285605 | 4.8 | 2182.739 | -0.347914
| 5.817555 | 0.006572308 | 5 | 2290.234 | -0.3602769
| 5.52839 | 0.006817741 | 5.2 | 2415.683 | -0.3739745
| 6.297701 | 0.006998706 | 5.4 | 2481.118 | -0.3850458
| 7.258849 | 0.007169531 | 5.6 | 2560.368 | -0.4032557
| 6.827758 | 0.007445469 | 5.8 | 2705.709 | -0.4141462
| 5.683835 | 0.007776002 | 6 | 2833.497 | -0.4262556
| 6.698186 | 0.00795373 | 6.2 | 2951.158 | -0.4415042
| 6.837321 | 0.008235372 | 6.4 | 3340.773 | -0.4608308
| 5.427103 | 0.008619871 | 6.6 | 3702.627 | -0.4725264
| 4.707651 | 0.008975101 | 6.8 | 3999.39 | -0.4945841
| 6.466125 | 0.00915209 | 7 | 4102.156 | -0.5094405
| 6.291881 | 0.009459812 | 7.2 | 3875.371 | -0.5227524
| 6.483998 | 0.009768814 | 7.4 | 3260.124 | -0.5378437
| 7.044 | 0.01002231 | 7.6 | 3031.729 | -0.5549682
| 5.494919 | 0.01045415 | 7.8 | 3032.316 | -0.5774281
| 6.951911 | 0.01064552 | 8 | 3137.431 | -0.5876987
| 7.519457 | 0.01091018 | 8.2 | 3267.825 | -0.6109828
| 6.867623 | 0.01131298 | 8.4 | 3535.807 | -0.6252394
| 8.184121 | 0.01154144 | 8.6 | 3642.078 | -0.6650204
| 7.142361 | 0.01196544 | 8.8 | 3702.157 | -0.664833
| 8.787356 | 0.01219348 | 9 | 3780.607 | -0.721423
| 8.702255 | 0.01253909 | 9.2 | 3861.936 | -0.738061
| 8.311687 | 0.01290673 | 9.4 | 3864.279 | -0.7436651
| 9.078006 | 0.01320813 | 9.6 | 3886.45 | -0.7881313
| 7.373868 | 0.01368956 | 9.8 | 4036.004 | -0.7627336
| 9.32667 | 0.01392805 | 10 | 4127.185 | -0.843663
| 7.436891 | 0.01441997 | 10.2 | 4076.595 | -0.8024926
| 9.397287 | 0.01463916 | 10.4 | 4010.272 | -0.8798358
| 9.275932 | 0.0150226 | 10.6 | 3943.905 | -0.8911574
| 9.914747 | 0.01531638 | 10.8 | 3807.916 | -0.9334096
| 10.17474 | 0.01566703 | 11 | 3797.359 | -0.9655614
| 10.39202 | 0.01600932 | 11.2 | 3803.113 | -0.9965054
| 10.40441 | 0.01639001 | 11.4 | 3962.288 | -1.024741
| 10.49709 | 0.01680268 | 11.6 | 4230.982 | -1.06623
| 10.38281 | 0.01724434 | 11.8 | 4583.097 | -1.097526
| 11.10752 | 0.01761029 | 12 | 4899.539 | -1.198004
| 10.43342 | 0.0181382 | 12.2 | 5508.194 | -1.189517
| 10.94854 | 0.0185522 | 12.4 | 5938.916 | -1.283706
| 9.406625 | 0.01915794 | 12.6 | 6486.996 | -1.189137
| 10.47372 | 0.01958557 | 12.8 | 7072.542 | -1.330665
| 10.60747 | 0.02006843 | 13 | 7418.758 | -1.385278
| 11.18977 | 0.02048756 | 13.2 | 7496.457 | -1.491206
| 10.84478 | 0.02103926 | 13.4 | 7420.49 | -1.470719
| 11.82106 | 0.02149343 | 13.6 | 7400.641 | -1.649676
| 11.67934 | 0.0220525 | 13.8 | 7700.765 | -1.672017
| 11.47669 | 0.02262184 | 14 | 8047.164 | -1.685541
| 12.30284 | 0.0230916 | 14.2 | 8468.055 | -1.906461
| 13.1706 | 0.02367514 | 14.4 | 9194.893 | -2.245085
| 13.58835 | 0.02429129 | 14.6 | 9704.614 | -2.491343
| 13.76504 | 0.02489504 | 14.8 | 9621.231 | -2.605385
| 14.78774 | 0.02542008 | 15 | 9474.304 | -3.233718
| 14.23139 | 0.02613522 | 15.2 | 9481.637 | -2.916283
| 15.08191 | 0.02671719 | 15.4 | 9473.425 | -3.558474
| 15.07105 | 0.02742591 | 15.6 | 9801.34 | -3.658
| 14.98637 | 0.02819229 | 15.8 | 10684.89 | -3.793176
| 15.34052 | 0.02892182 | 16 | 11646.99 | -4.41866
| 15.41901 | 0.02961692 | 16.2 | 12269.14 | -4.704502
| 15.55453 | 0.03051408 | 16.4 | 13753.73 | -5.307709
| 15.36607 | 0.03138053 | 16.6 | 14525.75 | -5.203619
| 14.79758 | 0.03220961 | 16.8 | 14766.95 | -4.50841
| 16.32041 | 0.03294108 | 17 | 15027.66 | -7.872897
| 15.8116 | 0.03381824 | 17.2 | 14768.17 | -6.321684
| 16.33735 | 0.03469949 | 17.4 | 14013.56 | -7.575543
| 16.11005 | 0.03564382 | 17.6 | 13550.37 | -6.770571
| 15.70018 | 0.03655582 | 17.8 | 13448.08 | -5.902232
| 16.6736 | 0.03746127 | 18 | 13664.84 | -8.704903
| 16.73865 | 0.03840738 | 18.2 | 14444.08 | -9.492973
| 17.16198 | 0.03953159 | 18.4 | 15721.84 | -13.40511
| 16.42135 | 0.04061742 | 18.6 | 16583.83 | -9.293754
| 16.83641 | 0.04171877 | 18.8 | 17341.53 | -12.07242
| 17.35624 | 0.04273734 | 19 | 18049.29 | -18.50608
| 18.2317 | 0.04372335 | 19.2 | 18229.9 | -92.76273
| 17.94161 | 0.04501546 | 19.4 | 18399.49 | -38.06919
| 18.32049 | 0.04613441 | 19.6 | 18912.48 | -134.2409
| 18.28978 | 0.04744428 | 19.8 | 19798.93 | -139.4681
| 18.37843 | 0.04858386 | 20 | 20127 | -279.4683
| 17.85394 | 0.04982872 | 20.2 | 20704.71 | -38.11536
| 18.06324 | 0.05130489 | 20.4 | 21742.37 | -66.08076
| 18.76194 | 0.05257709 | 20.6 | 21857.91 | 75.82894 | 1867.787
| 18.03005 | 0.05389976 | 20.8 | 21654.61 | -50.85582
| 18.68932 | 0.05524438 | 21 | 21553.7 | 206.8683 | -54788.44
| 18.42515 | 0.05660369 | 21.2 | 21308.06 | -120.0631
| 18.89792 | 0.05786056 | 21.4 | 21072.9 | 135.6184 | 3890.722
| 18.66082 | 0.05936877 | 21.6 | 21199.23 | -311.4753
| 18.86094 | 0.06069128 | 21.8 | 21234.01 | 387.6308 | -4391.935
| 18.87572 | 0.06206299 | 22 | 21304.55 | 633.6764 | -2615.183
| 19.3886 | 0.06355821 | 22.2 | 21465.98 | 54.5004 | 985.9403
| 19.41784 | 0.06497971 | 22.4 | 21757.12 | 54.66473 | 993.4951
| 19.95351 | 0.06653284 | 22.6 | 22131.46 | 27.97454 | 563.7011
| 19.75772 | 0.06800632 | 22.8 | 22768.88 | 34.6645 | 687.8691
| 19.81963 | 0.06965017 | 23 | 23670.14 | 31.94806 | 672.2287
| 19.94725 | 0.07123353 | 23.2 | 24351.41 | 28.44603 | 629.0328
| 20.43144 | 0.07275568 | 23.4 | 24806.54 | 20.10131 | 488.0761
| 19.8689 | 0.0744592 | 23.6 | 25297.35 | 32.48582 | 720.3158
| 20.43627 | 0.07607008 | 23.8 | 25545.65 | 21.41791 | 516.9579
| 20.58776 | 0.07771061 | 24 | 25600.29 | 20.41612 | 492.6345
| 20.46686 | 0.0793409 | 24.2 | 25855.03 | 22.90758 | 536.4593
| 20.8441 | 0.08110364 | 24.4 | 26454.91 | 18.60298 | 468.0679
| 20.56429 | 0.08280346 | 24.6 | 26865.43 | 22.57036 | 544.3021
| 20.46819 | 0.08468549 | 24.8 | 27336.49 | 24.79624 | 590.8597
| 20.70643 | 0.08638275 | 25 | 27715.18 | 21.91016 | 540.2947
| 20.89008 | 0.08827303 | 25.2 | 28163.61 | 20.30771 | 514.308
| 21.09538 | 0.0899856 | 25.4 | 28252.46 | 18.96239 | 484.2548
| 20.88711 | 0.09192988 | 25.6 | 28458.1 | 22.05263 | 539.1271
| 21.19564 | 0.09370892 | 25.8 | 28699.31 | 19.35511 | 488.297
| 21.1907 | 0.09563111 | 26 | 29080.1 | 19.97385 | 501.9945
| 21.32737 | 0.09743189 | 26.2 | 29293.75 | 19.30096 | 488.0251
| 21.38524 | 0.09955606 | 26.4 | 29864.22 | 19.24366 | 493.0853
| 21.69536 | 0.1014171 | 26.6 | 30192.06 | 17.25624 | 456.5971
| 21.57818 | 0.1035323 | 26.8 | 30519.26 | 18.71325 | 484.5724
| 21.84449 | 0.1054902 | 27 | 30662.57 | 17.31715 | 454.9845
| 21.3779 | 0.1075911 | 27.2 | 30713.95 | 22.17955 | 539.5343
| 22.10935 | 0.1094373 | 27.4 | 30632.93 | 16.84524 | 433.9794
| 22.39643 | 0.1115611 | 27.6 | 30694.65 | 15.73841 | 409.3705
| 22.15967 | 0.1135367 | 27.8 | 30932.74 | 17.62985 | 442.7663
| 22.1402 | 0.1157444 | 28 | 31308.34 | 18.24527 | 455.3525
| 22.5801 | 0.1177679 | 28.2 | 31707.93 | 15.92472 | 415.8717
| 22.55316 | 0.1199237 | 28.4 | 32198.36 | 16.40721 | 428.4428
| 23.37323 | 0.1221529 | 28.6 | 32627.51 | 13.09186 | 368.6519
| 23.02694 | 0.124396 | 28.8 | 32578.22 | 14.96061 | 398.042
| 23.18794 | 0.1264495 | 29 | 32532.34 | 14.71977 | 388.4533
| 23.19396 | 0.1285548 | 29.2 | 32538.37 | 15.15111 | 391.868
| 23.44293 | 0.1309253 | 29.4 | 32761.25 | 14.50382 | 379.1255
| 23.21604 | 0.1331181 | 29.6 | 32912.75 | 15.9161 | 402.0753
| 23.43549 | 0.1354837 | 29.8 | 33395.07 | 15.23474 | 393.2146
| 23.40761 | 0.1377117 | 30 | 33818.18 | 15.65972 | 403.2225
| 23.87919 | 0.1399493 | 30.2 | 34195.89 | 14.05983 | 376.0336
| 23.97785 | 0.1424791 | 30.4 | 34567.46 | 14.03654 | 376.5562
| 24.04547 | 0.14481 | 30.6 | 34999.27 | 14.06752 | 379.3381
| 24.03276 | 0.1473643 | 30.8 | 35598.58 | 14.36691 | 389.204
| 24.22591 | 0.1499161 | 31 | 36172.65 | 13.95153 | 385.351
| 24.38017 | 0.1523559 | 31.2 | 36701.49 | 13.68647 | 383.6942
| 24.7142 | 0.1548274 | 31.4 | 37068.02 | 12.95328 | 370.5334
| 25.00092 | 0.1574486 | 31.6 | 37278.95 | 12.48151 | 360.0444
| 25.42066 | 0.1600144 | 31.8 | 37341.5 | 11.76106 | 343.0661
| 25.4548 | 0.1624659 | 32 | 37282.07 | 11.98893 | 343.2485
| 25.2727 | 0.1649522 | 32.2 | 37161.93 | 12.78081 | 353.0724
| 25.72245 | 0.1675613 | 32.4 | 37290.78 | 11.97323 | 336.1067
| 25.75345 | 0.1702011 | 32.6 | 37473.03 | 12.17455 | 338.5158
| 26.22081 | 0.1728854 | 32.8 | 37658.03 | 11.41906 | 323.2945
| 25.99381 | 0.1755004 | 33 | 38001.94 | 12.12703 | 337.0535
| 26.38114 | 0.1781497 | 33.2 | 38404.61 | 11.50992 | 326.9602
| 26.84071 | 0.1810575 | 33.4 | 38913.77 | 10.83765 | 316.4328
| 26.83544 | 0.183776 | 33.6 | 39294.85 | 11.04276 | 321.2902
| 26.90835 | 0.1866858 | 33.8 | 39834.1 | 11.09718 | 324.773
| 26.84073 | 0.1894671 | 34 | 40138.72 | 11.43633 | 331.3599
| 27.54244 | 0.192227 | 34.2 | 40474.88 | 10.41716 | 312.186
| 27.31654 | 0.1952714 | 34.4 | 40644.76 | 11.02736 | 322.4451
| 27.9133 | 0.1982179 | 34.6 | 40913.25 | 10.27389 | 307.5655
| 28.0178 | 0.2010979 | 34.8 | 41179.34 | 10.30925 | 307.9594
| 28.13261 | 0.2041224 | 35 | 41479.56 | 10.33449 | 308.3676
| 28.34715 | 0.2070528 | 35.2 | 41774.11 | 10.20718 | 305.8835
| 28.14933 | 0.2103333 | 35.4 | 42439.86 | 10.66349 | 317.9634
| 28.46482 | 0.2134266 | 35.6 | 42834.16 | 10.37848 | 313.1963
| 28.80897 | 0.2165438 | 35.8 | 43150.11 | 10.08449 | 307.4517
| 29.41182 | 0.2197467 | 36 | 43493.45 | 9.49461 | 295.959
| 29.78198 | 0.2227894 | 36.2 | 43584.32 | 9.245263 | 289.181
| 30.70707 | 0.226034 | 36.4 | 43720.43 | 8.461101 | 271.9474
| 31.18729 | 0.229115 | 36.6 | 43850.82 | 8.171549 | 264.7946
| 31.14795 | 0.2325031 | 36.8 | 44108.94 | 8.359194 | 268.0996
| 32.14686 | 0.2356646 | 37 | 44335.9 | 7.659693 | 253.3377
| 32.41729 | 0.2389526 | 37.2 | 44804.9 | 7.570475 | 252.6264
| 32.43208 | 0.2425874 | 37.4 | 45405.46 | 7.679847 | 256.7256
| 32.89937 | 0.2459493 | 37.6 | 45948.81 | 7.447604 | 253.4434
| 32.62667 | 0.2496219 | 37.8 | 46700.02 | 7.755175 | 262.792
| 33.03063 | 0.253143 | 38 | 47498.68 | 7.558443 | 261.8421
| 33.17593 | 0.2567592 | 38.2 | 48187.06 | 7.562348 | 264.3308
| 33.34518 | 0.2606582 | 38.4 | 49019.83 | 7.552229 | 267.3089
| 33.20583 | 0.2643364 | 38.6 | 49550.31 | 7.767334 | 273.3672
| 33.08486 | 0.2682304 | 38.8 | 50081.61 | 7.983066 | 279.327
| 33.70218 | 0.2718917 | 39 | 50361.67 | 7.668536 | 271.9059
| 33.99487 | 0.2756438 | 39.2 | 50549.21 | 7.601494 | 269.3409
| 34.83818 | 0.2795572 | 39.4 | 50603.35 | 7.202253 | 258.4471
| 34.94008 | 0.2833337 | 39.6 | 50699.69 | 7.266634 | 258.3319
| 35.53904 | 0.2873089 | 39.8 | 50846.89 | 7.041243 | 252.0371
| 35.68062 | 0.2913181 | 40 | 51172.6 | 7.076612 | 252.6518
| 35.66251 | 0.2952419 | 40.2 | 51658.71 | 7.192083 | 256.0869
| 35.86181 | 0.2993692 | 40.4 | 52520.99 | 7.170747 | 258.6948
| 35.57824 | 0.3037642 | 40.6 | 53585.82 | 7.429208 | 268.7667
| 35.60727 | 0.3079892 | 40.8 | 54629.64 | 7.500874 | 274.6519
| 35.89914 | 0.3125316 | 41 | 55859.19 | 7.417522 | 277.919
| 36.48763 | 0.316865 | 41.2 | 56709.54 | 7.181701 | 275.1446
| 36.4055 | 0.3213113 | 41.4 | 57333.64 | 7.335373 | 280.2653
| 37.26398 | 0.3258635 | 41.6 | 57748.59 | 6.991214 | 271.9387
| 37.59542 | 0.3303716 | 41.8 | 57878.15 | 6.944004 | 269.2071
| 38.13896 | 0.3346598 | 42 | 57779.89 | 6.797633 | 262.9301
| 38.29028 | 0.3391005 | 42.2 | 57746.49 | 6.843969 | 261.6918
| 38.75323 | 0.3437721 | 42.4 | 57766.48 | 6.746996 | 257.2755
| 38.53299 | 0.3484522 | 42.6 | 57898.21 | 6.967766 | 261.0332
| 39.26083 | 0.3528769 | 42.8 | 57864.44 | 6.741598 | 253.5318
| 39.57844 | 0.3576753 | 43 | 58125.05 | 6.7085 | 252.0494
| 39.9101 | 0.3623252 | 43.2 | 58361.73 | 6.666982 | 250.3357
| 40.24845 | 0.3670936 | 43.4 | 58810.1 | 6.61894 | 249.5611
| 40.46105 | 0.3721801 | 43.6 | 59691.78 | 6.617656 | 252.0195
| 41.02835 | 0.3771094 | 43.8 | 60760.03 | 6.461608 | 251.7779
| 40.74913 | 0.3824427 | 44 | 62064.52 | 6.654283 | 261.011
| 41.55629 | 0.3874966 | 44.2 | 62922.28 | 6.413993 | 257.3781
| 41.0518 | 0.3927371 | 44.4 | 63547.11 | 6.7114 | 265.8277
| 41.57769 | 0.398098 | 44.6 | 64021.23 | 6.598861 | 263.2409
| 42.08876 | 0.4032818 | 44.8 | 64195.53 | 6.50163 | 259.5888
| 42.57548 | 0.4085772 | 45 | 64323.66 | 6.420779 | 256.1204
| 43.18759 | 0.4138089 | 45.2 | 64627.91 | 6.291488 | 252.385
| 43.33156 | 0.4194087 | 45.4 | 65383.86 | 6.327835 | 254.8403
| 43.51297 | 0.4250312 | 45.6 | 66232.83 | 6.348068 | 257.3404
| 43.6751 | 0.4307206 | 45.8 | 66911.71 | 6.380174 | 259.2971
| 43.54422 | 0.43638 | 46 | 67442.82 | 6.520723 | 263.3074
| 44.30693 | 0.4419975 | 46.2 | 68003.97 | 6.338942 | 259.3062
| 44.67564 | 0.4476875 | 46.4 | 68172.66 | 6.310573 | 257.3208
| 44.80718 | 0.453563 | 46.6 | 68029.67 | 6.373979 | 256.1626
| 45.21311 | 0.4592405 | 46.8 | 68218.93 | 6.331561 | 254.0102
| 45.21575 | 0.4652591 | 47 | 68481.58 | 6.429537 | 255.5986
| 45.69526 | 0.4711093 | 47.2 | 68834.82 | 6.360277 | 253.5345
| 46.06255 | 0.4770949 | 47.4 | 69306.16 | 6.328989 | 252.9195
| 46.77474 | 0.4833725 | 47.6 | 70082.52 | 6.186405 | 250.7967
| 47.19805 | 0.4894096 | 47.8 | 70546.87 | 6.141529 | 249.7905
| 47.57364 | 0.4958472 | 48 | 71248.85 | 6.112828 | 250.1082
| 47.86771 | 0.5021392 | 48.2 | 71741.53 | 6.110933 | 250.2419
| 48.27574 | 0.5084423 | 48.4 | 72372.17 | 6.072446 | 250.0422
| 48.19411 | 0.515185 | 48.6 | 73360.05 | 6.176596 | 254.8938
| 48.8329 | 0.5216249 | 48.8 | 74069.14 | 6.070414 | 253.2313
| 48.93526 | 0.5283954 | 49 | 74842.49 | 6.123434 | 255.8553
| 49.49715 | 0.5350048 | 49.2 | 75311.51 | 6.048806 | 253.9209
| 50.0639 | 0.5417823 | 49.4 | 75690.36 | 5.979255 | 251.7039
| 50.15959 | 0.5487044 | 49.6 | 75701.75 | 6.047961 | 251.5525
| 50.63356 | 0.5553841 | 49.8 | 75852.36 | 6.006856 | 249.2326
| 51.43847 | 0.5621896 | 50 | 76001.6 | 5.881762 | 244.7587
| 52.01028 | 0.5690385 | 50.2 | 76476.25 | 5.815317 | 243.1007
| 52.76437 | 0.5764148 | 50.4 | 77410.3 | 5.704947 | 241.9407
| 53.05007 | 0.5836469 | 50.6 | 78659.02 | 5.702765 | 244.8151
| 53.21056 | 0.5912876 | 50.8 | 79964.6 | 5.734198 | 248.692
| 53.52069 | 0.5986854 | 51 | 81131.37 | 5.728994 | 251.1127
| 53.56295 | 0.6062516 | 51.2 | 82150.09 | 5.79139 | 254.7627
| 53.89275 | 0.6141354 | 51.4 | 82746.6 | 5.795239 | 255.1138
| 54.50406 | 0.6215784 | 51.6 | 82754.03 | 5.737196 | 251.6603
| 54.85946 | 0.6293082 | 51.8 | 82968.93 | 5.738956 | 250.5908
| 55.73278 | 0.6369925 | 52 | 83060.75 | 5.625748 | 246.0035
| 56.51232 | 0.6446163 | 52.2 | 82974.15 | 5.539572 | 241.5796
| 57.05452 | 0.6524571 | 52.4 | 83180.23 | 5.503816 | 239.5659
| 57.68323 | 0.6605893 | 52.6 | 83747.33 | 5.4487 | 238.2648
| 57.73157 | 0.6685903 | 52.8 | 84280.34 | 5.511694 | 240.0498
| 58.08875 | 0.6769462 | 53 | 84803.87 | 5.514451 | 240.1185
| 58.43037 | 0.6851889 | 53.2 | 85636.38 | 5.514427 | 241.2189
| 58.71206 | 0.693582 | 53.4 | 86461.35 | 5.527738 | 242.6211
| 59.15473 | 0.7022378 | 53.6 | 87104.51 | 5.513327 | 242.5926
| 59.53705 | 0.7105676 | 53.8 | 87367.89 | 5.512905 | 241.7229
| 59.92701 | 0.7194047 | 54 | 88085.64 | 5.509175 | 242.2187
| 60.35121 | 0.7281051 | 54.2 | 88608.28 | 5.499865 | 241.9382
| 60.4711 | 0.7368186 | 54.4 | 89057.35 | 5.550473 | 243.04
| 61.41583 | 0.745904 | 54.6 | 89873.52 | 5.440521 | 240.9505
| 61.95309 | 0.7548648 | 54.8 | 90764.01 | 5.407747 | 241.2079
| 62.79274 | 0.7642252 | 55 | 91684.23 | 5.324153 | 240.0637
| 62.67078 | 0.7735059 | 55.2 | 92378.38 | 5.416051 | 243.0575
| 62.97518 | 0.7828058 | 55.4 | 93312.7 | 5.42773 | 244.6111
| 63.63426 | 0.7924072 | 55.6 | 94024.08 | 5.380695 | 243.7516
| 64.2563 | 0.8018059 | 55.8 | 94605.57 | 5.34101 | 242.7224
| 65.06701 | 0.8115708 | 56 | 95151.94 | 5.273339 | 240.7366
| 65.34548 | 0.8213307 | 56.2 | 95818.54 | 5.2949 | 241.6406
| 66.17421 | 0.8309782 | 56.4 | 96089.35 | 5.228053 | 238.8714
| 66.69412 | 0.8411221 | 56.6 | 96944.75 | 5.210177 | 239.1897
| 66.92882 | 0.8510804 | 56.8 | 97408.37 | 5.241078 | 239.7322
| 67.36949 | 0.861256 | 57 | 98223.26 | 5.235998 | 240.2942
| 67.50856 | 0.871365 | 57.2 | 99054.89 | 5.27838 | 242.263
| 68.45942 | 0.8822378 | 57.4 | 100512.7 | 5.190074 | 242.2551
| 68.50907 | 0.8927182 | 57.6 | 101289.7 | 5.248174 | 244.4647
| 69.47437 | 0.9036215 | 57.8 | 102315.9 | 5.163946 | 243.2376
| 69.91756 | 0.9142162 | 58 | 102578.4 | 5.166071 | 242.3218
| 70.9381 | 0.9248092 | 58.2 | 102471.3 | 5.08584 | 237.9993
| 71.15916 | 0.9359046 | 58.4 | 102073.7 | 5.130138 | 236.3939
| 71.46085 | 0.946621 | 58.6 | 101884 | 5.157735 | 234.9867
| 72.01817 | 0.9577758 | 58.8 | 101832.6 | 5.148853 | 232.9179
| 72.64698 | 0.968864 | 59 | 102486 | 5.12207 | 232.3583
| 72.95326 | 0.9801455 | 59.2 | 103319.6 | 5.141009 | 233.5431
| 73.33865 | 0.9919951 | 59.4 | 104665.3 | 5.146691 | 235.6939
| 73.78621 | 1.003599 | 59.6 | 106127.3 | 5.140633 | 237.8633
| 74.4387 | 1.015837 | 59.8 | 107921.9 | 5.106651 | 240.034
| 75.05128 | 1.027756 | 60 | 109105.7 | 5.082358 | 240.8305
| 75.76761 | 1.039794 | 60.2 | 110290.1 | 5.045053 | 241.2136
| 76.70654 | 1.052526 | 60.4 | 111637.8 | 4.98181 | 241.1404
| 77.37074 | 1.064707 | 60.6 | 112193.7 | 4.958958 | 240.2266
| 77.78008 | 1.077329 | 60.8 | 112414.2 | 4.973923 | 239.5119
| 78.12635 | 1.089694 | 61 | 112374.5 | 4.997294 | 238.4206
| 78.50455 | 1.102248 | 61.2 | 112706.7 | 5.014089 | 238.0992
| 78.82333 | 1.115236 | 61.4 | 113329.1 | 5.037948 | 238.6921
| 79.34908 | 1.128209 | 61.6 | 113965.2 | 5.034701 | 238.543
| 80.61058 | 1.14146 | 61.8 | 114815.1 | 4.939463 | 236.2244
| 81.2923 | 1.154682 | 62 | 115634.7 | 4.91736 | 235.9674
| 82.14579 | 1.167933 | 62.2 | 116168.8 | 4.877376 | 234.4745
| 82.88351 | 1.181407 | 62.4 | 116726.9 | 4.852517 | 233.4727
| 83.48977 | 1.195245 | 62.6 | 117281.1 | 4.844805 | 232.9359
| 83.82005 | 1.209187 | 62.8 | 117683.3 | 4.87025 | 233.0054
| 84.21504 | 1.222923 | 63 | 118100.1 | 4.886694 | 232.8838
| 84.92918 | 1.236794 | 63.2 | 118304.7 | 4.868399 | 231.2431
| 85.07816 | 1.250848 | 63.4 | 118282.2 | 4.917004 | 230.9968
| 86.02313 | 1.265181 | 63.6 | 118297.5 | 4.875536 | 228.2507
| 86.73691 | 1.279405 | 63.8 | 118787.6 | 4.856452 | 227.3025
| 86.92712 | 1.294301 | 64 | 119841.2 | 4.894173 | 229.2252
| 87.45134 | 1.309179 | 64.2 | 121123 | 4.892474 | 230.5581
| 87.85001 | 1.324055 | 64.4 | 122350.9 | 4.904768 | 232.167
| 88.25297 | 1.339633 | 64.6 | 124176.2 | 4.914947 | 235.0249
| 89.21795 | 1.354854 | 64.8 | 125321.1 | 4.866982 | 234.6292
| 89.83169 | 1.370552 | 65 | 126087 | 4.861938 | 234.5761
| 90.44653 | 1.385699 | 65.2 | 126625.3 | 4.855836 | 234.0415
| 91.24621 | 1.401832 | 65.4 | 127554.6 | 4.831572 | 233.7608
| 92.69445 | 1.417679 | 65.6 | 128318.2 | 4.741582 | 231.1874
| 93.03946 | 1.434147 | 65.8 | 129578.5 | 4.763266 | 232.9693
| 94.06006 | 1.450334 | 66 | 130326 | 4.7195 | 231.698
| 94.23241 | 1.46672 | 66.2 | 130890.3 | 4.761452 | 232.5859
| 94.76794 | 1.483734 | 66.4 | 131353.8 | 4.770111 | 232.2097
| 95.63708 | 1.500092 | 66.6 | 130694.7 | 4.750442 | 228.6712
| 96.312 | 1.516815 | 66.8 | 129623.2 | 4.753851 | 224.9664
| 97.20072 | 1.533513 | 67 | 129542.9 | 4.730079 | 222.629
| 97.9403 | 1.550434 | 67.2 | 129452.9 | 4.721528 | 220.7243
| 98.64072 | 1.567614 | 67.4 | 129869.6 | 4.714169 | 219.9034
| 99.28919 | 1.585439 | 67.6 | 131767 | 4.704205 | 221.9898
| 99.5091 | 1.603928 | 67.8 | 134785.3 | 4.72924 | 227.3148
| 100.5292 | 1.622007 | 68 | 136699.4 | 4.685778 | 228.3921
| 101.0338 | 1.640557 | 68.2 | 139363.1 | 4.68691 | 232.2534
| 101.6833 | 1.659874 | 68.4 | 142049.7 | 4.67742 | 235.7562
| 102.7835 | 1.678477 | 68.6 | 143014.7 | 4.635231 | 234.7954
| 103.5552 | 1.697525 | 68.8 | 142825.6 | 4.629873 | 232.6376
END
Unloading Marker

## Test 021
| Displacement Into Surface | Load On Sample | Time On Sample | Harmonic Contact Stiffness | Hardness | Modulus
Segment | nm | mN | s | N/m | GPa | GPa
Surface Marker | 3.258521 | 0.002805427 | 0 | 148.9121
| 3.760478 | 0.002898791 | 0.2 | 173.9836 |  | 1.046494e-158
| 2.836937 | 0.003094806 | 0.4 | 216.1171 |  | 1.299923e-158
| 6.468802 | 0.002956647 | 0.6 | 248.1027 |  | 1.492314e-158
| 5.562606 | 0.003148425 | 0.8 | 275.0223 |  | 1.654232e-158
| 4.499324 | 0.003353993 | 1 | 314.2317 |  | 1.890073e-158
| 4.539854 | 0.003479464 | 1.2 | 355.0995 |  | 2.135889e-158
| 5.052911 | 0.003569633 | 1.4 | 399.1275 |  | 2.400713e-158
| 4.301008 | 0.003755646 | 1.6 | 465.3212 |  | 2.798861e-158
| 5.882785 | 0.003767544 | 1.8 | 557.4064 | -0.2546243
| 6.446323 | 0.003848887 | 2 | 638.0281 | -0.2221962
| 6.808826 | 0.003952849 | 2.2 | 736.2805 | -0.2190147
| 6.811632 | 0.004087157 | 2.4 | 841.8914 | -0.224713
| 6.001991 | 0.004282345 | 2.6 | 930.4966 | -0.2390271
| 6.309676 | 0.004402618 | 2.8 | 1045.482 | -0.2421205
| 7.382479 | 0.00446872 | 3 | 1137.361 | -0.2468273
| 7.257151 | 0.004622271 | 3.2 | 1160.094 | -0.2546075
| 6.276339 | 0.004844486 | 3.4 | 1188.302 | -0.2661905
| 8.012212 | 0.004871519 | 3.6 | 1214.229 | -0.2727135
| 4.465926 | 0.005196661 | 3.684 | 1226.357 | -0.3204483
| 7.58708 | 0.005270591 | 4 | 1275.978 | -0.2914093
| 6.970835 | 0.005518506 | 4.2 | 1393.618 | -0.3030103
| 6.63419 | 0.005750476 | 4.4 | 1493.489 | -0.3152728
| 7.814974 | 0.005890517 | 4.6 | 1657.122 | -0.3312148
| 6.143624 | 0.006238867 | 4.8 | 1870.15 | -0.3419946
| 7.96361 | 0.006349325 | 5 | 2311.765 | -0.3673817
| 3.363079 | 0.006938237 | 5.2 | 2794.338 | -0.4163693
| 7.01252 | 0.006925135 | 5.4 | 3309.976 | -0.3933144
| 6.910522 | 0.007199006 | 5.6 | 3531.966 | -0.4079629
| 6.382261 | 0.007497792 | 5.8 | 3389.661 | -0.4166471
| 7.857576 | 0.00764824 | 6 | 3088.72 | -0.4444678
| 8.598066 | 0.007841758 | 6.2 | 2900.446 | -0.4689721
| 8.352384 | 0.008106588 | 6.4 | 2835.484 | -0.4757675
| 7.765459 | 0.008442215 | 6.6 | 2965.782 | -0.4829134
| 7.570943 | 0.008732144 | 6.8 | 3013.08 | -0.4951192
| 7.732488 | 0.009026297 | 7 | 3261.213 | -0.5168626
| 6.487469 | 0.009411536 | 7.2 | 3472.204 | -0.5200211
| 6.749996 | 0.009699308 | 7.4 | 3694.092 | -0.5397381
| 7.798841 | 0.009951638 | 7.6 | 3763.154 | -0.5736126
| 7.90168 | 0.01027032 | 7.8 | 3851.548 | -0.5942057
| 8.676947 | 0.01051778 | 8 | 3806.481 | -0.6302
| 7.49413 | 0.01093177 | 8.2 | 3851.951 | -0.6191411
| 7.918385 | 0.01121678 | 8.4 | 3852.901 | -0.6443475
| 9.056578 | 0.01147769 | 8.6 | 3959.914 | -0.6988295
| 8.235491 | 0.01188932 | 8.8 | 4204.108 | -0.69462
| 8.873379 | 0.01220927 | 9 | 4413.657 | -0.7396835
| 8.93396 | 0.0125437 | 9.2 | 4527.563 | -0.7625209
| 8.457538 | 0.0129617 | 9.4 | 4785.545 | -0.7691864
| 9.248783 | 0.01328353 | 9.6 | 5057.748 | -0.8292467
| 8.606628 | 0.01374044 | 9.8 | 5392.638 | -0.8275122
| 7.931218 | 0.01420466 | 10 | 5874.038 | -0.8300127
| 8.467497 | 0.01458149 | 10.2 | 6239.165 | -0.8791186
| 8.857632 | 0.01494424 | 10.4 | 6258.116 | -0.9202179
| 9.132 | 0.01537005 | 10.6 | 6082.358 | -0.9568324
| 9.400081 | 0.01578201 | 10.8 | 5851.153 | -0.991727
| 8.652994 | 0.01623315 | 11 | 5537.59 | -0.9647621
| 9.048953 | 0.01662173 | 11.2 | 5234.77 | -0.9994436
| 9.261207 | 0.01701587 | 11.4 | 5130.985 | -1.029401
| 9.175972 | 0.017437 | 11.6 | 5012.531 | -1.042617
| 10.15811 | 0.01779741 | 11.8 | 4845.811 | -1.120386
| 8.423522 | 0.01836641 | 12 | 4837.677 | -1.048357
| 10.13698 | 0.01866508 | 12.2 | 4856.084 | -1.163294
| 10.65385 | 0.01906303 | 12.4 | 4940.163 | -1.230928
| 9.84838 | 0.01961865 | 12.6 | 5192.142 | -1.204127
| 10.65426 | 0.02005948 | 12.8 | 5571.6 | -1.314527
| 10.19812 | 0.0205756 | 13 | 5818.1 | -1.308146
| 11.29434 | 0.02103609 | 13.2 | 6269.428 | -1.47859
| 10.99084 | 0.0215741 | 13.4 | 6512.491 | -1.47973
| 12.11407 | 0.02198939 | 13.6 | 6583.69 | -1.68144
| 11.41498 | 0.02259333 | 13.8 | 6714.565 | -1.605066
| 9.818331 | 0.02321832 | 14 | 6840.095 | -1.448819
| 11.40115 | 0.02363645 | 14.2 | 6708.882 | -1.658437
| 10.95104 | 0.02418112 | 14.4 | 6587.922 | -1.615789
| 11.58799 | 0.02473343 | 14.6 | 6661.738 | -1.742614
| 10.88689 | 0.02531638 | 14.8 | 6582.743 | -1.665305
| 11.26608 | 0.02587054 | 15 | 6637.437 | -1.749623
| 10.62978 | 0.02653208 | 15.2 | 7054.639 | -1.71954
| 11.23046 | 0.02711608 | 15.4 | 7545.027 | -1.864547
| 10.7469 | 0.0278007 | 15.6 | 8023.825 | -1.850121
| 11.60532 | 0.02843809 | 15.8 | 8649.172 | -2.06975
| 11.73908 | 0.02907304 | 16 | 9032.129 | -2.156418
| 11.6941 | 0.02977181 | 16.2 | 9097.591 | -2.18893
| 12.11179 | 0.03042265 | 16.4 | 9225.981 | -2.33393
| 12.02473 | 0.0311197 | 16.6 | 9453.754 | -2.365743
| 12.63763 | 0.03185231 | 16.8 | 10134.9 | -2.637383
| 12.64945 | 0.03263508 | 17 | 10939.64 | -2.748429
| 12.36813 | 0.033403 | 17.2 | 11721.29 | -2.748448
| 13.09274 | 0.03410117 | 17.4 | 12441.39 | -3.134766
| 12.38057 | 0.03507066 | 17.6 | 13262.4 | -2.94786
| 12.81454 | 0.03590814 | 17.8 | 13416.22 | -3.191734
| 12.2398 | 0.03675298 | 18 | 13491.04 | -3.011156
| 14.1666 | 0.03749977 | 18.2 | 13635.53 | -4.1355
| 13.60212 | 0.03836915 | 18.4 | 13805.28 | -3.806622
| 13.8391 | 0.03938791 | 18.6 | 14247.93 | -4.078972
| 13.83838 | 0.04030721 | 18.8 | 14697.14 | -4.185918
| 15.60085 | 0.04119693 | 19 | 15020.31 | -6.417207
| 16.02485 | 0.04210401 | 19.2 | 15335.58 | -7.515818
| 16.65444 | 0.04300026 | 19.4 | 15567.12 | -9.831333
| 16.27597 | 0.04416366 | 19.6 | 15832.87 | -8.538975
| 16.79255 | 0.04526331 | 19.8 | 16412.2 | -11.07469
| 16.25164 | 0.04636547 | 20 | 17377.85 | -9.199986
| 16.65075 | 0.04754246 | 20.2 | 18525.94 | -11.64355
| 16.60896 | 0.04867248 | 20.4 | 19591.67 | -12.03825
| 16.82018 | 0.049906 | 20.6 | 20814.89 | -14.35462
| 17.34354 | 0.05122493 | 20.8 | 21973.7 | -22.48585
| 17.0679 | 0.05253352 | 21 | 22635.4 | -18.48371
| 17.22191 | 0.05374135 | 21.2 | 23338.32 | -21.58272
| 16.6959 | 0.05503942 | 21.4 | 23756.85 | -15.25552
| 16.8763 | 0.05658049 | 21.6 | 24136.89 | -17.2626
| 17.34816 | 0.05787338 | 21.8 | 24291.38 | -24.63001
| 17.38035 | 0.05936419 | 22 | 24437.54 | -25.19921
| 17.08191 | 0.06085102 | 22.2 | 24142.4 | -19.47018
| 17.54405 | 0.06224824 | 22.4 | 24047.84 | -27.51692
| 17.44655 | 0.06370956 | 22.6 | 24229.8 | -25.15238
| 17.54334 | 0.06532077 | 22.8 | 24207.44 | -26.79349
| 18.1442 | 0.06670387 | 23 | 23942 | -51.50755
| 17.91284 | 0.06817776 | 23.2 | 23985.25 | -36.20907
| 18.24671 | 0.06971235 | 23.4 | 24244.9 | -57.22753
| 18.39902 | 0.07140987 | 23.6 | 24394.14 | -73.43778
| 18.23489 | 0.07303632 | 23.8 | 24708.19 | -53.14325
| 18.89117 | 0.07468141 | 24 | 25288.51 | 1138.428 | -1781.756
| 17.83025 | 0.07649397 | 24.2 | 25607.64 | -33.41439
| 18.80008 | 0.07807185 | 24.4 | 25809.03 | -306.4453
| 18.5771 | 0.07973881 | 24.6 | 26107.8 | -100.7097
| 18.67561 | 0.0815119 | 24.8 | 26230.84 | -122.7838
| 18.80698 | 0.08312677 | 25 | 26290.43 | -178.6224
| 18.79012 | 0.08491479 | 25.2 | 26336.42 | -140.3762
| 19.46986 | 0.08655453 | 25.4 | 26385.12 | 106.9518 | 2641.759
| 18.69011 | 0.08849104 | 25.6 | 26261.53 | -83.435
| 19.07757 | 0.09018632 | 25.8 | 26424.83 | -317.0444
| 19.36306 | 0.09189209 | 26 | 26536.37 | 347.2459 | -5044.242
| 19.53917 | 0.09377754 | 26.2 | 26621.8 | 168.1896 | 7069.786
| 19.82037 | 0.09555725 | 26.4 | 26917.33 | 83.5738 | 1668.624
| 19.58449 | 0.09745981 | 26.6 | 27434.3 | 160.0879 | 6376.86
| 19.46592 | 0.09950067 | 26.8 | 27898.18 | 310.4804 | -6145.794
| 19.61942 | 0.101349 | 27 | 28289.02 | 159.2605 | 6786.493
| 20.05259 | 0.103395 | 27.2 | 28933.69 | 63.42198 | 1295.356
| 19.92646 | 0.1053257 | 27.4 | 29232.94 | 81.42407 | 1763.093
| 20.27806 | 0.1072652 | 27.6 | 29444.97 | 52.92769 | 1066.772
| 20.36461 | 0.109366 | 27.8 | 29620.13 | 51.09893 | 1022.167
| 19.95239 | 0.1114201 | 28 | 29742.56 | 100.4377 | 2324.563
| 20.54578 | 0.1133273 | 28.2 | 29723.25 | 48.23898 | 940.1712
| 20.50666 | 0.1152676 | 28.4 | 29790.84 | 53.32144 | 1023.699
| 20.69893 | 0.1174405 | 28.6 | 29839.12 | 47.16957 | 896.7619
| 20.62786 | 0.119419 | 28.8 | 29811.85 | 54.15895 | 1005.304
| 21.22069 | 0.1215482 | 29 | 29896.11 | 34.95008 | 672.2353
| 21.33759 | 0.1235391 | 29.2 | 30109.44 | 33.50904 | 648.4468
| 21.72206 | 0.125569 | 29.4 | 30359.7 | 27.66558 | 557.6529
| 21.72813 | 0.1278899 | 29.6 | 30827.01 | 28.22706 | 571.7192
| 21.68062 | 0.1300323 | 29.8 | 31377.18 | 29.38187 | 598.5925
| 22.18149 | 0.1323865 | 30 | 32128.56 | 23.3445 | 513.349
| 22.65299 | 0.1345705 | 30.2 | 32525.9 | 19.81494 | 458.0215
| 22.90739 | 0.1368828 | 30.4 | 33063.34 | 18.46067 | 440.3377
| 22.75425 | 0.1392286 | 30.6 | 33596.5 | 19.80975 | 468.2114
| 22.98768 | 0.1416543 | 30.8 | 34065.31 | 18.68757 | 452.3365
| 23.15676 | 0.143952 | 31 | 34374.1 | 18.11562 | 443.0198
| 23.04666 | 0.1464494 | 31.2 | 34871.91 | 19.14443 | 464.7668
| 23.42587 | 0.1488117 | 31.4 | 35259.83 | 17.38525 | 435.6927
| 23.87569 | 0.151246 | 31.6 | 35686.9 | 15.64742 | 406.8884
| 23.79504 | 0.1538897 | 31.8 | 36187.62 | 16.31418 | 422.0197
| 24.06933 | 0.1563419 | 32 | 36531.64 | 15.50773 | 408.2162
| 23.85772 | 0.1589935 | 32.2 | 36874.62 | 16.77248 | 431.8527
| 24.0153 | 0.1614601 | 32.4 | 37120.74 | 16.46051 | 425.5429
| 24.35655 | 0.1639924 | 32.6 | 37238.54 | 15.49939 | 405.3943
| 23.99859 | 0.1666767 | 32.8 | 37213.91 | 17.51006 | 436.2043
| 24.78595 | 0.1693094 | 33 | 37174.55 | 14.851 | 384.1579
| 24.74678 | 0.1718318 | 33.2 | 37240.3 | 15.36642 | 390.2263
| 24.68771 | 0.1743882 | 33.4 | 37232.99 | 16.00789 | 397.2045
| 25.11992 | 0.177174 | 33.6 | 37379.88 | 14.87669 | 375.6951
| 25.19776 | 0.1798534 | 33.8 | 37738.42 | 14.9102 | 377.3173
| 25.33522 | 0.182706 | 34 | 38344.95 | 14.70392 | 377.8883
| 25.92121 | 0.1853711 | 34.2 | 38702.87 | 13.30542 | 354.2042
| 26.00488 | 0.1881753 | 34.4 | 39189.22 | 13.31573 | 356.7627
| 26.18644 | 0.1911884 | 34.6 | 39704.62 | 13.10179 | 355.3417
| 26.15064 | 0.1942237 | 34.8 | 40035.8 | 13.46578 | 362.1545
| 26.1673 | 0.1970206 | 35 | 40127.08 | 13.72966 | 364.5215
| 26.66175 | 0.2000112 | 35.2 | 40402.99 | 12.81676 | 347.7665
| 26.97258 | 0.2028902 | 35.4 | 40649.99 | 12.39297 | 339.6054
| 27.10245 | 0.2058805 | 35.6 | 41097.37 | 12.33538 | 340.1919
| 27.60932 | 0.209014 | 35.8 | 41545.3 | 11.57994 | 327.7132
| 27.86906 | 0.2121269 | 36 | 42090.02 | 11.3089 | 325.0533
| 28.03136 | 0.2153116 | 36.2 | 42687.95 | 11.21098 | 326.0388
| 28.33477 | 0.2184197 | 36.4 | 43177.47 | 10.90349 | 321.9335
| 28.41669 | 0.2218116 | 36.6 | 43573.5 | 10.98245 | 324.0623
| 28.35491 | 0.2249911 | 36.8 | 43952.88 | 11.27155 | 330.3131
| 28.68372 | 0.2284105 | 37 | 44516.44 | 10.94347 | 326.1833
| 28.82065 | 0.2316166 | 37.2 | 44917.87 | 10.92059 | 326.595
| 29.2945 | 0.2350976 | 37.4 | 45543.11 | 10.41919 | 319.3482
| 29.54456 | 0.238518 | 37.6 | 46251.01 | 10.23564 | 319.0627
| 29.46719 | 0.2421761 | 37.8 | 46972.19 | 10.49295 | 327.6503
| 29.79712 | 0.2456314 | 38 | 47533.67 | 10.2265 | 324.2021
| 30.04539 | 0.2492879 | 38.2 | 48206.46 | 10.07547 | 323.874
| 29.86546 | 0.2528648 | 38.4 | 48585.75 | 10.47561 | 332.5836
| 30.44091 | 0.2566433 | 38.6 | 49109.43 | 9.949916 | 322.9204
| 30.58628 | 0.2603191 | 38.8 | 49631 | 9.941803 | 324.2116
| 30.53216 | 0.2642041 | 39 | 50092.53 | 10.1784 | 330.0594
| 30.40736 | 0.2679303 | 39.2 | 50318.25 | 10.51806 | 336.1704
| 30.49859 | 0.27165 | 39.4 | 50652.21 | 10.58688 | 337.4991
| 30.75947 | 0.2756702 | 39.6 | 50982.65 | 10.46636 | 334.5815
| 31.07499 | 0.2796296 | 39.8 | 51258.38 | 10.28917 | 330.0798
| 31.14044 | 0.2834799 | 40 | 51544 | 10.39388 | 331.7281
| 31.39193 | 0.287572 | 40.2 | 52124.49 | 10.27252 | 330.9251
| 31.10007 | 0.291578 | 40.4 | 52589.82 | 10.77863 | 342.511
| 30.89904 | 0.2958526 | 40.6 | 53292.74 | 11.1928 | 354.0549
| 31.26563 | 0.2999752 | 40.8 | 53853.39 | 10.91142 | 349.7331
| 31.70209 | 0.3042949 | 41 | 54359.02 | 10.58336 | 343.6973
| 31.97479 | 0.3085405 | 41.2 | 54606.39 | 10.47143 | 340.1998
| 32.02747 | 0.3127859 | 41.4 | 54720.68 | 10.61182 | 341.0658
| 32.37475 | 0.3169022 | 41.6 | 54627.07 | 10.44303 | 333.8023
| 32.69486 | 0.3212624 | 41.8 | 54581.51 | 10.31717 | 327.8208
| 32.94081 | 0.3254394 | 42 | 54715.6 | 10.24741 | 324.6528
| 33.01648 | 0.3299614 | 42.2 | 55027.82 | 10.34987 | 326.2604
| 33.63282 | 0.3343159 | 42.4 | 55301.19 | 9.921204 | 316.6945
| 32.96742 | 0.338871 | 42.6 | 55850.16 | 10.73674 | 334.9052
| 33.77419 | 0.3435457 | 42.8 | 56546.03 | 10.08289 | 323.6934
| 33.84569 | 0.348068 | 43 | 57030.36 | 10.16773 | 326.3273
| 34.00473 | 0.352894 | 43.2 | 57641.84 | 10.1723 | 328.0485
| 34.28899 | 0.3575677 | 43.4 | 58198.29 | 10.05968 | 326.9564
| 34.46955 | 0.362242 | 43.6 | 58304.17 | 10.07448 | 325.2696
| 34.18342 | 0.3671503 | 43.8 | 58343.69 | 10.53438 | 332.3031
| 34.57708 | 0.3718146 | 44 | 58382.49 | 10.34917 | 326.0179
| 34.79541 | 0.3767041 | 44.2 | 58391.06 | 10.34112 | 323.1349
| 35.05427 | 0.381475 | 44.4 | 58438.3 | 10.28893 | 319.7653
| 35.18055 | 0.3864198 | 44.6 | 58970.78 | 10.32558 | 321.6138
| 35.10254 | 0.3916105 | 44.8 | 59599.32 | 10.54753 | 327.8145
| 35.39107 | 0.3968293 | 45 | 60112.15 | 10.44654 | 326.5845
| 36.18295 | 0.4017977 | 45.2 | 60489.44 | 9.927327 | 315.8915
| 36.07685 | 0.4069732 | 45.4 | 60916.66 | 10.16661 | 321.1075
| 36.54384 | 0.4123139 | 45.6 | 61147.21 | 9.955287 | 315.605
| 36.6961 | 0.4175004 | 45.8 | 61446.12 | 9.989728 | 315.7502
| 37.48894 | 0.4229952 | 46 | 62198.93 | 9.520702 | 308.2906
| 36.95951 | 0.4283507 | 46.2 | 62807.87 | 10.05382 | 320.8549
| 37.60001 | 0.4337788 | 46.4 | 63406.9 | 9.70399 | 314.8376
| 37.5309 | 0.439621 | 46.6 | 64354.59 | 9.880636 | 321.9709
| 37.74405 | 0.4452079 | 46.8 | 65046.85 | 9.854174 | 323.2568
| 37.83967 | 0.4510376 | 47 | 65552.91 | 9.932177 | 325.4625
| 38.33653 | 0.4566836 | 47.2 | 65920.17 | 9.720432 | 320.6362
| 38.22035 | 0.4624782 | 47.4 | 66438.04 | 9.94572 | 326.1333
| 38.21516 | 0.4685966 | 47.6 | 66853.47 | 10.10795 | 329.4728
| 38.6191 | 0.4744254 | 47.8 | 67200.34 | 9.964783 | 325.9679
| 38.71636 | 0.4803483 | 48 | 67613.98 | 10.04289 | 327.6145
| 38.91566 | 0.4865393 | 48.2 | 67961.09 | 10.05794 | 327.3848
| 39.05308 | 0.4925727 | 48.4 | 68218.02 | 10.11685 | 327.6133
| 39.74222 | 0.498687 | 48.6 | 68574.82 | 9.788646 | 320.2105
| 39.16192 | 0.505029 | 48.8 | 68661.57 | 10.36699 | 330.2984
| 39.53188 | 0.5111841 | 49 | 68725.69 | 10.26876 | 326.0349
| 39.56784 | 0.5175165 | 49.2 | 68879.99 | 10.41083 | 327.3033
| 39.64113 | 0.5237714 | 49.4 | 68935.68 | 10.52947 | 327.5041
| 40.10665 | 0.5301518 | 49.6 | 68849.31 | 10.37538 | 321.2625
| 40.40084 | 0.5365745 | 49.8 | 68974.13 | 10.33482 | 318.6835
| 40.5973 | 0.5429505 | 50 | 69195.77 | 10.3553 | 317.974
| 41.14649 | 0.5496365 | 50.2 | 69492.5 | 10.13969 | 312.8963
| 41.02664 | 0.556238 | 50.4 | 69753.27 | 10.37588 | 316.7026
| 41.39713 | 0.5628807 | 50.6 | 70205.55 | 10.26995 | 314.8092
| 41.81464 | 0.569846 | 50.8 | 70894.86 | 10.13138 | 313.513
| 41.82899 | 0.5766067 | 51 | 71243.28 | 10.26947 | 315.8783
| 42.51291 | 0.5836025 | 51.2 | 71632.81 | 9.981742 | 309.8652
| 42.58048 | 0.5906126 | 51.4 | 72107.81 | 10.07983 | 312.0969
| 42.40794 | 0.5976934 | 51.6 | 72433.26 | 10.34005 | 316.7154
| 43.75924 | 0.6047816 | 51.8 | 72340.66 | 9.685746 | 300.7725
| 43.42521 | 0.6118146 | 52 | 72222.83 | 10.04527 | 304.998
| 43.20187 | 0.619025 | 52.2 | 72008.51 | 10.36097 | 307.6297
| 43.9446 | 0.6261101 | 52.4 | 71854.76 | 10.07473 | 299.0807
| 44.10893 | 0.6333596 | 52.6 | 71983.59 | 10.13095 | 298.6262
| 44.17742 | 0.6409266 | 52.8 | 72597.91 | 10.22411 | 301.3827
| 44.91657 | 0.6484198 | 53 | 73538.34 | 9.904639 | 297.9828
| 45.09611 | 0.6563319 | 53.2 | 74952.18 | 9.897952 | 302.874
| 45.16941 | 0.664198 | 53.4 | 75941.31 | 9.970738 | 307.1376
| 45.53108 | 0.672005 | 53.6 | 76359.61 | 9.908022 | 305.7482
| 45.74044 | 0.6798244 | 53.8 | 76682.11 | 9.934282 | 305.6508
| 45.77096 | 0.6877958 | 54 | 76344.59 | 10.09388 | 304.7549
| 46.65796 | 0.6954605 | 54.2 | 75903.42 | 9.784303 | 294.3799
| 46.87673 | 0.7034425 | 54.4 | 76006.67 | 9.817486 | 293.3803
| 47.17878 | 0.7118943 | 54.6 | 76926.18 | 9.77651 | 294.8743
| 47.6425 | 0.7200922 | 54.8 | 77492.09 | 9.665521 | 293.327
| 47.34055 | 0.7287661 | 55 | 78674.4 | 9.926503 | 301.9241
| 47.86699 | 0.7371933 | 55.2 | 79517.76 | 9.77217 | 300.7897
| 47.9672 | 0.7458182 | 55.4 | 80157.6 | 9.848297 | 303.1564
| 48.26966 | 0.7546991 | 55.6 | 80539.75 | 9.837096 | 302.4799
| 48.44338 | 0.7634315 | 55.8 | 81129.97 | 9.878118 | 303.9003
| 48.94826 | 0.7724541 | 56 | 81666.37 | 9.761689 | 301.8631
| 48.81676 | 0.7813756 | 56.2 | 82312.98 | 9.952475 | 306.5077
| 49.67936 | 0.7903559 | 56.4 | 82563.43 | 9.674209 | 299.9125
| 49.89494 | 0.7997832 | 56.6 | 83122.83 | 9.704639 | 300.8387
| 49.9693 | 0.8088347 | 56.8 | 83233.02 | 9.81335 | 301.3305
| 50.32916 | 0.8182927 | 57 | 83619.41 | 9.781043 | 300.2338
| 50.73727 | 0.827542 | 57.2 | 83767.71 | 9.732865 | 297.8037
| 51.34349 | 0.8370442 | 57.4 | 84388.15 | 9.580953 | 295.4438
| 51.19548 | 0.8466542 | 57.6 | 84721.14 | 9.783898 | 298.7688
| 51.19868 | 0.8565114 | 57.8 | 85184.7 | 9.917748 | 301.2653
| 51.65621 | 0.8662638 | 58 | 85526.41 | 9.843884 | 299.1795
| 51.98544 | 0.8762286 | 58.2 | 86103.61 | 9.82301 | 299.1587
| 51.97736 | 0.8862004 | 58.4 | 86317.31 | 9.969563 | 300.7906
| 52.67139 | 0.8962416 | 58.6 | 86633.82 | 9.794258 | 296.6243
| 53.08021 | 0.9066157 | 58.8 | 87187.85 | 9.744681 | 295.8952
| 53.59315 | 0.9167926 | 59 | 87647.12 | 9.652024 | 293.9642
| 53.57668 | 0.9273404 | 59.2 | 88013.73 | 9.79486 | 296.1592
| 53.96321 | 0.9378659 | 59.4 | 88526.9 | 9.757764 | 295.5036
| 54.39345 | 0.9484885 | 59.6 | 88956.85 | 9.706979 | 294.2195
| 54.32463 | 0.959397 | 59.8 | 89503.3 | 9.8661 | 297.4608
| 54.82158 | 0.9702991 | 60 | 89846.67 | 9.792182 | 295.3367
| 54.6209 | 0.9811842 | 60.2 | 90145.34 | 10.01523 | 298.7721
| 55.27718 | 0.9921937 | 60.4 | 90426.88 | 9.874977 | 295.1435
| 55.43339 | 1.003428 | 60.6 | 90901.7 | 9.941836 | 296.275
| 56.47104 | 1.014793 | 60.8 | 91275.95 | 9.65242 | 290.1551
| 56.16326 | 1.026122 | 61 | 91724.72 | 9.906413 | 294.7756
| 56.71409 | 1.037919 | 61.2 | 92742.65 | 9.796565 | 294.6795
| 56.75761 | 1.049738 | 61.4 | 93737.23 | 9.892723 | 298.4458
| 57.38862 | 1.061654 | 61.6 | 94707.48 | 9.755594 | 297.555
| 57.67727 | 1.073863 | 61.8 | 95675.75 | 9.758515 | 299.3221
| 58.24585 | 1.085956 | 62 | 96502.94 | 9.656961 | 298.468
| 57.89568 | 1.098428 | 62.2 | 96941.86 | 9.926909 | 303.358
| 58.87954 | 1.110841 | 62.4 | 97352.94 | 9.681252 | 297.9685
| 59.12248 | 1.123261 | 62.6 | 97774.2 | 9.719811 | 298.2544
| 59.28117 | 1.136025 | 62.8 | 98287.25 | 9.790059 | 299.4787
| 59.55457 | 1.148621 | 63 | 98367.56 | 9.828697 | 298.43
| 59.56312 | 1.161645 | 63.2 | 98646.75 | 9.965232 | 300.0064
| 60.52171 | 1.17433 | 63.4 | 98677.06 | 9.748503 | 293.8591
| 60.66356 | 1.187443 | 63.6 | 98432.4 | 9.850055 | 292.7869
| 61.08824 | 1.200437 | 63.8 | 98683.21 | 9.828781 | 291.3
| 61.85082 | 1.21394 | 64 | 99358.19 | 9.677803 | 288.8842
| 62.44291 | 1.227336 | 64.2 | 99974.57 | 9.59166 | 287.4963
| 62.52154 | 1.241021 | 64.4 | 100642.9 | 9.685391 | 289.6998
| 62.9667 | 1.255192 | 64.6 | 101704.6 | 9.643502 | 290.6826
| 63.65842 | 1.268949 | 64.8 | 102203.5 | 9.531959 | 288.3255
| 64.11529 | 1.283235 | 65 | 102781.7 | 9.503548 | 287.793
| 64.19078 | 1.297397 | 65.2 | 103224.8 | 9.604152 | 289.2954
| 64.86495 | 1.311759 | 65.4 | 103679.4 | 9.507142 | 287.0203
| 65.25823 | 1.326554 | 65.6 | 104164.5 | 9.506053 | 286.6559
| 65.7074 | 1.34102 | 65.8 | 104441.2 | 9.4895 | 285.3288
| 65.63651 | 1.355897 | 66 | 104487.4 | 9.651342 | 286.5606
| 66.45364 | 1.370611 | 66.2 | 104573.2 | 9.52238 | 282.4686
| 66.47095 | 1.385603 | 66.4 | 104618.3 | 9.654265 | 283.1402
| 67.15812 | 1.400952 | 66.6 | 104676.1 | 9.573737 | 279.8717
| 67.21725 | 1.415992 | 66.8 | 104501.1 | 9.697554 | 279.6633
| 68.08169 | 1.431248 | 67 | 104651.1 | 9.557315 | 275.7231
| 68.02793 | 1.44703 | 67.2 | 105150 | 9.699858 | 278.0619
| 68.92656 | 1.46285 | 67.4 | 105950 | 9.535286 | 275.8144
| 69.33522 | 1.478746 | 67.6 | 106516.6 | 9.531125 | 275.7135
| 70.08063 | 1.495092 | 67.8 | 107368.2 | 9.421435 | 274.5588
| 70.06879 | 1.511321 | 68 | 107797.3 | 9.548622 | 276.4027
| 70.83993 | 1.527798 | 68.2 | 107829.3 | 9.455873 | 272.9314
| 72.08166 | 1.544151 | 68.4 | 107550.1 | 9.239753 | 266.3233
| 72.3235 | 1.560721 | 68.6 | 107601.2 | 9.301748 | 265.8164
| 72.83109 | 1.577679 | 68.8 | 107994.1 | 9.281808 | 264.8739
| 73.29911 | 1.594668 | 69 | 108625.9 | 9.266136 | 264.7521
| 73.22347 | 1.612232 | 69.2 | 109746.7 | 9.391479 | 268.6047
| 73.74385 | 1.630036 | 69.4 | 110889.7 | 9.351433 | 269.5298
| 74.36711 | 1.647568 | 69.6 | 112041.4 | 9.281535 | 269.9481
| 75.43947 | 1.665462 | 69.8 | 113135.9 | 9.09877 | 268.0452
| 75.49563 | 1.683876 | 70 | 114106.7 | 9.191712 | 270.8005
| 76.45656 | 1.702187 | 70.2 | 114751.2 | 9.056177 | 268.3571
| 76.74936 | 1.720587 | 70.4 | 115323.5 | 9.095458 | 268.9527
| 77.37906 | 1.739465 | 70.6 | 115645.2 | 9.057956 | 267.3563
| 78.02513 | 1.758167 | 70.8 | 115853.1 | 9.01822 | 265.4338
| 78.64596 | 1.777394 | 71 | 116416.4 | 8.979893 | 264.531
| 79.30296 | 1.796597 | 71.2 | 117212.8 | 8.927383 | 264.038
| 79.70131 | 1.816136 | 71.4 | 117972.3 | 8.940272 | 264.6249
| 79.77959 | 1.83624 | 71.6 | 119396.4 | 9.017506 | 268.2357
| 80.25407 | 1.856151 | 71.8 | 120455.3 | 9.005941 | 269.1803
| 81.063 | 1.876598 | 72 | 121488.2 | 8.919102 | 268.5769
| 81.73382 | 1.896904 | 72.2 | 122235.7 | 8.871376 | 267.9263
| 82.59489 | 1.917509 | 72.4 | 123136.6 | 8.779606 | 266.8318
| 82.8958 | 1.938369 | 72.6 | 123708.6 | 8.823329 | 267.4049
| 83.62157 | 1.95959 | 72.8 | 124390.1 | 8.770919 | 266.4231
| 84.34474 | 1.980727 | 73 | 125047.4 | 8.719749 | 265.4156
| 84.8756 | 2.002384 | 73.2 | 125632.2 | 8.715134 | 265.0708
| 85.25863 | 2.024033 | 73.4 | 125975.3 | 8.74689 | 264.7949
| 85.84778 | 2.045806 | 73.6 | 126330.4 | 8.733936 | 263.7098
| 86.77383 | 2.068013 | 73.8 | 126608.9 | 8.65339 | 261.1386
| 87.40423 | 2.090095 | 74 | 126807.2 | 8.636699 | 259.606
| 87.85595 | 2.112688 | 74.2 | 126853 | 8.662628 | 258.4691
| 88.60009 | 2.13526 | 74.4 | 126897.9 | 8.627552 | 256.2271
| 89.13025 | 2.158173 | 74.6 | 127459.8 | 8.627476 | 255.9328
| 89.59083 | 2.181536 | 74.8 | 128100 | 8.641714 | 256.0767
| 90.77848 | 2.204798 | 75 | 128689.6 | 8.510803 | 253.4321
| 91.3122 | 2.228991 | 75.2 | 129843 | 8.504096 | 254.4019
| 91.96081 | 2.252412 | 75.4 | 130480.6 | 8.480879 | 253.8664
| 92.90991 | 2.276805 | 75.6 | 131148.6 | 8.404545 | 252.3568
| 93.68395 | 2.301054 | 75.8 | 131559 | 8.366378 | 250.9672
| 94.34887 | 2.325913 | 76 | 132218.8 | 8.346832 | 250.4886
| 95.14902 | 2.350653 | 76.2 | 132643.5 | 8.306185 | 249.0879
| 96.49055 | 2.375779 | 76.4 | 133375.5 | 8.165936 | 246.5343
| 97.02007 | 2.401599 | 76.6 | 134463.2 | 8.167641 | 247.3961
| 98.21222 | 2.427244 | 76.8 | 135431.3 | 8.056248 | 245.8705
| 99.08605 | 2.453547 | 77 | 136747.4 | 7.998079 | 246.0706
| 100.3385 | 2.480169 | 77.2 | 138463.7 | 7.874188 | 245.8491
| 100.9334 | 2.506846 | 77.4 | 140513.3 | 7.853955 | 248.3115
| 101.8316 | 2.534221 | 77.6 | 142530 | 7.78934 | 249.7582
| 102.6653 | 2.561735 | 77.8 | 143884.3 | 7.746121 | 250.1534
END
Unloading Marker

## Test 020
| Displacement Into Surface | Load On Sample | Time On Sample | Harmonic Contact Stiffness | Hardness | Modulus
Segment | nm | mN | s | N/m | GPa | GPa
Surface Marker | 3.444927 | 0.002858137 | 0 | 185.9056
| 6.8648 | 0.002733354 | 0.2 | 206.3778 |  | 1.241342e-158
| 4.069755 | 0.003066817 | 0.4 | 225.9582 |  | 1.359116e-158
| 4.885215 | 0.00313596 | 0.6 | 262.5713 |  | 1.579341e-158
| 3.621094 | 0.003356632 | 0.8 | 284.7783 |  | 1.712914e-158
| 4.300713 | 0.003440481 | 1 | 322.1846 |  | 1.937909e-158
| 4.939933 | 0.003522076 | 1.2 | 374.4595 |  | 2.252337e-158
| 4.57082 | 0.003675674 | 1.4 | 417.9322 |  | 2.513821e-158
| 6.507075 | 0.003665255 | 1.6 | 446.7623 | -0.2983929
| 7.106831 | 0.003754629 | 1.8 | 487.5559 | -0.23013
| 5.083017 | 0.00403809 | 2 | 514.1835 |  | 3.092763e-158
| 4.376747 | 0.004228043 | 2.2 | 554.9382 |  | 3.337899e-158
| 4.306021 | 0.004373284 | 2.4 | 621.8447 |  | 3.740335e-158
| 5.700121 | 0.004410661 | 2.6 | 672.1578 | -0.3008778
| 6.272254 | 0.004504656 | 2.8 | 743.0209 | -0.264255
| 7.744352 | 0.004531366 | 3 | 808.7826 | -0.2484224
| 8.668302 | 0.004521157 | 3.086 | 833.904 | -0.250549
| 6.130635 | 0.004964701 | 3.4 | 873.0618 | -0.2878351
| 5.848633 | 0.005159129 | 3.6 | 927.4809 | -0.3040063
| 8.329847 | 0.005160384 | 3.8 | 999.9454 | -0.2851551
| 6.793806 | 0.005469183 | 4 | 1099.665 | -0.3011806
| 7.078944 | 0.005650483 | 4.2 | 1186.632 | -0.3098069
| 7.53092 | 0.005826577 | 4.4 | 1324.611 | -0.3207737
| 7.503444 | 0.006046814 | 4.6 | 1469.067 | -0.3338763
| 7.563917 | 0.006270285 | 4.8 | 1534.305 | -0.3467476
| 6.125798 | 0.006607974 | 5 | 1580.156 | -0.3643803
| 7.812959 | 0.006719932 | 5.2 | 1807.555 | -0.3764255
| 7.365897 | 0.007004059 | 5.4 | 2112.029 | -0.3907404
| 7.921918 | 0.007214372 | 5.6 | 2494.792 | -0.4147422
| 7.944059 | 0.007495047 | 5.8 | 3222.86 | -0.4396983
| 8.988559 | 0.007689624 | 6 | 3467.834 | -0.481528
| 7.466493 | 0.008069178 | 6.2 | 3321.329 | -0.4618288
| 8.188082 | 0.008272401 | 6.4 | 3025.914 | -0.4838419
| 8.806849 | 0.008489474 | 6.6 | 2759.703 | -0.5057638
| 8.127211 | 0.008805793 | 6.8 | 2485.532 | -0.500619
| 8.378723 | 0.009060706 | 7 | 2335.267 | -0.5150857
| 9.516944 | 0.009269599 | 7.2 | 2319.313 | -0.552828
| 8.583994 | 0.009634293 | 7.4 | 2485.06 | -0.5521151
| 10.46033 | 0.009794408 | 7.6 | 2641.545 | -0.6287115
| 9.219169 | 0.01022208 | 7.8 | 3106.306 | -0.6175809
| 9.650398 | 0.01050477 | 8 | 3414.938 | -0.6586011
| 9.483275 | 0.01084627 | 8.2 | 3541.197 | -0.6729882
| 10.2831 | 0.01109306 | 8.4 | 3431.436 | -0.7216305
| 9.446225 | 0.01146601 | 8.6 | 3458.311 | -0.7013722
| 10.34069 | 0.01175064 | 8.8 | 3555.557 | -0.7646123
| 9.608971 | 0.0121546 | 9 | 3818.489 | -0.755913
| 9.779336 | 0.01250622 | 9.2 | 4276.961 | -0.7974056
| 10.32998 | 0.01285711 | 9.4 | 4912.563 | -0.8713159
| 9.685748 | 0.01327556 | 9.6 | 5373.847 | -0.8619354
| 9.751946 | 0.01367337 | 9.8 | 5531.715 | -0.8921765
| 10.6848 | 0.01398358 | 10 | 5196.829 | -0.9729161
| 9.795203 | 0.01441819 | 10.2 | 4819.33 | -0.9170389
| 9.65597 | 0.01479275 | 10.4 | 4615.588 | -0.9218318
| 10.67601 | 0.01508215 | 10.6 | 4363.419 | -0.9984972
| 11.14371 | 0.01547995 | 10.8 | 4365.781 | -1.059713
| 11.34506 | 0.01589313 | 11 | 4645.22 | -1.117223
| 11.44179 | 0.01635051 | 11.2 | 4944.258 | -1.169399
| 9.932971 | 0.01688694 | 11.4 | 5041.005 | -1.064307
| 10.85474 | 0.01725508 | 11.6 | 5288.627 | -1.173429
| 12.19722 | 0.01764737 | 11.8 | 5491.088 | -1.376672
| 10.51029 | 0.01818856 | 12 | 5268.65 | -1.188892
| 11.15136 | 0.01857051 | 12.2 | 4908.294 | -1.252847
| 12.70269 | 0.01889653 | 12.4 | 4759.395 | -1.463763
| 12.51589 | 0.01933243 | 12.6 | 4706.51 | -1.450668
| 12.43903 | 0.01978614 | 12.8 | 4726.354 | -1.463683
| 13.84365 | 0.02018717 | 13 | 5007.167 | -1.797621
| 13.95005 | 0.02072102 | 13.2 | 5612.275 | -1.947083
| 13.83415 | 0.02124553 | 13.4 | 6238.225 | -2.027579
| 13.95972 | 0.02178209 | 13.6 | 6964.732 | -2.196688
| 13.93785 | 0.02239501 | 13.8 | 7659.928 | -2.31071
| 13.68442 | 0.02299505 | 14 | 8033.814 | -2.289065
| 14.05218 | 0.02350299 | 14.2 | 8037.184 | -2.475185
| 15.17738 | 0.02399336 | 14.4 | 8069.397 | -3.180457
| 15.55992 | 0.02451785 | 14.6 | 8206.733 | -3.580624
| 15.27529 | 0.0252132 | 14.8 | 8717.143 | -3.478349
| 15.07904 | 0.02588074 | 15 | 9249.449 | -3.458819
| 15.05216 | 0.02651324 | 15.2 | 9886.826 | -3.597379
| 14.62146 | 0.02724445 | 15.4 | 10417.65 | -3.37521
| 14.82112 | 0.0278643 | 15.6 | 10593.96 | -3.606229
| 16.16241 | 0.02852485 | 15.8 | 10885.85 | -5.543271
| 16.1317 | 0.02927217 | 16 | 11184.62 | -5.627115
| 16.28093 | 0.03000123 | 16.2 | 11326.38 | -6.057621
| 16.85121 | 0.03069148 | 16.4 | 11744.21 | -8.193785
| 17.06392 | 0.03140179 | 16.6 | 11941.71 | -9.422974
| 16.43684 | 0.03229682 | 16.8 | 11547.03 | -6.640888
| 17.50709 | 0.0330052 | 17 | 11231.23 | -11.4096
| 17.6291 | 0.03380161 | 17.2 | 11073.41 | -12.00318
| 18.10621 | 0.03457509 | 17.4 | 11042.1 | -17.89289
| 18.49341 | 0.03539527 | 17.6 | 11742.95 | -38.95091
| 18.61355 | 0.03627359 | 17.8 | 12840.35 | -108.2203
| 19.225 | 0.03726956 | 18 | 14228.56 | 27.09028 | 439.7537
| 19.87594 | 0.03815814 | 18.2 | 15164.35 | 12.50898 | 281.072
| 19.44426 | 0.03924125 | 18.4 | 16238.89 | 17.64323 | 378.3932
| 19.3016 | 0.0402121 | 18.6 | 16406.1 | 21.88276 | 438.2995
| 19.88872 | 0.04119574 | 18.8 | 16305.65 | 13.45176 | 307.6952
| 19.87624 | 0.04234721 | 19 | 17152.64 | 13.5114 | 323.7583
| 20.34173 | 0.04340845 | 19.2 | 18343.6 | 9.837992 | 283.1427
| 19.91409 | 0.04452682 | 19.4 | 19303.56 | 12.69474 | 351.3802
| 19.93248 | 0.04578238 | 19.6 | 20544.39 | 12.41185 | 369.376
| 19.85729 | 0.04700222 | 19.8 | 21764.47 | 12.93677 | 403.925
| 20.33674 | 0.04828062 | 20 | 21800.15 | 10.33469 | 341.3775
| 20.12878 | 0.04944541 | 20.2 | 21380.57 | 12.35264 | 368.8856
| 20.69573 | 0.05070213 | 20.4 | 20964.92 | 9.814642 | 303.7051
| 20.575 | 0.0518756 | 20.6 | 20556.57 | 11.0668 | 315.3124
| 20.46914 | 0.05316266 | 20.8 | 20221.38 | 12.51765 | 329.1862
| 20.54696 | 0.05460821 | 21 | 20922.77 | 12.22759 | 333.0954
| 20.39236 | 0.05595918 | 21.2 | 21875.69 | 13.35179 | 368.8393
| 20.77966 | 0.05743688 | 21.4 | 23027.7 | 10.97991 | 340.5784
| 21.07143 | 0.05880059 | 21.6 | 23866.18 | 9.811937 | 326.4095
| 20.74807 | 0.0604411 | 21.8 | 24836.94 | 11.48041 | 375.3655
| 21.10157 | 0.0618719 | 22 | 24763.2 | 10.30747 | 342.333
| 21.28859 | 0.06336052 | 22.2 | 24234.99 | 10.14306 | 324.0995
| 21.44325 | 0.06476529 | 22.4 | 23965.62 | 10.02013 | 312.3739
| 21.3925 | 0.06621419 | 22.6 | 23884.31 | 10.66026 | 319.1614
| 21.70167 | 0.06790051 | 22.8 | 23887.66 | 9.926816 | 299.875
| 21.52147 | 0.06943271 | 23 | 24360.97 | 10.87646 | 321.7028
| 21.44822 | 0.07116058 | 23.2 | 25074.19 | 11.42768 | 339.6766
| 21.27463 | 0.0727432 | 23.4 | 25447.81 | 12.6135 | 364.703
| 22.34984 | 0.07424001 | 23.6 | 25625.62 | 8.891338 | 288.753
| 22.02351 | 0.07611191 | 23.8 | 26005.12 | 10.17617 | 315.9226
| 22.3304 | 0.077705 | 24 | 26062.95 | 9.543281 | 299.8803
| 22.23286 | 0.07951298 | 24.2 | 26173.67 | 10.20322 | 310.1964
| 22.23279 | 0.08115908 | 24.4 | 26471.79 | 10.48502 | 316.1828
| 22.51811 | 0.08284243 | 24.6 | 26924.59 | 9.822713 | 305.7186
| 22.50425 | 0.08479202 | 24.8 | 27346.42 | 10.1498 | 313.8713
| 22.70446 | 0.08655374 | 25 | 27582.77 | 9.849534 | 307.1466
| 22.65067 | 0.08843573 | 25.2 | 27803.2 | 10.31791 | 315.4037
| 22.83214 | 0.09015004 | 25.4 | 28007.1 | 10.06478 | 309.4314
| 22.53983 | 0.09192996 | 25.6 | 28066.94 | 11.3287 | 330.9747
| 23.00163 | 0.09391646 | 25.8 | 28126.09 | 10.25543 | 306.7009
| 22.79099 | 0.09571257 | 26 | 28198.99 | 11.23199 | 322.4998
| 23.02909 | 0.09765781 | 26.2 | 28302.04 | 10.83213 | 312.3432
| 23.37273 | 0.09941343 | 26.4 | 28141.42 | 10.2144 | 295.1109
| 23.47515 | 0.1012261 | 26.6 | 28079.78 | 10.27072 | 291.9224
| 23.14451 | 0.1033221 | 26.8 | 28301.07 | 11.57335 | 314.3269
| 23.61296 | 0.1053347 | 27 | 28648.17 | 10.45964 | 295.407
| 23.78178 | 0.1071713 | 27.2 | 28923.25 | 10.25625 | 292.0551
| 23.93826 | 0.1092486 | 27.4 | 29356.55 | 10.09499 | 291.0655
| 23.52729 | 0.1112678 | 27.6 | 29806 | 11.41973 | 317.6549
| 23.87172 | 0.1132662 | 27.8 | 30117.78 | 10.71171 | 305.322
| 24.50105 | 0.1154006 | 28 | 30413.81 | 9.501067 | 282.896
| 23.87766 | 0.1174461 | 28.2 | 30700.19 | 11.22373 | 315.133
| 24.29341 | 0.1196352 | 28.4 | 31090.07 | 10.40517 | 301.3685
| 24.59756 | 0.1216265 | 28.6 | 31195.68 | 9.974498 | 291.4738
| 24.71794 | 0.1239209 | 28.8 | 31417.26 | 9.977111 | 290.6788
| 25.14535 | 0.1259236 | 29 | 31417.02 | 9.379438 | 276.6444
| 25.17985 | 0.1281313 | 29.2 | 31298.35 | 9.600592 | 276.3569
| 25.49155 | 0.1301818 | 29.4 | 31370.35 | 9.254855 | 268.1264
| 26.06819 | 0.1323062 | 29.6 | 31606.98 | 8.50823 | 254.2084
| 25.42031 | 0.1347517 | 29.8 | 32059.97 | 9.786747 | 279.3319
| 25.49844 | 0.1369818 | 30 | 32727 | 9.775379 | 283.55
| 25.67338 | 0.139421 | 30.2 | 33610.78 | 9.576684 | 286.2898
| 25.60512 | 0.1417407 | 30.4 | 34265.99 | 9.844398 | 295.5303
| 26.02859 | 0.1440998 | 30.6 | 34705.26 | 9.289718 | 286.4098
| 26.51272 | 0.1465786 | 30.8 | 35092.97 | 8.732164 | 276.2788
| 26.34914 | 0.14895 | 31 | 35360.28 | 9.158532 | 284.6042
| 26.33281 | 0.1515013 | 31.2 | 35696.56 | 9.378853 | 289.3089
| 26.82368 | 0.1539979 | 31.4 | 35946.87 | 8.838728 | 278.1797
| 26.99734 | 0.156461 | 31.6 | 36446.93 | 8.747167 | 278.4176
| 28.09546 | 0.1589137 | 31.8 | 36859.8 | 7.586277 | 255.7236
| 28.31665 | 0.1615869 | 32 | 37091.54 | 7.520967 | 253.6965
| 28.84529 | 0.1641633 | 32.2 | 37321.98 | 7.161644 | 245.5939
| 28.90583 | 0.1667077 | 32.4 | 37614.07 | 7.240069 | 247.285
| 29.84251 | 0.1692227 | 32.6 | 37769.93 | 6.590493 | 232.4367
| 29.5442 | 0.1720946 | 32.8 | 38213.29 | 6.955874 | 241.2211
| 29.86596 | 0.1748452 | 33 | 38673.05 | 6.815086 | 239.3904
| 29.80729 | 0.1774921 | 33.2 | 39038.84 | 6.981144 | 243.5348
| 30.32159 | 0.180353 | 33.4 | 39439.67 | 6.704162 | 238.1921
| 30.1147 | 0.1831423 | 33.6 | 39812.72 | 6.984665 | 244.8041
| 30.68834 | 0.1858883 | 33.8 | 40164.01 | 6.666894 | 238.2791
| 30.91548 | 0.1888675 | 34 | 40587.47 | 6.623639 | 238.0695
| 31.31559 | 0.1918705 | 34.2 | 41191.42 | 6.454756 | 236.3138
| 31.33126 | 0.1947411 | 34.4 | 41770.43 | 6.542845 | 240.2095
| 31.64399 | 0.1977003 | 34.6 | 42273.8 | 6.441144 | 239.2088
| 32.42935 | 0.2008246 | 34.8 | 42583.86 | 6.076847 | 230.6776
| 32.80481 | 0.2039588 | 35 | 42940.56 | 5.97228 | 228.4148
| 33.35665 | 0.2069327 | 35.2 | 43202.17 | 5.778539 | 223.5616
| 34.87275 | 0.2100418 | 35.4 | 43457.79 | 5.169909 | 208.6462
| 35.49547 | 0.2131282 | 35.6 | 43979.43 | 4.99592 | 205.5491
| 35.52678 | 0.2164473 | 35.8 | 45096.68 | 5.047599 | 211.1744
| 35.60814 | 0.2200232 | 36 | 46577.23 | 5.076277 | 218.1471
| 36.47199 | 0.2233395 | 36.2 | 47779.78 | 4.81474 | 215.9349
| 36.48989 | 0.227026 | 36.4 | 49269.17 | 4.869965 | 223.4369
| 36.80048 | 0.2305211 | 36.6 | 50238.42 | 4.829709 | 225.5352
| 36.88308 | 0.2342028 | 36.8 | 50771.01 | 4.884244 | 227.808
| 36.97821 | 0.2377994 | 37 | 50995.61 | 4.938899 | 228.4635
| 37.13099 | 0.2414709 | 37.2 | 51042.98 | 4.978815 | 227.7109
| 37.56594 | 0.2449153 | 37.4 | 50961.51 | 4.917104 | 223.6173
| 37.20397 | 0.2485349 | 37.6 | 51045.75 | 5.135635 | 228.0282
| 37.67878 | 0.2523644 | 37.8 | 51300.46 | 5.056879 | 225.1613
| 37.53885 | 0.2560383 | 38 | 51709.17 | 5.189639 | 228.9394
| 37.63688 | 0.2600191 | 38.2 | 52357.4 | 5.238328 | 231.5852
| 38.19673 | 0.2637527 | 38.4 | 53126.59 | 5.112186 | 230.2507
| 38.61389 | 0.2676235 | 38.6 | 53905.97 | 5.043844 | 230.4053
| 39.33406 | 0.271846 | 38.8 | 54879.49 | 4.885203 | 228.7506
| 39.98075 | 0.2757578 | 39 | 55372.21 | 4.762706 | 225.7335
| 40.06988 | 0.2799888 | 39.2 | 55958.65 | 4.814264 | 228.0275
| 40.96827 | 0.2840937 | 39.4 | 56332.95 | 4.632638 | 222.5927
| 42.13853 | 0.288107 | 39.6 | 56673.44 | 4.39524 | 215.3635
| 42.78432 | 0.2923154 | 39.8 | 57290.75 | 4.303439 | 213.5612
| 42.85108 | 0.2968332 | 40 | 58256.66 | 4.352487 | 217.3871
| 43.41328 | 0.3011651 | 40.2 | 58967.22 | 4.283909 | 216.5846
| 43.5174 | 0.3055788 | 40.4 | 59537.9 | 4.326644 | 218.5091
| 43.57167 | 0.3099692 | 40.6 | 60092.85 | 4.380501 | 220.7236
| 44.00461 | 0.3146495 | 40.8 | 60577.41 | 4.350842 | 219.9607
| 44.43891 | 0.3190922 | 41 | 61091.76 | 4.317141 | 219.311
| 44.30778 | 0.3238623 | 41.2 | 61865.72 | 4.414032 | 223.6789
| 44.58253 | 0.3284526 | 41.4 | 62624.91 | 4.41426 | 225.0927
| 44.98834 | 0.3331834 | 41.6 | 63493.1 | 4.385162 | 226.001
| 45.18528 | 0.3383063 | 41.8 | 64478.98 | 4.407742 | 228.8671
| 45.9584 | 0.3429628 | 42 | 64747.32 | 4.305787 | 224.8943
| 46.99355 | 0.3478874 | 42.2 | 64965.26 | 4.160776 | 219.266
| 47.58822 | 0.3528429 | 42.4 | 65272.12 | 4.109542 | 217.0098
| 49.11801 | 0.3575674 | 42.6 | 65248.3 | 3.890752 | 208.2148
| 48.66849 | 0.3626733 | 42.8 | 65357.1 | 4.037213 | 211.505
| 49.17036 | 0.3677541 | 43 | 65907.22 | 4.005655 | 210.8706
| 49.2011 | 0.3729799 | 43.2 | 66469.69 | 4.061257 | 212.9961
| 49.69387 | 0.3780073 | 43.4 | 66813.74 | 4.032432 | 211.6945
| 49.64768 | 0.3833003 | 43.6 | 67706.89 | 4.097795 | 215.39
| 49.80486 | 0.3889432 | 43.8 | 68499.55 | 4.131501 | 217.5931
| 50.33789 | 0.39413 | 44 | 68638.41 | 4.098164 | 215.3324
| 50.91845 | 0.3995892 | 44.2 | 68845.26 | 4.059824 | 213.1199
| 51.58219 | 0.4048634 | 44.4 | 69128.4 | 4.005362 | 210.7727
| 51.57935 | 0.4102483 | 44.6 | 69104.77 | 4.069426 | 211.0226
| 51.38522 | 0.4161492 | 44.8 | 69932.13 | 4.163996 | 215.192
| 51.22511 | 0.4218068 | 45 | 70985.9 | 4.248366 | 219.9867
| 51.57227 | 0.4278381 | 45.2 | 72414.35 | 4.241352 | 223.2101
| 51.94813 | 0.4336158 | 45.4 | 73526.71 | 4.229735 | 225.1618
| 53.28427 | 0.439526 | 45.6 | 74833.63 | 4.055448 | 222.3926
| 54.56496 | 0.4455017 | 45.8 | 75652.38 | 3.90892 | 218.5813
| 55.20553 | 0.4516724 | 46 | 75935.78 | 3.87273 | 216.5333
| 55.23159 | 0.4575937 | 46.2 | 75977.04 | 3.928018 | 216.8261
| 55.80714 | 0.4637641 | 46.4 | 75750.86 | 3.905585 | 213.5704
| 55.80207 | 0.4697381 | 46.6 | 75284.71 | 3.969892 | 212.4401
| 56.18008 | 0.4757881 | 46.8 | 75142.76 | 3.974275 | 210.4732
| 56.73405 | 0.4821278 | 47 | 75531.84 | 3.950166 | 209.3396
| 57.17599 | 0.4883004 | 47.2 | 75943.9 | 3.940856 | 208.8126
| 57.29966 | 0.4949044 | 47.4 | 76694.93 | 3.978546 | 210.799
| 58.16285 | 0.5013486 | 47.6 | 77570.18 | 3.906771 | 209.7319
| 58.67269 | 0.5079095 | 47.8 | 78457.9 | 3.887368 | 210.3347
| 59.05895 | 0.5147262 | 48 | 79176.4 | 3.88878 | 211.0011
| 59.81405 | 0.5212721 | 48.2 | 79882.7 | 3.837952 | 209.9852
| 60.3884 | 0.5283195 | 48.4 | 81031.72 | 3.812992 | 211.0743
| 61.18579 | 0.5353625 | 48.6 | 82270.87 | 3.759383 | 211.4491
| 61.66801 | 0.5423121 | 48.8 | 83443.01 | 3.746425 | 212.9741
| 61.63896 | 0.5496116 | 49 | 84827.09 | 3.79863 | 217.3036
| 62.46131 | 0.5568719 | 49.2 | 85862.22 | 3.746285 | 216.9441
| 62.90593 | 0.5640264 | 49.4 | 86589.75 | 3.742398 | 217.3469
| 62.97914 | 0.5713784 | 49.6 | 87292.6 | 3.785114 | 219.2697
| 63.49775 | 0.5791031 | 49.8 | 87942.76 | 3.776258 | 219.1463
| 63.5383 | 0.5865352 | 50 | 88590.47 | 3.823036 | 221.0433
| 63.77543 | 0.5944525 | 50.2 | 89850.55 | 3.844915 | 223.8153
| 63.88952 | 0.6020602 | 50.4 | 90553.07 | 3.883014 | 225.552
| 64.07921 | 0.6097447 | 50.6 | 90724.18 | 3.91565 | 225.4783
| 64.53535 | 0.6178306 | 50.8 | 90829.55 | 3.918265 | 224.087
| 64.72582 | 0.6253864 | 51 | 90429.16 | 3.953065 | 222.4407
| 64.8415 | 0.6332936 | 51.2 | 89675.76 | 4.002295 | 220.1713
| 65.2141 | 0.6409829 | 51.4 | 89454.86 | 4.013588 | 218.2899
| 65.93808 | 0.6488828 | 51.6 | 89661.63 | 3.979358 | 216.1645
| 66.71179 | 0.6570857 | 51.8 | 89904.41 | 3.941775 | 214.0056
| 67.54223 | 0.6651262 | 52 | 90594.82 | 3.894163 | 212.8469
| 67.77331 | 0.6736944 | 52.2 | 91592.18 | 3.918377 | 214.8175
| 68.34072 | 0.6819339 | 52.4 | 92373.68 | 3.90243 | 214.9157
| 69.37439 | 0.6903456 | 52.6 | 93050.53 | 3.836029 | 213.0052
| 69.51439 | 0.6993081 | 52.8 | 94183.67 | 3.870616 | 215.6253
| 69.91122 | 0.7078724 | 53 | 94772.67 | 3.877192 | 215.8848
| 70.62495 | 0.7167632 | 53.2 | 95106.15 | 3.85228 | 214.3407
| 70.70314 | 0.7253819 | 53.4 | 95151.61 | 3.897169 | 214.4167
| 71.28523 | 0.7341622 | 53.6 | 95358.5 | 3.886268 | 213.0662
| 71.26527 | 0.7432765 | 53.8 | 95351.06 | 3.944719 | 213.3787
| 71.94706 | 0.7520544 | 54 | 95506.74 | 3.922376 | 211.5684
| 73.02202 | 0.7612882 | 54.2 | 96007.06 | 3.858914 | 209.2843
| 74.06405 | 0.7703409 | 54.4 | 96665.95 | 3.799096 | 207.5634
| 74.35848 | 0.7796445 | 54.6 | 97257.27 | 3.81836 | 208.2178
| 74.88918 | 0.789193 | 54.8 | 98234.49 | 3.81218 | 208.9941
| 75.0643 | 0.7989416 | 55 | 99224.47 | 3.842785 | 210.9836
| 75.78322 | 0.8085075 | 55.2 | 100139.1 | 3.817586 | 210.9671
| 75.76925 | 0.818501 | 55.4 | 101019.4 | 3.868355 | 213.3196
| 76.27081 | 0.8283145 | 55.6 | 101916.5 | 3.865762 | 213.9751
| 77.29061 | 0.8384598 | 55.8 | 102640.4 | 3.814687 | 212.5215
| 77.62691 | 0.8485558 | 56 | 103298.7 | 3.830995 | 213.173
| 78.18328 | 0.8586095 | 56.2 | 103822.7 | 3.826141 | 212.7977
| 79.15096 | 0.869215 | 56.4 | 105032.2 | 3.781043 | 212.6735
| 79.53336 | 0.8796577 | 56.6 | 105801.6 | 3.793069 | 213.4215
| 79.89659 | 0.8902198 | 56.8 | 106655.7 | 3.806657 | 214.4167
| 80.17108 | 0.9011613 | 57 | 107401.6 | 3.83065 | 215.4542
| 80.86302 | 0.9117984 | 57.2 | 108049.9 | 3.814346 | 214.9397
| 81.04063 | 0.9228591 | 57.4 | 108460.5 | 3.848922 | 215.5308
| 81.3576 | 0.9337649 | 57.6 | 108882.7 | 3.86938 | 215.7028
| 81.60355 | 0.9449599 | 57.8 | 109964.8 | 3.89386 | 217.556
| 81.99694 | 0.9561848 | 58 | 111060 | 3.904259 | 218.9651
| 83.17987 | 0.9678482 | 58.2 | 112187.8 | 3.843747 | 217.9695
| 84.3478 | 0.9791875 | 58.4 | 112861.4 | 3.787507 | 216.0798
| 85.02818 | 0.9907258 | 58.6 | 113429.6 | 3.776337 | 215.4778
| 85.06411 | 1.002797 | 58.8 | 113832.7 | 3.824138 | 216.4636
| 85.4504 | 1.014445 | 59 | 114031.1 | 3.840223 | 215.9586
| 85.68262 | 1.026612 | 59.2 | 114531.5 | 3.870207 | 216.5608
| 85.93261 | 1.038603 | 59.4 | 115337.6 | 3.895953 | 217.7472
| 86.30734 | 1.050781 | 59.6 | 116079.8 | 3.911447 | 218.425
| 87.57755 | 1.063493 | 59.8 | 116777 | 3.851168 | 216.3785
| 87.95208 | 1.075834 | 60 | 117611.5 | 3.866216 | 217.2433
| 88.47513 | 1.088336 | 60.2 | 118387 | 3.869198 | 217.5534
| 88.81508 | 1.101312 | 60.4 | 119052.9 | 3.889912 | 218.1731
| 89.24847 | 1.114108 | 60.6 | 119645.3 | 3.901936 | 218.3659
| 89.78322 | 1.127133 | 60.8 | 120325.5 | 3.905502 | 218.4489
| 90.79204 | 1.140341 | 61 | 120364 | 3.873074 | 215.9107
| 90.78245 | 1.153449 | 61.2 | 120801.8 | 3.923067 | 217.042
| 91.15919 | 1.167216 | 61.4 | 121685.3 | 3.940833 | 217.992
| 91.371 | 1.180759 | 61.6 | 122629.7 | 3.970938 | 219.5184
| 92.24967 | 1.194355 | 61.8 | 123814.8 | 3.943812 | 219.6422
| 93.02545 | 1.208541 | 62 | 125437.3 | 3.925657 | 220.925
| 93.74042 | 1.222556 | 62.2 | 126413.7 | 3.914953 | 221.0919
| 94.1928 | 1.237038 | 62.4 | 127338.3 | 3.927223 | 221.8878
| 94.41566 | 1.2513 | 62.6 | 128388.9 | 3.9563 | 223.5562
| 94.884 | 1.265919 | 62.8 | 129558 | 3.965902 | 224.7732
| 95.96529 | 1.280561 | 63 | 130870.1 | 3.925705 | 224.5638
| 96.76309 | 1.295865 | 63.2 | 132482.2 | 3.909445 | 225.7211
| 97.33559 | 1.310935 | 63.4 | 133680.5 | 3.911643 | 226.6855
| 98.22358 | 1.326006 | 63.6 | 134599.8 | 3.890573 | 226.2549
| 98.94928 | 1.341776 | 63.8 | 135381 | 3.884837 | 226.0177
| 99.40455 | 1.357567 | 64 | 136080.5 | 3.899676 | 226.3507
| 99.90483 | 1.373163 | 64.2 | 136961.5 | 3.909368 | 226.8977
| 100.9082 | 1.389109 | 64.4 | 137824.9 | 3.882427 | 226.0856
| 101.6479 | 1.404675 | 64.6 | 137858.4 | 3.87729 | 224.4447
| 101.9212 | 1.42109 | 64.8 | 137615.8 | 3.909998 | 223.5277
| 102.7283 | 1.436919 | 65 | 136889.3 | 3.903363 | 220.3836
| 102.781 | 1.453196 | 65.2 | 135834.5 | 3.954865 | 218.5738
| 103.0013 | 1.469353 | 65.4 | 135283.2 | 3.991492 | 217.2604
| 103.8009 | 1.485797 | 65.6 | 135965.2 | 3.980093 | 216.745
| 104.1302 | 1.503035 | 65.8 | 137303.1 | 4.002814 | 218.5521
| 105.3207 | 1.52005 | 66 | 138948.2 | 3.960036 | 218.7928
| 105.9635 | 1.537805 | 66.2 | 141018.5 | 3.957774 | 221.1091
END
Unloading Marker

## Test 019
| Displacement Into Surface | Load On Sample | Time On Sample | Harmonic Contact Stiffness | Hardness | Modulus
Segment | nm | mN | s | N/m | GPa | GPa
Surface Marker | 3.061184 | 0.002935566 | 0 | 171.1932
| 3.748496 | 0.003023626 | 0.2 | 195.929 |  | 1.178494e-158
| 4.543021 | 0.003104605 | 0.4 | 226.7449 |  | 1.363848e-158
| 2.480165 | 0.003388331 | 0.6 | 267.7737 |  | 1.610632e-158
| 2.69234 | 0.003499566 | 0.8 | 298.0787 |  | 1.792914e-158
| 6.319394 | 0.003361451 | 1 | 329.4702 |  | 1.981731e-158
| 3.856694 | 0.003668394 | 1.2 | 372.9741 |  | 2.243403e-158
| 4.008248 | 0.003782899 | 1.4 | 410.7807 |  | 2.470806e-158
| 5.741973 | 0.003784128 | 1.6 | 456.8915 |  | 2.748158e-158
| 5.956399 | 0.00390232 | 1.8 | 539.4162 | -0.2896465
| 3.896981 | 0.004185391 | 2 | 623.1246 |  | 3.748034e-158
| 6.165587 | 0.004149234 | 2.2 | 698.7649 | -0.2436954
| 5.099588 | 0.004282626 | 2.282 | 725.9599 | -0.3013045
| 7.016042 | 0.004395785 | 2.6 | 799.86 | -0.2428799
| 5.290387 | 0.0046865 | 2.8 | 805.1352 | -0.3083522
| 6.166356 | 0.004793568 | 3 | 815.921 | -0.2803401
| 7.35929 | 0.004883777 | 3.2 | 846.9657 | -0.269078
| 7.267667 | 0.005075529 | 3.4 | 903.5214 | -0.2795458
| 8.191458 | 0.005199186 | 3.6 | 967.8315 | -0.2859708
| 7.212961 | 0.00546697 | 3.8 | 1064.933 | -0.2999795
| 8.353748 | 0.005587939 | 4 | 1169.123 | -0.3108622
| 7.052779 | 0.005891243 | 4.2 | 1230.323 | -0.3230671
| 9.705844 | 0.005912309 | 4.4 | 1287.987 | -0.3479329
| 8.441697 | 0.006229582 | 4.6 | 1404.593 | -0.3499121
| 6.898963 | 0.006571691 | 4.8 | 1524.762 | -0.3602435
| 8.463099 | 0.006699417 | 5 | 1684.334 | -0.381009
| 8.968557 | 0.006903501 | 5.2 | 1927.084 | -0.4066445
| 8.527566 | 0.007175989 | 5.4 | 2100.569 | -0.4163599
| 8.503247 | 0.007450255 | 5.6 | 2324.59 | -0.4349636
| 8.625645 | 0.00771114 | 5.8 | 2618.195 | -0.4573759
| 9.051722 | 0.007960452 | 6 | 2809.345 | -0.4859601
| 7.889399 | 0.008334336 | 6.2 | 3019.759 | -0.480473
| 9.908075 | 0.008471473 | 6.4 | 3290.759 | -0.5561557
| 8.515719 | 0.008871497 | 6.6 | 3344.501 | -0.5292827
| 8.888448 | 0.009129629 | 6.8 | 3297.942 | -0.5535468
| 10.21186 | 0.009342036 | 7 | 3508.199 | -0.6250845
| 9.976915 | 0.009652043 | 7.2 | 3564.936 | -0.6321328
| 9.300427 | 0.01000621 | 7.4 | 3704.425 | -0.624471
| 11.34949 | 0.01022367 | 7.6 | 4170.923 | -0.7734385
| 9.78279 | 0.0106982 | 7.8 | 4576.3 | -0.7052227
| 8.917104 | 0.0110894 | 8 | 4547.395 | -0.6837746
| 11.5581 | 0.0112427 | 8.2 | 4572.01 | -0.8697915
| 9.588269 | 0.01174369 | 8.4 | 4439.418 | -0.7497515
| 10.98554 | 0.01197965 | 8.6 | 4204.104 | -0.8476019
| 12.69971 | 0.01220878 | 8.8 | 3933.034 | -1.022783
| 12.0599 | 0.01260585 | 9 | 3937.331 | -0.9692375
| 12.50971 | 0.01295598 | 9.2 | 3958.225 | -1.043121
| 12.01842 | 0.0133587 | 9.4 | 3991.474 | -1.010304
| 11.09062 | 0.01382984 | 9.6 | 4262.808 | -0.9614083
| 11.20782 | 0.01425474 | 9.8 | 4688.425 | -1.016178
| 11.793 | 0.01463867 | 10 | 4817.993 | -1.107818
| 12.17882 | 0.01500612 | 10.2 | 4849.986 | -1.180318
| 11.33361 | 0.01547796 | 10.4 | 4879.423 | -1.106244
| 12.65867 | 0.01582785 | 10.6 | 4681.338 | -1.284975
| 13.07044 | 0.01622195 | 10.8 | 4706.1 | -1.379398
| 11.45186 | 0.01681628 | 11 | 5132.783 | -1.206571
| 12.02701 | 0.01726269 | 11.2 | 5714.048 | -1.342719
| 13.78185 | 0.01762255 | 11.4 | 6178.312 | -1.785952
| 13.0091 | 0.01815838 | 11.6 | 6625.269 | -1.648619
| 14.23522 | 0.01857344 | 11.8 | 6648.915 | -2.062775
| 13.51094 | 0.01910477 | 12 | 6181.31 | -1.798534
| 14.32254 | 0.01947943 | 12.2 | 5780.165 | -2.027848
| 14.29759 | 0.0199462 | 12.4 | 5697.496 | -2.031756
| 15.49225 | 0.02040172 | 12.6 | 5850.309 | -2.65838
| 13.48152 | 0.02108085 | 12.8 | 6254.354 | -1.91397
| 14.59608 | 0.02160109 | 13 | 6901.119 | -2.451247
| 14.33835 | 0.02226211 | 13.2 | 8057.501 | -2.535284
| 14.6649 | 0.02282765 | 13.4 | 8661.002 | -2.846091
| 14.0695 | 0.02356644 | 13.6 | 9245.714 | -2.626406
| 14.61787 | 0.02415388 | 13.8 | 9104.086 | -2.970903
| 14.26619 | 0.02478047 | 14 | 9306.454 | -2.823788
| 14.84836 | 0.02537258 | 14.2 | 9055.425 | -3.206343
| 14.76541 | 0.02598871 | 14.4 | 9037.774 | -3.182842
| 15.99724 | 0.0265912 | 14.6 | 8789.838 | -4.384822
| 16.3867 | 0.02728655 | 14.8 | 9324.29 | -5.291955
| 15.5566 | 0.02807471 | 15 | 9595.959 | -4.149532
| 15.73049 | 0.02880279 | 15.2 | 10053.01 | -4.53794
| 16.09358 | 0.02952579 | 15.4 | 10723.98 | -5.389354
| 16.86798 | 0.03024485 | 15.6 | 11751.85 | -8.286009
| 17.16152 | 0.03107127 | 15.8 | 12544.46 | -10.74718
| 16.9432 | 0.03196562 | 16 | 13347.4 | -9.933915
| 16.75301 | 0.03280812 | 16.2 | 14233.88 | -9.449814
| 16.72242 | 0.03373165 | 16.4 | 15199.88 | -9.914637
| 16.64488 | 0.03465398 | 16.6 | 15776.96 | -9.825017
| 17.49619 | 0.03555904 | 16.8 | 16361.36 | -20.90933
| 17.60053 | 0.03659493 | 17 | 17327.9 | -26.57221
| 17.47303 | 0.03751886 | 17.2 | 17984.23 | -23.30214
| 17.46696 | 0.03848418 | 17.4 | 18321.43 | -23.37867
| 17.80024 | 0.03965928 | 17.6 | 18612.37 | -40.66021
| 18.16196 | 0.04066961 | 17.8 | 18624.11 | -150.3298
| 18.59476 | 0.04176719 | 18 | 18092.08 | 86.69615 | 1831.685
| 18.34213 | 0.04280175 | 18.2 | 17494.7 | -139.0038
| 18.86188 | 0.04381199 | 18.4 | 17236.86 | 63.66601 | 1076.74
| 18.77336 | 0.04509448 | 18.6 | 17555.6 | 101.3282 | 1880.956
| 18.47689 | 0.04626696 | 18.8 | 18052.57 | -227.669
| 18.53411 | 0.04753309 | 19 | 18749.96 | -1546.102
| 19.09717 | 0.04864874 | 19.2 | 19169.37 | 39.72432 | 766.1152
| 19.06511 | 0.049886 | 19.4 | 19604.93 | 43.72983 | 849.0049
| 18.81348 | 0.05125879 | 19.6 | 19781.35 | 103.1853 | 2279.291
| 19.68288 | 0.05238736 | 19.8 | 19473.76 | 22.7672 | 477.1015
| 19.77482 | 0.0537392 | 20 | 19505.11 | 22.38591 | 463.7428
| 20.12237 | 0.05494808 | 20.2 | 19619.71 | 17.5675 | 388.1638
| 20.66391 | 0.05617612 | 20.4 | 19589.27 | 13.11161 | 313.9829
| 20.67914 | 0.05768699 | 20.6 | 19936.37 | 13.49536 | 321.7447
| 20.31528 | 0.05911771 | 20.8 | 21013.33 | 16.61904 | 390.4625
| 20.63089 | 0.06067567 | 21 | 22169.9 | 13.66787 | 361.2503
| 20.7331 | 0.06209961 | 21.2 | 23383.79 | 12.86067 | 366.7848
| 20.8186 | 0.0636184 | 21.4 | 24975.53 | 12.16605 | 379.9695
| 20.74791 | 0.06543859 | 21.6 | 26752.5 | 12.48437 | 417.1335
| 20.68383 | 0.06698656 | 21.8 | 27351.19 | 13.18117 | 439.8525
| 20.81026 | 0.06871392 | 22 | 27963.15 | 12.79197 | 436.3764
| 20.78663 | 0.07024599 | 22.2 | 28228.6 | 13.35903 | 449.0557
| 21.03307 | 0.07181964 | 22.4 | 28365.64 | 12.43562 | 423.0677
| 20.90776 | 0.07372067 | 22.6 | 28478.94 | 13.73008 | 448.0215
| 21.07023 | 0.07534964 | 22.8 | 28652.42 | 13.24839 | 433.7784
| 21.38043 | 0.07718542 | 23 | 28874.82 | 12.12922 | 405.3035
| 21.40434 | 0.07883172 | 23.2 | 28815.16 | 12.49884 | 406.6506
| 21.64895 | 0.08047912 | 23.4 | 28711.1 | 11.86455 | 384.8251
| 21.23695 | 0.08248876 | 23.6 | 28820.85 | 14.55035 | 438.3969
| 22.01396 | 0.08411559 | 23.8 | 28795.46 | 11.26609 | 361.9964
| 21.91007 | 0.08604064 | 24 | 28779.23 | 12.14959 | 374.8927
| 22.34183 | 0.08789221 | 24.2 | 29139.4 | 10.8434 | 348.1005
| 22.1528 | 0.08982857 | 24.4 | 29517.46 | 11.845 | 370.3877
| 21.91744 | 0.09171007 | 24.6 | 29993.17 | 13.15015 | 400.9427
| 22.27605 | 0.09381887 | 24.8 | 30716.41 | 11.92129 | 381.2718
| 21.75008 | 0.09578503 | 25 | 31192.06 | 14.64972 | 443.2539
| 22.28854 | 0.0976538 | 25.2 | 31367.71 | 12.53426 | 395.1293
| 22.63277 | 0.0996063 | 25.4 | 31259.95 | 11.69712 | 370.0932
| 22.70203 | 0.1016791 | 25.6 | 30799.48 | 12.00058 | 363.975
| 22.86141 | 0.1036618 | 25.8 | 30241.42 | 12.00453 | 350.6532
| 22.74381 | 0.1055414 | 26 | 29972.75 | 12.92796 | 359.7685
| 23.10601 | 0.1075105 | 26.2 | 29994.84 | 12.00379 | 338.5324
| 22.99116 | 0.1096678 | 26.4 | 30414.37 | 12.71392 | 353.5959
| 22.96662 | 0.1116756 | 26.6 | 30965.2 | 13.0421 | 364.02
| 23.33118 | 0.1139245 | 26.8 | 31813.16 | 11.94916 | 351.1948
| 23.20923 | 0.11601 | 27 | 32359.39 | 12.58727 | 367.6033
| 23.8803 | 0.1182621 | 27.2 | 32898.14 | 10.83197 | 335.5774
| 23.79694 | 0.1204757 | 27.4 | 33301.44 | 11.30389 | 346.5432
| 24.28926 | 0.1225754 | 27.6 | 33744.93 | 10.29248 | 327.6927
| 24.29474 | 0.1249729 | 27.8 | 34216.66 | 10.51576 | 334.2
| 24.36668 | 0.1272017 | 28 | 34749.19 | 10.55023 | 337.8611
| 24.66696 | 0.129645 | 28.2 | 35393.85 | 10.09455 | 332.0176
| 24.72552 | 0.1319317 | 28.4 | 35839.14 | 10.17855 | 335.4993
| 25.15448 | 0.1342398 | 28.6 | 35974.92 | 9.585898 | 320.4647
| 25.32974 | 0.1367359 | 28.8 | 36165.74 | 9.512122 | 317.2241
| 25.90556 | 0.1389949 | 29 | 36041.78 | 8.808013 | 297.314
| 26.37818 | 0.14134 | 29.2 | 35868.31 | 8.361442 | 282.7852
| 26.02731 | 0.1436733 | 29.4 | 35853.42 | 9.090822 | 295.036
| 26.74039 | 0.1461949 | 29.6 | 36238.46 | 8.254078 | 278.1305
| 26.77109 | 0.1486676 | 29.8 | 36624.01 | 8.378022 | 281.5548
| 26.92414 | 0.1512044 | 30 | 37153.9 | 8.331054 | 282.6637
| 27.91734 | 0.1538108 | 30.2 | 37927.8 | 7.328812 | 264.7012
| 27.47094 | 0.1563973 | 30.4 | 38396.14 | 7.947649 | 279.9664
| 27.83142 | 0.1590031 | 30.6 | 38826.96 | 7.697606 | 275.3654
| 28.40964 | 0.1617233 | 30.8 | 39156.16 | 7.27094 | 265.6416
| 28.44264 | 0.1644924 | 31 | 39455.6 | 7.391708 | 268.1102
| 28.62804 | 0.1670304 | 31.2 | 39550.7 | 7.366812 | 265.7852
| 29.25327 | 0.1696348 | 31.4 | 39696.94 | 6.954466 | 255.0975
| 29.32278 | 0.1724972 | 31.6 | 39802.09 | 7.05134 | 255.4775
| 29.68905 | 0.1751559 | 31.8 | 40039.52 | 6.88062 | 251.0851
| 29.84773 | 0.1779495 | 32 | 40420.23 | 6.879601 | 251.546
| 29.41316 | 0.1808585 | 32.2 | 40866.34 | 7.373963 | 263.608
| 29.53478 | 0.1836614 | 32.4 | 41263.73 | 7.396853 | 264.7792
| 30.13427 | 0.186609 | 32.6 | 41791.42 | 7.020169 | 257.7921
| 30.36326 | 0.1896101 | 32.8 | 42317 | 6.962028 | 257.9087
| 30.73488 | 0.1924739 | 33 | 42651.16 | 6.804595 | 254.3785
| 31.03739 | 0.1955481 | 33.2 | 43075.23 | 6.709373 | 252.7786
| 31.54123 | 0.1985318 | 33.4 | 43689.67 | 6.470427 | 249.1858
| 31.91522 | 0.2018479 | 33.6 | 44695.34 | 6.32586 | 250.1688
| 31.85136 | 0.2050871 | 33.8 | 45710.63 | 6.453686 | 257.9087
| 32.14112 | 0.2085388 | 34 | 47034.82 | 6.356451 | 262.0071
| 32.71184 | 0.2117313 | 34.2 | 47999.24 | 6.108607 | 259.6644
| 32.74231 | 0.2150064 | 34.4 | 48656.33 | 6.18911 | 263.7457
| 33.16848 | 0.218603 | 34.6 | 49163.5 | 6.066798 | 261.1492
| 33.57385 | 0.221834 | 34.8 | 49231.81 | 5.964495 | 256.4814
| 33.44848 | 0.2253322 | 35 | 49191.65 | 6.155273 | 258.7632
| 33.76379 | 0.2285673 | 35.2 | 49010.72 | 6.107542 | 254.0662
| 34.30337 | 0.2319293 | 35.4 | 48952.46 | 5.947645 | 247.3029
| 34.34061 | 0.2354721 | 35.6 | 48961.82 | 6.046765 | 247.5709
| 34.94149 | 0.238993 | 35.8 | 49069.33 | 5.863105 | 241.3407
| 34.88778 | 0.2423944 | 36 | 49285.56 | 5.989861 | 243.7397
| 35.36121 | 0.2461439 | 36.2 | 50078.73 | 5.85485 | 242.807
| 35.31503 | 0.2497921 | 36.4 | 50837.29 | 5.962827 | 247.9025
| 35.18442 | 0.2535612 | 36.6 | 51746.72 | 6.111089 | 254.9289
| 35.55379 | 0.2575563 | 36.8 | 52831.58 | 6.020123 | 256.6593
| 35.97106 | 0.2615145 | 37 | 53412.05 | 5.926314 | 255.2088
| 35.74256 | 0.265226 | 37.2 | 53540.3 | 6.137196 | 259.3248
| 36.52758 | 0.2689643 | 37.4 | 53707.38 | 5.882234 | 251.3489
| 36.49814 | 0.2730118 | 37.6 | 53599.17 | 6.012515 | 251.8074
| 36.92142 | 0.2769567 | 37.8 | 53559.88 | 5.937036 | 247.4081
| 36.60554 | 0.280808 | 38 | 53740.39 | 6.180228 | 252.5304
| 37.08594 | 0.2848852 | 38.2 | 54170.53 | 6.063293 | 249.7924
| 37.30851 | 0.2889252 | 38.4 | 54463.11 | 6.066115 | 249.3528
| 37.53728 | 0.2929094 | 38.6 | 54828.98 | 6.061942 | 249.1994
| 38.46167 | 0.2971126 | 38.8 | 55263.06 | 5.775973 | 242.0986
| 38.57174 | 0.3012096 | 39 | 55534.56 | 5.826089 | 242.8076
| 38.2326 | 0.3054324 | 39.2 | 55785.4 | 6.062413 | 248.0909
| 38.42829 | 0.3096413 | 39.4 | 56227.54 | 6.073739 | 248.7012
| 39.01054 | 0.3138962 | 39.6 | 56669.77 | 5.929398 | 245.3361
| 38.90873 | 0.3184538 | 39.8 | 57318.12 | 6.061663 | 249.9937
| 39.36577 | 0.3229301 | 40 | 58004.19 | 5.966895 | 249.0785
| 39.92058 | 0.3272244 | 40.2 | 58353.27 | 5.844339 | 245.7176
| 40.50899 | 0.3315534 | 40.4 | 58373.1 | 5.725168 | 240.7591
| 40.72281 | 0.3362097 | 40.6 | 58424.45 | 5.748887 | 239.5695
| 40.67498 | 0.3406332 | 40.8 | 58505.04 | 5.860293 | 240.8815
| 41.23704 | 0.3452351 | 41 | 58684.02 | 5.753676 | 237.1113
| 41.60628 | 0.3497709 | 41.2 | 59166.87 | 5.708183 | 236.4428
| 42.05689 | 0.354503 | 41.4 | 60099.82 | 5.62954 | 237.0206
| 42.23634 | 0.3596113 | 41.6 | 61267.2 | 5.643836 | 240.9423
| 42.14657 | 0.3644639 | 41.8 | 62120.04 | 5.74942 | 245.8619
| 42.19074 | 0.3696419 | 42 | 63007.67 | 5.815955 | 249.8144
| 42.98495 | 0.3744968 | 42.2 | 63445.89 | 5.638297 | 245.1894
| 42.92651 | 0.3794356 | 42.4 | 63564.01 | 5.747884 | 246.6889
| 43.55703 | 0.3845845 | 42.6 | 63473.23 | 5.64447 | 241.4947
| 43.73716 | 0.3896108 | 42.8 | 63268.45 | 5.684796 | 239.6697
| 44.59874 | 0.3944756 | 43 | 63129.26 | 5.512304 | 232.7716
| 45.00986 | 0.3996081 | 43.2 | 63087.06 | 5.481726 | 229.9694
| 45.46426 | 0.4047077 | 43.4 | 63243.61 | 5.434582 | 227.6869
| 45.76404 | 0.4098778 | 43.6 | 63758.84 | 5.425248 | 227.9387
| 45.57741 | 0.4154013 | 43.8 | 64678.24 | 5.550482 | 233.2984
| 45.89838 | 0.4207743 | 44 | 65543.95 | 5.529188 | 234.716
| 46.44399 | 0.4264402 | 44.2 | 66455.11 | 5.449674 | 234.6802
| 46.48561 | 0.4319625 | 44.4 | 67081.4 | 5.513353 | 237.2131
| 46.55478 | 0.4375514 | 44.6 | 67457 | 5.575164 | 238.595
| 47.15933 | 0.4433 | 44.8 | 67798.71 | 5.491618 | 235.9672
| 47.46697 | 0.4488601 | 45 | 68084.76 | 5.488114 | 235.291
| 47.19794 | 0.4548304 | 45.2 | 68598.62 | 5.642878 | 239.6099
| 47.79436 | 0.4607815 | 45.4 | 69313.94 | 5.556061 | 238.4704
| 48.01185 | 0.4666182 | 45.6 | 69891.23 | 5.573496 | 239.5181
| 49.00403 | 0.4726706 | 45.8 | 70486.66 | 5.392539 | 235.3032
| 48.925 | 0.4786989 | 46 | 71116.73 | 5.486345 | 238.5551
| 49.28187 | 0.484727 | 46.2 | 71742.47 | 5.468899 | 238.8222
| 50.10128 | 0.4911555 | 46.4 | 72372.2 | 5.343513 | 236.0692
| 50.18256 | 0.4973208 | 46.6 | 72924.21 | 5.396864 | 237.9096
| 50.30733 | 0.5035806 | 46.8 | 73491.99 | 5.4402 | 239.523
| 50.86235 | 0.510081 | 47 | 73845.67 | 5.385885 | 237.5802
| 51.2074 | 0.5163482 | 47.2 | 73990.06 | 5.382592 | 236.284
| 51.45128 | 0.5228315 | 47.4 | 74348.88 | 5.401926 | 236.3975
| 52.21839 | 0.5295571 | 47.6 | 75073.3 | 5.29744 | 234.533
| 52.27133 | 0.536279 | 47.8 | 75782.87 | 5.356483 | 237.0312
| 52.91894 | 0.5430952 | 48 | 76668.74 | 5.279728 | 236.4765
| 52.70295 | 0.5499973 | 48.2 | 77339.07 | 5.400151 | 240.4806
| 53.28899 | 0.5568287 | 48.4 | 77704.69 | 5.344292 | 238.5209
| 53.73125 | 0.5637866 | 48.6 | 77790.02 | 5.326829 | 236.5531
| 53.94789 | 0.5705728 | 48.8 | 77732.48 | 5.358619 | 235.4687
| 54.15493 | 0.577708 | 49 | 77783.05 | 5.394391 | 234.8242
| 54.42161 | 0.5846899 | 49.2 | 78090.36 | 5.4108 | 234.6675
| 54.8463 | 0.5918032 | 49.4 | 78423.78 | 5.393517 | 233.6968
| 55.60496 | 0.5991873 | 49.6 | 78670.82 | 5.310223 | 230.6212
| 56.21737 | 0.6063579 | 49.8 | 78939.21 | 5.25706 | 228.5002
| 56.58368 | 0.6138197 | 50 | 79138.14 | 5.258577 | 227.5404
| 57.22715 | 0.6210566 | 50.2 | 79135.89 | 5.205384 | 224.5231
| 58.02357 | 0.6284476 | 50.4 | 79305.92 | 5.123478 | 221.3577
| 58.21073 | 0.636344 | 50.6 | 80180.27 | 5.153741 | 223.426
| 58.70043 | 0.6439478 | 50.8 | 80823.56 | 5.126671 | 223.2683
| 58.76694 | 0.6518524 | 51 | 81754.28 | 5.177859 | 226.0854
| 59.45421 | 0.6598784 | 51.2 | 83087.36 | 5.108534 | 226.9997
| 59.81014 | 0.6679368 | 51.4 | 84103.21 | 5.105564 | 228.6073
| 60.37875 | 0.6760673 | 51.6 | 85069.25 | 5.06561 | 229.0099
| 60.42561 | 0.6846446 | 51.8 | 86352.94 | 5.118913 | 232.9331
| 60.95696 | 0.6929616 | 52 | 87346.04 | 5.086694 | 233.5725
| 61.21499 | 0.7015877 | 52.2 | 87845.89 | 5.111314 | 234.1264
| 61.56912 | 0.7101619 | 52.4 | 88396.37 | 5.117445 | 234.348
| 62.11933 | 0.7185456 | 52.6 | 88590.58 | 5.091771 | 232.5801
| 62.49203 | 0.7273388 | 52.8 | 88728.76 | 5.100813 | 231.5486
| 63.10766 | 0.735871 | 53 | 88766.1 | 5.067274 | 229.1
| 63.65971 | 0.7447838 | 53.2 | 89050.47 | 5.045096 | 227.704
| 64.15807 | 0.7535574 | 53.4 | 89323.36 | 5.030904 | 226.5413
| 64.79782 | 0.7624845 | 53.6 | 89906.94 | 4.991558 | 225.6329
| 65.08404 | 0.7718552 | 53.8 | 90883.63 | 5.008167 | 227.3858
| 65.39441 | 0.7810018 | 54 | 91774.84 | 5.019673 | 228.7798
| 65.30345 | 0.7907058 | 54.2 | 93250.56 | 5.093049 | 233.59
| 65.84911 | 0.8002217 | 54.4 | 94252.64 | 5.067365 | 234.214
| 65.80906 | 0.8098229 | 54.6 | 94975.5 | 5.139067 | 236.7255
| 66.13855 | 0.8196917 | 54.8 | 95366.6 | 5.156407 | 236.6492
| 66.85541 | 0.8292399 | 55 | 95452.57 | 5.112283 | 233.9998
| 66.93152 | 0.8391634 | 55.2 | 95369.7 | 5.174678 | 233.7848
| 67.47015 | 0.8490304 | 55.4 | 95422.48 | 5.161083 | 231.9032
| 68.05202 | 0.8588132 | 55.6 | 95651.27 | 5.138181 | 230.3344
| 67.98872 | 0.8691379 | 55.8 | 96277.13 | 5.215773 | 232.6084
| 67.86767 | 0.8793785 | 56 | 97332.37 | 5.29761 | 236.2917
| 68.40311 | 0.8896861 | 56.2 | 98356.35 | 5.274622 | 237.0072
| 69.691 | 0.9002357 | 56.4 | 99648.67 | 5.134779 | 235.1903
| 70.34736 | 0.9113634 | 56.6 | 101379.8 | 5.094367 | 237.2559
| 70.85209 | 0.9220739 | 56.8 | 102165.4 | 5.083404 | 237.489
| 71.39158 | 0.9329783 | 57 | 102011.2 | 5.077629 | 235.1826
| 71.64026 | 0.9437478 | 57.2 | 101633.9 | 5.115202 | 233.5302
| 72.30713 | 0.9543519 | 57.4 | 101049.1 | 5.092873 | 229.6968
| 72.20715 | 0.9655359 | 57.6 | 100585.7 | 5.184146 | 229.2655
| 72.83148 | 0.976515 | 57.8 | 100716.7 | 5.162088 | 227.4608
| 73.78924 | 0.9881077 | 58 | 101916.3 | 5.085899 | 227.047
| 74.01418 | 0.9995364 | 58.2 | 103027.9 | 5.113602 | 229.2195
| 74.75294 | 1.0113 | 58.4 | 104243.7 | 5.070346 | 229.6767
| 75.19271 | 1.02348 | 58.6 | 105627.1 | 5.069515 | 231.6811
| 76.0321 | 1.035197 | 58.8 | 106273.7 | 5.018781 | 230.378
| 76.37357 | 1.04737 | 59 | 106767.4 | 5.038913 | 230.6007
| 76.99057 | 1.059343 | 59.2 | 107168 | 5.021785 | 229.5782
| 77.34642 | 1.071486 | 59.4 | 107660.9 | 5.03896 | 229.7455
| 77.29027 | 1.083709 | 59.6 | 107925.9 | 5.112808 | 230.8875
| 77.81984 | 1.096382 | 59.8 | 108321.3 | 5.109752 | 230.1964
| 78.27803 | 1.108663 | 60 | 108329.1 | 5.117276 | 228.863
| 79.34864 | 1.121427 | 60.2 | 108417 | 5.046881 | 225.5872
| 80.09161 | 1.134003 | 60.4 | 108394.5 | 5.019808 | 223.2767
| 80.5973 | 1.146778 | 60.6 | 108688.2 | 5.020873 | 222.5222
| 81.20374 | 1.160014 | 60.8 | 109469.6 | 5.007093 | 222.5361
| 82.24481 | 1.17317 | 61 | 110416.1 | 4.938635 | 221.4825
| 82.36645 | 1.186758 | 61.2 | 111765.2 | 4.980455 | 224.3508
| 82.74831 | 1.200495 | 61.4 | 113509.8 | 4.987842 | 227.2278
| 82.90441 | 1.214409 | 61.6 | 115278.3 | 5.022893 | 230.9153
| 84.19988 | 1.228744 | 61.8 | 117184.9 | 4.923083 | 231.0567
| 84.67287 | 1.242878 | 62 | 118618.3 | 4.923868 | 232.9051
| 84.95816 | 1.257232 | 62.2 | 119861.8 | 4.948509 | 234.9621
| 85.89699 | 1.271628 | 62.4 | 120364.8 | 4.903613 | 233.2247
| 86.18523 | 1.286414 | 62.6 | 120738.1 | 4.935421 | 233.3816
| 86.6701 | 1.300955 | 62.8 | 121164 | 4.942977 | 233.0009
| 87.00111 | 1.316089 | 63 | 122127.5 | 4.966144 | 234.2809
| 87.87231 | 1.331156 | 63.2 | 123055.6 | 4.92824 | 233.7217
| 88.41705 | 1.346537 | 63.4 | 124861.5 | 4.921844 | 236.0742
| 89.4587 | 1.362605 | 63.6 | 127123.2 | 4.861437 | 237.7738
| 89.92395 | 1.37816 | 63.8 | 127946.2 | 4.871147 | 238.2927
| 90.14572 | 1.393997 | 64 | 127929.9 | 4.913344 | 237.8462
| 90.96582 | 1.409655 | 64.2 | 127409.9 | 4.89395 | 234.4766
| 92.14705 | 1.42518 | 64.4 | 126235.6 | 4.841211 | 228.7725
| 92.82634 | 1.441142 | 64.6 | 125025.5 | 4.843346 | 224.6386
| 92.91518 | 1.457128 | 64.8 | 125058.9 | 4.897563 | 224.7251
| 93.70996 | 1.473447 | 65 | 125590.5 | 4.876057 | 223.7642
| 94.13293 | 1.490235 | 65.2 | 126873.3 | 4.889044 | 225.3545
| 94.6781 | 1.507055 | 65.4 | 128271.8 | 4.888495 | 226.8109
| 94.69479 | 1.524076 | 65.6 | 129515.8 | 4.943424 | 229.4863
| 95.98158 | 1.541382 | 65.8 | 130234.2 | 4.873569 | 227.4728
| 96.99113 | 1.558549 | 66 | 130722.1 | 4.833939 | 225.8502
| 97.56084 | 1.57615 | 66.2 | 131009.2 | 4.840519 | 225.0986
| 97.82706 | 1.593499 | 66.4 | 131165.8 | 4.876322 | 224.9361
| 98.16668 | 1.611332 | 66.6 | 131789.4 | 4.903142 | 225.462
| 98.73978 | 1.629257 | 66.8 | 132792.7 | 4.9044 | 226.0609
| 99.21781 | 1.647966 | 67 | 134458.4 | 4.912932 | 228.1699
| 100.234 | 1.666417 | 67.2 | 136134 | 4.868502 | 228.8036
| 101.0192 | 1.685293 | 67.4 | 138266.2 | 4.845286 | 230.9126
| 101.4336 | 1.704853 | 67.6 | 140634.6 | 4.857768 | 234.4703
| 102.3424 | 1.723869 | 67.8 | 141828.8 | 4.829332 | 234.4627
END
Unloading Marker

## Test 018
| Displacement Into Surface | Load On Sample | Time On Sample | Harmonic Contact Stiffness | Hardness | Modulus
Segment | nm | mN | s | N/m | GPa | GPa
Surface Marker | 3.210983 | 0.0029084 | 0 | 144.3451
| 2.208936 | 0.003110193 | 0.2 | 201.2426 |  | 1.210455e-158
| 3.791278 | 0.003113268 | 0.4 | 258.3459 |  | 1.553925e-158
| 5.048 | 0.003136345 | 0.6 | 300.0393 |  | 1.804707e-158
| 5.986051 | 0.003188861 | 0.8 | 335.7336 |  | 2.019404e-158
| 5.015018 | 0.003377861 | 1 | 378.1371 |  | 2.274458e-158
| 4.441315 | 0.003530337 | 1.2 | 416.5023 |  | 2.50522e-158
| 5.88249 | 0.00354181 | 1.4 | 439.7796 |  | 2.645231e-158
| 7.085451 | 0.003573048 | 1.6 | 465.4122 | -0.2191072
| 8.25019 | 0.003605429 | 1.8 | 500.8122 | -0.1994143
| 5.658871 | 0.00392164 | 2 | 539.6856 | -0.3606645
| 5.544879 | 0.004061163 | 2.2 | 609.8621 | -0.2989551
| 6.932528 | 0.004087698 | 2.4 | 694.2553 | -0.2284518
| 5.347439 | 0.004331907 | 2.6 | 765.4468 | -0.2751092
| 6.954956 | 0.004344577 | 2.8 | 830.8944 | -0.2393755
| 7.820538462 | 0.004411314 | 3 | 873.1306 | -0.2422845
| 9.278573 | 0.004434712 | 3.2 | 898.7134 | -0.2531493
| 7.667325 | 0.004693716 | 3.4 | 940.1302 | -0.2575618
| 8.256625 | 0.004798053 | 3.6 | 1013.087 | -0.2665066
| 6.992034 | 0.005046397 | 3.8 | 1091.618 | -0.2766708
| 5.803613 | 0.005197528 | 3.88 | 1131.294 | -0.2924304
| 5.61502 | 0.005529728 | 4.2 | 1434.295 | -0.3068926
| 6.600981 | 0.005655691 | 4.4 | 1566.322 | -0.3102863
| 7.104451 | 0.005823213 | 4.6 | 1660.399 | -0.3218714
| 6.743479 | 0.006047267 | 4.8 | 1647.322 | -0.3320124
| 8.186691 | 0.006137965 | 5 | 1621.495 | -0.3474156
| 9.6214 | 0.006229146 | 5.2 | 1595.522 | -0.3750979
| 8.634898 | 0.006501288 | 5.4 | 1581.648 | -0.3707497
| 8.455861 | 0.00671684 | 5.6 | 1590.01 | -0.3793945
| 8.909855 | 0.006893717 | 5.8 | 1645.788 | -0.3965612
| 8.140074 | 0.007172846 | 6 | 1715.794 | -0.4015622
| 9.249607 | 0.007315854 | 6.2 | 1764.388 | -0.4279382
| 8.244529 | 0.007620627 | 6.4 | 1872.358 | -0.4290843
| 7.623488 | 0.007905496 | 6.6 | 1966.797 | -0.4381634
| 10.18386 | 0.007958843 | 6.8 | 2010.658 | -0.4947611
| 10.18627 | 0.008200627 | 7 | 2031.458 | -0.5079304
| 10.21563 | 0.008451811 | 7.2 | 2103.217 | -0.5249491
| 7.59457 | 0.008890253 | 7.4 | 2087.398 | -0.4907384
| 10.66407 | 0.008920466 | 7.6 | 2114.323 | -0.5653104
| 9.600446 | 0.009251841 | 7.8 | 2210.563 | -0.5500581
| 9.603427 | 0.009535694 | 8 | 2393.574 | -0.5717021
| 9.97172 | 0.009783843 | 8.2 | 2540.35 | -0.6030852
| 9.812755 | 0.01009465 | 8.4 | 2759.733 | -0.6217024
| 9.559655 | 0.01040146 | 8.6 | 2877.853 | -0.6320278
| 10.60143 | 0.01063852 | 8.8 | 2972.098 | -0.6951555
| 9.913827 | 0.01099158 | 9 | 3090.558 | -0.6846948
| 10.61045 | 0.01126085 | 9.2 | 3255.54 | -0.7415359
| 10.99297 | 0.01153692 | 9.4 | 3432.924 | -0.7889645
| 10.24109 | 0.01190976 | 9.6 | 3584.715 | -0.7684343
| 11.78454 | 0.01210202 | 9.8 | 3574.963 | -0.8903205
| 11.35581 | 0.01246689 | 10 | 3523.099 | -0.8701689
| 11.48328 | 0.01277504 | 10.2 | 3485.676 | -0.8943506
| 11.51328 | 0.01310599 | 10.4 | 3353.513 | -0.9049607
| 12.37542 | 0.01335635 | 10.6 | 3246.88 | -0.9871142
| 13.12962 | 0.01362613 | 10.8 | 3250.405 | -1.087967
| 12.07664 | 0.01404975 | 11 | 3251.75 | -0.9929222
| 12.70478 | 0.0143376 | 11.2 | 3276.113 | -1.074412
| 13.39833 | 0.01464953 | 11.4 | 3409.552 | -1.197131
| 13.33427 | 0.01502021 | 11.6 | 3501.347 | -1.218509
| 12.93832 | 0.01540162 | 11.8 | 3531.684 | -1.185375
| 13.28265 | 0.01574388 | 12 | 3603.647 | -1.260141
| 13.03368 | 0.01612157 | 12.2 | 3661.322 | -1.249707
| 14.3503 | 0.01639095 | 12.4 | 3647.05 | -1.493891
| 14.77342 | 0.01671249 | 12.6 | 3623.65 | -1.603756
| 14.16292 | 0.01712757 | 12.8 | 3572.93 | -1.472594
| 14.21998 | 0.01748437 | 13 | 3540.394 | -1.492879
| 15.47513 | 0.01777563 | 13.2 | 3535.753 | -1.821022
| 14.82128 | 0.01820465 | 13.4 | 3614.906 | -1.675293
| 15.68862 | 0.01856076 | 13.6 | 3799.98 | -2.016185
| 15.68395 | 0.01898321 | 13.8 | 4015.149 | -2.107417
| 16.01448 | 0.01938568 | 14 | 4297.928 | -2.386322
| 15.51758 | 0.01987616 | 14.2 | 4610.803 | -2.272002
| 16.6487 | 0.02020489 | 14.4 | 4669.112 | -3.020992
| 16.42386 | 0.02064813 | 14.6 | 4577.528 | -2.801507
| 16.47573 | 0.02105946 | 14.8 | 4504.952 | -2.806957
| 16.93018 | 0.02144199 | 15 | 4346.441 | -3.056404
| 17.56248 | 0.02180347 | 15.2 | 4249.748 | -3.579637
| 17.3999 | 0.02225026 | 15.4 | 4268.534 | -3.41164
| 17.62653 | 0.02268129 | 15.6 | 4339.862 | -3.71462
| 18.49222 | 0.02305234 | 15.8 | 4377.17 | -5.174043
| 18.84572 | 0.0235131 | 16 | 4550.663 | -6.562851
| 19.7506 | 0.02391378 | 16.2 | 4746.117 | -16.22335
| 19.80156 | 0.02441855 | 16.4 | 4996.906 | -21.84416
| 19.66009 | 0.02491885 | 16.6 | 5201.619 | -19.6515
| 19.66476 | 0.0254213 | 16.8 | 5466.487 | -24.67931
| 19.59349 | 0.02597627 | 17 | 5667.095 | -24.13685
| 20.64402 | 0.02640244 | 17.2 | 5746.112 | 21.39703 | 151.0143
| 20.75842 | 0.02693251 | 17.4 | 5780.251 | 19.46804 | 142.4392
| 21.04453 | 0.0274189 | 17.6 | 5777.821 | 14.52238 | 119.5205
| 21.47115 | 0.0278941 | 17.8 | 5698.312 | 10.68077 | 98.40519
| 22.60452 | 0.02836674 | 18 | 5678.894 | 5.552413 | 68.26679
| 22.99237 | 0.02886291 | 18.2 | 5695.323 | 4.879903 | 63.34873
| 22.96295 | 0.02942734 | 18.4 | 5739.578 | 5.130909 | 64.92369
| 23.57293 | 0.02993409 | 18.6 | 5764.791 | 4.211217 | 58.21985
| 23.54228 | 0.03048813 | 18.8 | 5794.656 | 4.415264 | 59.44134
| 23.19658 | 0.03105869 | 19 | 5797.158 | 5.279567 | 64.73677
| 23.95112 | 0.03157425 | 19.2 | 5822.905 | 4.144525 | 56.72681
| 24.51402 | 0.03212726 | 19.4 | 5866.669 | 3.598197 | 52.59454
| 23.47256 | 0.03278115 | 19.6 | 5985.743 | 5.172134 | 64.37659
| 24.73956 | 0.03328759 | 19.8 | 6203.695 | 3.427402 | 53.36293
| 24.53771 | 0.0339307 | 20 | 6435.939 | 3.618493 | 56.50262
| 24.56795 | 0.03457332 | 20.2 | 6647.025 | 3.605494 | 57.77367
| 24.26246 | 0.03525542 | 20.4 | 6836.185 | 3.962305 | 61.91499
| 24.46397 | 0.03586171 | 20.6 | 6915.056 | 3.834002 | 61.03537
| 24.82955 | 0.03649302 | 20.8 | 7025.168 | 3.552861 | 59.06651
| 23.60714 | 0.03722872 | 21 | 7146.745 | 5.198139 | 72.86076
| 25.0865 | 0.03781401 | 21.2 | 7319.816 | 3.440792 | 59.52277
| 24.84425 | 0.03854739 | 21.4 | 7593.236 | 3.658222 | 63.27305
| 25.22592 | 0.03924918 | 21.6 | 7963.304 | 3.321675 | 62.62633
| 25.41731 | 0.03993301 | 21.8 | 8215.662 | 3.206795 | 62.95674
| 25.57845 | 0.0406701 | 22 | 8494.304 | 3.123082 | 63.69445
| 25.41417 | 0.0414674 | 22.2 | 8867.95 | 3.237226 | 67.26256
| 24.67214 | 0.04231956 | 22.4 | 9120.212 | 3.869028 | 75.40954
| 26.09343 | 0.04295669 | 22.6 | 9146.103 | 2.945973 | 64.88137
| 26.06595 | 0.04370635 | 22.8 | 9230.263 | 3.028856 | 65.88059
| 26.64238 | 0.04450575 | 23 | 9419.245 | 2.779208 | 63.69236
| 26.73593 | 0.04533464 | 23.2 | 9585.922 | 2.787934 | 64.36388
| 26.59321 | 0.04615953 | 23.4 | 9841.376 | 2.893934 | 66.87027
| 26.45413 | 0.04707254 | 23.6 | 10334.12 | 2.9703 | 70.68777
| 26.57095 | 0.04792364 | 23.8 | 10629.19 | 2.946911 | 71.84811
| 26.76152 | 0.04881626 | 24 | 11005.91 | 2.882184 | 72.9706
| 27.33412 | 0.04974893 | 24.2 | 11439.87 | 2.658814 | 72.10753
| 27.43062 | 0.05064858 | 24.4 | 11659.48 | 2.666846 | 73.00476
| 27.54254 | 0.05162319 | 24.6 | 11916.08 | 2.670352 | 74.0195
| 27.25519 | 0.05258299 | 24.8 | 12248.25 | 2.826038 | 77.81518
| 28.06306 | 0.05351038 | 25 | 12477.1 | 2.559893 | 74.57116
| 28.28651 | 0.05455293 | 25.2 | 12754.1 | 2.52924 | 75.07527
| 28.54062 | 0.0555342 | 25.4 | 13058.8 | 2.484103 | 75.53486
| 27.97467 | 0.05666259 | 25.6 | 13364.49 | 2.729999 | 80.59033
| 28.33777 | 0.05768845 | 25.8 | 13546.9 | 2.65146 | 79.72625
| 28.60142 | 0.05873522 | 26 | 13810.65 | 2.606808 | 79.88084
| 28.64124 | 0.05988476 | 26.2 | 14063.37 | 2.645617 | 81.25473
| 28.35338 | 0.06097774 | 26.4 | 14078.92 | 2.817158 | 83.33879
| 28.93174 | 0.06203951 | 26.6 | 14086.53 | 2.678487 | 80.39646
| 28.67809 | 0.06316769 | 26.8 | 14246.24 | 2.825028 | 82.94088
| 29.20473 | 0.06434938 | 27 | 14357.38 | 2.704932 | 80.88989
| 29.55092 | 0.06546565 | 27.2 | 14447.62 | 2.650501 | 79.8084
| 29.43452 | 0.06672661 | 27.4 | 14651.06 | 2.74538 | 81.72531
| 29.21291 | 0.06790141 | 27.6 | 14834.94 | 2.876619 | 84.15085
| 29.39724 | 0.06906585 | 27.8 | 14894 | 2.876192 | 83.73339
| 29.24769 | 0.07042137 | 28 | 15134.16 | 2.991621 | 86.11657
| 29.62424 | 0.07162954 | 28.2 | 15357.52 | 2.909217 | 85.39088
| 29.4748 | 0.07300029 | 28.4 | 15706.28 | 3.014382 | 88.28142
| 29.95812 | 0.07423722 | 28.6 | 16006.9 | 2.892055 | 87.31474
| 29.92649 | 0.07553753 | 28.8 | 16359.04 | 2.948303 | 89.49235
| 29.69689 | 0.077005 | 29 | 16602.39 | 3.093357 | 92.37472
| 29.90023 | 0.07829817 | 29.2 | 16695.67 | 3.084838 | 91.96313
| 30.57994 | 0.07968117 | 29.4 | 16782.99 | 2.920398 | 88.92376
| 29.95841 | 0.081059 | 29.6 | 16793.27 | 3.210379 | 92.81264
| 30.62102 | 0.08236387 | 29.8 | 16872.49 | 3.038598 | 89.7579
| 30.47193 | 0.08392277 | 30 | 17250.51 | 3.143713 | 92.7128
| 30.63331 | 0.08534561 | 30.2 | 17675.92 | 3.130459 | 94.12173
| 30.74835 | 0.08687361 | 30.4 | 18105.77 | 3.138672 | 95.82774
| 30.67603 | 0.08835238 | 30.6 | 18540.07 | 3.208852 | 98.62506
| 31.02482 | 0.08982375 | 30.8 | 18937.5 | 3.136103 | 98.78558
| 31.27763 | 0.09147776 | 31 | 19300.78 | 3.109196 | 99.38991
| 31.15216 | 0.0930073 | 31.2 | 19453.3 | 3.213437 | 101.1559
| 31.13223 | 0.09466794 | 31.4 | 19822.12 | 3.276349 | 103.3596
| 30.96832 | 0.09625054 | 31.6 | 20092.29 | 3.393605 | 105.9888
| 31.27481 | 0.0978245 | 31.8 | 20434.04 | 3.338323 | 106.0523
| 31.50308 | 0.09960878 | 32 | 21026.87 | 3.30718 | 107.8059
| 31.41277 | 0.1012932 | 32.2 | 21626.58 | 3.380429 | 111.5249
| 31.68189 | 0.1031335 | 32.4 | 22361.62 | 3.331155 | 113.6553
| 31.78341 | 0.1048624 | 32.6 | 22950.6 | 3.342233 | 116.1224
| 32.13874 | 0.1066228 | 32.8 | 23561.41 | 3.272169 | 117.0751
| 32.28529 | 0.1086166 | 33 | 24132.28 | 3.2813 | 119.1883
| 31.9057 | 0.110462 | 33.2 | 24454.01 | 3.465339 | 123.5374
| 32.07333 | 0.112423 | 33.4 | 24858.76 | 3.471259 | 124.7139
| 32.28643 | 0.1142485 | 33.6 | 25115.71 | 3.462888 | 124.8568
| 32.22251 | 0.1161354 | 33.8 | 25384.71 | 3.548248 | 126.9219
| 32.55199 | 0.1182186 | 34 | 25916.6 | 3.497767 | 127.5905
| 32.11277 | 0.1202272 | 34.2 | 26433 | 3.705069 | 133.4778
| 32.40699 | 0.1223486 | 34.4 | 26844.56 | 3.668579 | 133.7424
| 32.47529 | 0.1243439 | 34.6 | 27210.96 | 3.707635 | 135.3775
| 32.57195 | 0.1263605 | 34.8 | 27519.12 | 3.739616 | 136.5317
| 32.74683 | 0.1285944 | 35 | 27783.67 | 3.753975 | 136.9527
| 32.65402 | 0.130698 | 35.2 | 27742.42 | 3.870682 | 137.8403
| 33.03468 | 0.1328712 | 35.4 | 27855.99 | 3.81465 | 136.0662
| 33.6238 | 0.134953 | 35.6 | 27963.17 | 3.689262 | 132.9319
| 33.54572 | 0.1371012 | 35.8 | 28061.43 | 3.788822 | 134.2771
| 33.83231 | 0.1394072 | 36 | 28256.04 | 3.768652 | 133.6577
| 33.91746 | 0.1417151 | 36.2 | 28592.86 | 3.8084 | 135.005
| 33.89958 | 0.1439131 | 36.4 | 28846.38 | 3.881724 | 136.6424
| 34.2925 | 0.1462889 | 36.6 | 29171.61 | 3.821196 | 135.8978
| 34.37069 | 0.1485543 | 36.8 | 29499.95 | 3.859903 | 137.2178
| 34.46087 | 0.1509183 | 37 | 29877.15 | 3.895454 | 138.6853
| 34.8323 | 0.1534025 | 37.2 | 30310.96 | 3.841492 | 138.5719
| 34.44157 | 0.1557971 | 37.4 | 30579.22 | 4.039029 | 142.7436
| 35.09303 | 0.1583132 | 37.6 | 30772.37 | 3.900881 | 139.6792
| 36.17597 | 0.1606949 | 37.8 | 30908.84 | 3.647762 | 134.0169
| 36.03844 | 0.16315 | 38 | 31116.25 | 3.752305 | 136.0352
| 36.61577 | 0.1657086 | 38.2 | 31271.3 | 3.659345 | 133.6971
| 36.72395 | 0.1681874 | 38.4 | 31542.04 | 3.691062 | 134.5312
| 36.44209 | 0.1709233 | 38.6 | 32166.9 | 3.827237 | 139.1217
| 36.99523 | 0.1734874 | 38.8 | 32836.46 | 3.721852 | 138.9949
| 37.24448 | 0.1762789 | 39 | 33618 | 3.705857 | 141.1216
| 37.48557 | 0.1790269 | 39.2 | 34411.58 | 3.691107 | 143.3198
| 37.57014 | 0.1818956 | 39.4 | 35166.14 | 3.721899 | 146.2706
| 38.20927 | 0.1847143 | 39.6 | 35578.42 | 3.618941 | 144.6036
| 38.49636 | 0.1874668 | 39.8 | 35661.12 | 3.613832 | 143.6554
| 38.72998 | 0.190221 | 40 | 35620.33 | 3.624923 | 142.5319
| 38.95319 | 0.1931857 | 40.2 | 35807.75 | 3.636946 | 142.3977
| 39.27663 | 0.1959883 | 40.4 | 36126.73 | 3.617169 | 142.2264
| 39.20816 | 0.1990941 | 40.6 | 36832.11 | 3.687474 | 145.6828
| 39.54201 | 0.20207 | 40.8 | 37738.42 | 3.653049 | 147.7243
| 39.84906 | 0.2052236 | 41 | 38939.69 | 3.623247 | 151.0537
| 40.15117 | 0.20851 | 41.2 | 39936.65 | 3.603561 | 153.6046
| 39.91578 | 0.2118232 | 41.4 | 40447.33 | 3.71813 | 157.2606
| 40.4923 | 0.2148849 | 41.6 | 40500.07 | 3.650322 | 154.5591
| 40.76342 | 0.2181419 | 41.8 | 40280.33 | 3.662942 | 152.5796
| 40.51841 | 0.2212303 | 42 | 39873.85 | 3.794507 | 152.6622
| 40.82995 | 0.2245175 | 42.2 | 39829.52 | 3.793056 | 151.152
| 41.94413 | 0.2275996 | 42.4 | 39950.23 | 3.606173 | 146.2171
| 41.9534 | 0.2310545 | 42.6 | 40293.87 | 3.66491 | 147.7448
| 42.45285 | 0.2343189 | 42.8 | 40740.18 | 3.613102 | 147.22
| 43.07343 | 0.2379344 | 43 | 41694.39 | 3.535095 | 147.9922
| 43.62557 | 0.2413452 | 43.2 | 42236.86 | 3.47879 | 147.6179
| 43.88697 | 0.2450104 | 43.4 | 43062 | 3.478164 | 149.6079
| 44.17755 | 0.2485393 | 43.6 | 43923.87 | 3.469022 | 151.5638
| 44.12764 | 0.2521461 | 43.8 | 44695.82 | 3.52638 | 154.7992
| 44.09109 | 0.2561046 | 44 | 45448.19 | 3.58787 | 157.9544
| 44.4691 | 0.2598066 | 44.2 | 46178.42 | 3.565793 | 158.9908
| 44.75226 | 0.263735 | 44.4 | 46791.09 | 3.567553 | 160.0802
| 44.7446 | 0.267413 | 44.6 | 46873.33 | 3.628541 | 160.6921
| 44.81619 | 0.2711279 | 44.8 | 46941.34 | 3.675389 | 160.8713
| 45.27018 | 0.2751386 | 45 | 47087.71 | 3.652128 | 159.5033
| 45.65424 | 0.2791083 | 45.2 | 47018.37 | 3.645406 | 157.7568
| 45.8211 | 0.2828661 | 45.4 | 47038.62 | 3.674011 | 157.331
| 46.76217 | 0.2868689 | 45.6 | 47395.34 | 3.559501 | 154.5878
| 48.30982 | 0.2907725 | 45.8 | 47755.81 | 3.353399 | 149.5352
| 48.86848 | 0.2947532 | 46 | 48156.58 | 3.315807 | 148.8398
| 49.16656 | 0.2989812 | 46.2 | 48725.7 | 3.319402 | 149.7218
| 49.36296 | 0.3032478 | 46.4 | 49461.06 | 3.336211 | 151.5178
| 49.39252 | 0.3074296 | 46.6 | 50043.69 | 3.379083 | 153.4836
| 49.79096 | 0.3116545 | 46.8 | 50816.63 | 3.363334 | 154.5737
| 50.29787 | 0.3163548 | 47 | 52080.44 | 3.331477 | 156.7783
| 50.80238 | 0.3207844 | 47.2 | 53207.85 | 3.299488 | 158.5276
| 51.34549 | 0.3254279 | 47.4 | 54209.79 | 3.267221 | 159.73
| 51.319 | 0.329935 | 47.6 | 54944.18 | 3.316409 | 162.3417
| 51.7516 | 0.3345495 | 47.8 | 55655.89 | 3.30225 | 163.0538
| 51.98478 | 0.3393949 | 48 | 55977.75 | 3.322823 | 163.3712
| 52.58832 | 0.3441663 | 48.2 | 56040.97 | 3.293966 | 161.4544
| 53.09961 | 0.3487482 | 48.4 | 56207.75 | 3.274865 | 160.2386
| 53.21988 | 0.3536166 | 48.6 | 56363.01 | 3.31135 | 160.4915
| 53.92334 | 0.3583407 | 48.8 | 56562.49 | 3.26774 | 158.7009
| 54.29708 | 0.3632677 | 49 | 56956.8 | 3.2679 | 158.7271
| 54.39887 | 0.3683389 | 49.2 | 57401.05 | 3.304016 | 159.8901
| 55.71073 | 0.3731219 | 49.4 | 57913.86 | 3.182809 | 156.9264
| 55.85385 | 0.3783957 | 49.6 | 58572.23 | 3.211822 | 158.5285
| 56.21412 | 0.3835403 | 49.8 | 59225.64 | 3.212698 | 159.3486
| 56.2655 | 0.3887035 | 50 | 59912.08 | 3.250737 | 161.3321
| 56.70339 | 0.394184 | 50.2 | 60824.11 | 3.242159 | 162.6019
| 57.06488 | 0.3993614 | 50.4 | 61308.83 | 3.243889 | 162.918
| 57.29203 | 0.4049604 | 50.6 | 62091.6 | 3.262615 | 164.5477
| 57.3431 | 0.4103476 | 50.8 | 62644.56 | 3.302399 | 166.1411
| 57.87294 | 0.4158447 | 51 | 63050.69 | 3.286444 | 165.6387
| 58.06478 | 0.4214955 | 51.2 | 63134.53 | 3.315262 | 165.4364
| 58.70897 | 0.4269329 | 51.4 | 62972.12 | 3.290217 | 163.0081
| 58.48917 | 0.4324702 | 51.6 | 62531.93 | 3.37165 | 162.7758
| 59.35812 | 0.4378238 | 51.8 | 62289 | 3.319112 | 159.4474
| 59.81107 | 0.4436592 | 52 | 62248.63 | 3.318711 | 158.1067
| 60.44577 | 0.4491623 | 52.2 | 62561.81 | 3.290885 | 157.1351
| 60.79976 | 0.4551468 | 52.4 | 63537.61 | 3.292929 | 158.8029
| 61.57201 | 0.4610324 | 52.6 | 64652.4 | 3.246329 | 159.5077
| 62.00398 | 0.4670321 | 52.8 | 65717.8 | 3.239268 | 161.1336
| 62.35667 | 0.4734491 | 53 | 66932.74 | 3.242803 | 163.3912
| 62.62932 | 0.4798237 | 53.2 | 67995.71 | 3.255651 | 165.4939
| 62.75109 | 0.4858881 | 53.4 | 68559.67 | 3.286088 | 166.7712
| 62.97926 | 0.4923566 | 53.6 | 68914.8 | 3.30968 | 167.184
| 63.3436 | 0.4986726 | 53.8 | 69117.44 | 3.318251 | 166.7687
| 63.88964 | 0.5048966 | 54 | 69148.71 | 3.307804 | 165.3585
| 64.07413 | 0.5114242 | 54.2 | 69025.24 | 3.33941 | 164.6981
| 65.07504 | 0.5176599 | 54.4 | 69072.54 | 3.280872 | 162.0122
| 65.36163 | 0.5243607 | 54.6 | 69578.45 | 3.296793 | 162.6288
| 65.89867 | 0.5310559 | 54.8 | 70508.11 | 3.283115 | 163.5434
| 66.17742 | 0.5378106 | 55 | 71789.49 | 3.293267 | 166.069
| 66.06957 | 0.5451083 | 55.2 | 73615.01 | 3.342368 | 171.1155
| 67.07965 | 0.5520341 | 55.4 | 75009.44 | 3.278641 | 171.6796
| 66.78525 | 0.5594542 | 55.6 | 76281.81 | 3.350543 | 175.9356
| 67.51932 | 0.5666196 | 55.8 | 76881.38 | 3.321817 | 175.3529
| 68.10432 | 0.5736569 | 56 | 76919.17 | 3.311406 | 173.8752
| 68.11341 | 0.5810453 | 56.2 | 76747.15 | 3.361599 | 173.6491
| 69.2393 | 0.5880582 | 56.4 | 76564.8 | 3.299252 | 170.0984
| 69.62974 | 0.5952452 | 56.6 | 76343.7 | 3.310276 | 168.6616
| 70.01265 | 0.6025419 | 56.8 | 76233.4 | 3.321667 | 167.5257
| 70.85293 | 0.6101542 | 57 | 76622.94 | 3.28788 | 166.3074
| 71.4711 | 0.6176746 | 57.2 | 77505.8 | 3.271203 | 166.846
| 71.70169 | 0.6255896 | 57.4 | 78703.44 | 3.29033 | 169.1638
| 71.81028 | 0.6334163 | 57.6 | 79899.51 | 3.319934 | 171.8106
| 72.52287 | 0.641362 | 57.8 | 81242.39 | 3.293495 | 173.1041
| 73.5924 | 0.6497462 | 58 | 82540.37 | 3.239001 | 173.3089
| 74.19408 | 0.6576682 | 58.2 | 82780.72 | 3.230538 | 172.4103
| 74.34435 | 0.665964 | 58.4 | 83030.16 | 3.263127 | 172.7642
| 74.9173 | 0.6741135 | 58.6 | 83409.37 | 3.256986 | 172.2684
| 75.36787 | 0.6822766 | 58.8 | 83782.05 | 3.261352 | 172.0898
| 75.65156 | 0.6909476 | 59 | 84128.21 | 3.282743 | 172.3059
| 76.23767 | 0.6993735 | 59.2 | 84907.33 | 3.273788 | 172.6661
| 76.9369 | 0.7081606 | 59.4 | 85704.78 | 3.257114 | 172.7773
| 77.27365 | 0.7167463 | 59.6 | 85954.67 | 3.272997 | 172.6401
| 77.96358 | 0.7253296 | 59.8 | 86352.72 | 3.258242 | 171.9193
| 78.64397 | 0.7345382 | 60 | 87239.24 | 3.244684 | 172.2844
| 78.82266 | 0.7434456 | 60.2 | 87938.23 | 3.271464 | 173.5064
| 79.00546 | 0.7528084 | 60.4 | 89071.76 | 3.297403 | 175.6459
| 79.34806 | 0.7620672 | 60.6 | 90238.68 | 3.309184 | 177.439
| 80.16412 | 0.7713377 | 60.8 | 91299.25 | 3.282849 | 177.7806
| 80.07387 | 0.7812319 | 61 | 92467.41 | 3.332352 | 180.6839
| 80.56613 | 0.7906154 | 61.2 | 93041.24 | 3.33496 | 180.8128
| 81.31581 | 0.8003774 | 61.4 | 93592.59 | 3.318538 | 180.242
| 82.21892 | 0.809952 | 61.6 | 93667.65 | 3.291888 | 178.3143
| 82.78877 | 0.8195188 | 61.8 | 93632.22 | 3.292148 | 177.0232
| 82.49749 | 0.8293117 | 62 | 93621.03 | 3.360927 | 177.9118
| 83.04291 | 0.8393311 | 62.2 | 93495.56 | 3.364912 | 176.5118
| 83.43694 | 0.8491168 | 62.4 | 93639.25 | 3.378059 | 176.0358
| 83.64315 | 0.8594939 | 62.6 | 94073.16 | 3.406915 | 176.6134
| 83.63959 | 0.8696737 | 62.8 | 95005.01 | 3.44862 | 178.7035
| 84.35452 | 0.8801086 | 63 | 96249.03 | 3.431568 | 179.6624
| 84.81401 | 0.8910187 | 63.2 | 97824.3 | 3.435177 | 181.9107
| 85.43264 | 0.9015515 | 63.4 | 98824.94 | 3.427535 | 182.5931
| 85.96739 | 0.9127124 | 63.6 | 100127.4 | 3.427468 | 184.0872
| 86.65492 | 0.9234047 | 63.8 | 100346.4 | 3.419108 | 183.0382
| 87.27673 | 0.9341717 | 64 | 100205.2 | 3.417939 | 181.4593
| 87.38461 | 0.9453192 | 64.2 | 99987.97 | 3.458023 | 180.9762
| 88.01225 | 0.9561428 | 64.4 | 99674.73 | 3.457005 | 179.0812
| 88.65567 | 0.9672754 | 64.6 | 99207.79 | 3.456819 | 176.8914
| 89.10528 | 0.9783525 | 64.8 | 99114.44 | 3.468901 | 175.883
| 90.02471 | 0.989564 | 65 | 99138.39 | 3.445164 | 174.0669
| 90.5932 | 1.001114 | 65.2 | 99278.79 | 3.448471 | 173.2754
| 91.04885 | 1.012582 | 65.4 | 99953 | 3.456553 | 173.7293
| 91.28096 | 1.024506 | 65.6 | 100971.1 | 3.480795 | 175.3133
| 92.13983 | 1.036556 | 65.8 | 102481.1 | 3.456205 | 176.4339
| 93.05767 | 1.048649 | 66 | 104053.5 | 3.4277 | 177.5281
| 93.68132 | 1.060979 | 66.2 | 105598.7 | 3.42162 | 179.2007
| 94.50407 | 1.073539 | 66.4 | 106738.1 | 3.40439 | 179.6894
| 95.00185 | 1.085996 | 66.6 | 107463.5 | 3.411487 | 180.121
| 95.8787 | 1.09832 | 66.8 | 107656.9 | 3.39426 | 178.7801
| 96.38624 | 1.111181 | 67 | 107330.5 | 3.406795 | 177.3181
| 96.63848 | 1.123771 | 67.2 | 107558.7 | 3.432885 | 177.3814
| 97.32628 | 1.136878 | 67.4 | 108198.3 | 3.428522 | 177.2767
| 97.43038 | 1.149869 | 67.6 | 108887.6 | 3.463247 | 178.4651
| 98.06787 | 1.162944 | 67.8 | 109563.8 | 3.461389 | 178.5214
| 99.04562 | 1.176689 | 68 | 110665.9 | 3.436551 | 178.6328
| 99.29464 | 1.190018 | 68.2 | 110962.4 | 3.463265 | 178.8246
| 100.1491 | 1.203774 | 68.4 | 111352.1 | 3.449956 | 177.9543
| 100.7356 | 1.217392 | 68.6 | 111693.3 | 3.4542 | 177.5485
| 101.2261 | 1.231226 | 68.8 | 112643.6 | 3.46229 | 178.3801
| 101.689 | 1.245746 | 69 | 114013.2 | 3.472135 | 179.9848
| 102.0147 | 1.260064 | 69.2 | 115548.7 | 3.489341 | 182.1385
| 102.8755 | 1.274849 | 69.4 | 117145.1 | 3.472343 | 183.3081
| 103.1289 | 1.289446 | 69.6 | 117991.2 | 3.49771 | 184.4203
| 103.147 | 1.304133 | 69.8 | 118474.6 | 3.540294 | 185.3946
END
Unloading Marker

## Test 017
| Displacement Into Surface | Load On Sample | Time On Sample | Harmonic Contact Stiffness | Hardness | Modulus
Segment | nm | mN | s | N/m | GPa | GPa
Surface Marker | 3.205401 | 0.002931766 | 0 | 173.3193
| 3.745476 | 0.003025482 | 0.2 | 200.1594 |  | 1.203939e-158
| 4.745165 | 0.003088163 | 0.4 | 235.9334 |  | 1.419117e-158
| 3.48046 | 0.003315073 | 0.6 | 284.9866 |  | 1.714167e-158
| 5.013536 | 0.003332709 | 0.8 | 344.2928 |  | 2.070887e-158
| 8.442626 | 0.003213078 | 1 | 408.3651 | -0.1794025
| 4.161172 | 0.003658753 | 1.2 | 480.5691 |  | 2.890576e-158
| 7.667633 | 0.003534618 | 1.4 | 550.7474 | -0.1954816
| 5.164021 | 0.003851776 | 1.6 | 608.3631 | -0.3022481
| 5.870264 | 0.003939322 | 1.8 | 678.9526 | -0.2359274
| 6.001694 | 0.004072069 | 2 | 765.9099 | -0.233564
| 6.093854 | 0.004202735 | 2.2 | 810.1956 | -0.2383086
| 6.169055 | 0.004340995 | 2.4 | 847.0665 | -0.2446113
| 7.406041 | 0.004396023 | 2.6 | 913.3623 | -0.2410558
| 5.359098 | 0.004693501 | 2.8 | 950.2382 | -0.2771544
| 7.328389 | 0.004703537 | 3 | 984.5849 | -0.2578732
| 4.887334 | 0.004952886 | 3.084 | 1036.43 | -0.3047489
| 5.479256 | 0.005221426 | 3.4 | 1333.022 | -0.2915387
| 6.510238 | 0.005346334 | 3.6 | 1459.022 | -0.2931293
| 7.312083 | 0.005487119 | 3.8 | 1558.689 | -0.3045499
| 4.254892 | 0.0059104 | 4 | 1581.065 | -0.3567468
| 8.164493 | 0.005825916 | 4.2 | 1566.889 | -0.330081
| 5.274062 | 0.006246024 | 4.4 | 1581.654 | -0.3521828
| 8.663607 | 0.006204558 | 4.6 | 1619.662 | -0.3572515
| 8.259621 | 0.006449942 | 4.8 | 1704.727 | -0.3660403
| 9.106908 | 0.006607943 | 5 | 1827.168 | -0.391487
| 9.782238 | 0.006804801 | 5.2 | 2127.912 | -0.4278017
| 7.768643 | 0.007184744 | 5.4 | 2308.627 | -0.4079276
| 8.845781 | 0.007363392 | 5.6 | 2633.832 | -0.4448157
| 9.511066 | 0.007565924 | 5.8 | 2889.629 | -0.4810765
| 9.73823 | 0.007815462 | 6 | 3152.692 | -0.5092082
| 7.571135 | 0.008252452 | 6.2 | 3232.571 | -0.4725469
| 8.474415 | 0.008456507 | 6.4 | 3106.124 | -0.5020026
| 9.383789 | 0.008652922 | 6.6 | 2877.06 | -0.5348973
| 8.680127 | 0.008968555 | 6.8 | 2613.395 | -0.5237741
| 10.24109 | 0.00911368 | 7 | 2522.896 | -0.5788549
| 10.89601 | 0.009331327 | 7.2 | 2525.544 | -0.619821
| 10.33744 | 0.009667698 | 7.4 | 2741.097 | -0.6211574
| 9.115574 | 0.0100526 | 7.6 | 2999.038 | -0.6022279
| 10.42539 | 0.01026334 | 7.8 | 3336.705 | -0.6813745
| 9.863926 | 0.01065094 | 8 | 3735.115 | -0.6859924
| 8.924101 | 0.01104354 | 8.2 | 3961.147 | -0.6704152
| 10.34851 | 0.01127752 | 8.4 | 3974.013 | -0.7549298
| 9.308367 | 0.0116698 | 8.6 | 3910.03 | -0.718737
| 9.45838 | 0.01198341 | 8.8 | 3858.927 | -0.740836
| 10.21705 | 0.01228964 | 9 | 3907.902 | -0.7994657
| 11.04623 | 0.01258148 | 9.2 | 3934.005 | -0.8738552
| 9.370186 | 0.01303761 | 9.4 | 3919.402 | -0.7934569
| 11.44005 | 0.01323143 | 9.6 | 3884.337 | -0.9394396
| 10.1034 | 0.01366276 | 9.8 | 3857.911 | -0.8626885
| 10.76158 | 0.0139601 | 10 | 3799.971 | -0.9185653
| 10.47521 | 0.01434747 | 10.2 | 3833.042 | -0.9202004
| 10.88493 | 0.01470367 | 10.4 | 4065.857 | -0.9804575
| 10.25817 | 0.01513709 | 10.6 | 4367.324 | -0.970195
| 11.42671 | 0.01545198 | 10.8 | 4678.194 | -1.103849
| 10.61266 | 0.01596434 | 11 | 5224.403 | -1.077669
| 10.75817 | 0.01637218 | 11.2 | 5555.022 | -1.127039
| 12.20216 | 0.0166808 | 11.4 | 5418.146 | -1.31739
| 11.52866 | 0.01712147 | 11.6 | 5228.463 | -1.237884
| 11.02645 | 0.01757187 | 11.8 | 4948.571 | -1.190446
| 11.70032 | 0.0179228 | 12 | 4679.011 | -1.265608
| 11.93988 | 0.01829592 | 12.2 | 4574.345 | -1.305838
| 11.47499 | 0.01876014 | 12.4 | 4654.774 | -1.280685
| 12.13591 | 0.01913495 | 12.6 | 4656.921 | -1.380946
| 13.43314 | 0.01945459 | 12.8 | 4688.649 | -1.619235
| 12.55501 | 0.01999305 | 13 | 4882.98 | -1.508123
| 13.02415 | 0.0204171 | 13.2 | 4976.777 | -1.622791
| 14.20591 | 0.02079289 | 13.4 | 5113.766 | -1.946413
| 14.17337 | 0.02130813 | 13.6 | 5557 | -2.039265
| 14.41468 | 0.02181628 | 13.8 | 6133.017 | -2.251668
| 14.42076 | 0.02233645 | 14 | 6611.046 | -2.364326
| 14.53816 | 0.02291425 | 14.2 | 7365.538 | -2.57764
| 15.08769 | 0.02341205 | 14.4 | 7909.165 | -3.043913
| 14.84806 | 0.02399855 | 14.6 | 8204.508 | -2.969226
| 15.78066 | 0.02446785 | 14.8 | 8331.654 | -3.850821
| 15.24932 | 0.02516407 | 15 | 8676.561 | -3.443286
| 15.18899 | 0.02575877 | 15.2 | 8950.971 | -3.485992
| 15.56907 | 0.02637283 | 15.4 | 9209.618 | -3.963699
| 15.26851 | 0.02704236 | 15.6 | 9474.902 | -3.751921
| 15.93017 | 0.02761258 | 15.8 | 9633.687 | -4.630423
| 15.82923 | 0.02836546 | 16 | 9991.004 | -4.635383
| 15.96569 | 0.0290913 | 16.2 | 10407.22 | -5.023805
| 16.13461 | 0.02976198 | 16.4 | 10893.89 | -5.546022
| 16.02452 | 0.03050948 | 16.6 | 11547.14 | -5.597531
| 15.82131 | 0.03136204 | 16.8 | 12778.97 | -5.627743
| 15.73761 | 0.03220424 | 17 | 13524.58 | -5.72069
| 16.07338 | 0.03296365 | 17.2 | 13860.34 | -6.643307
| 16.45033 | 0.03379538 | 17.4 | 13832.34 | -7.854511
| 15.90417 | 0.03467846 | 17.6 | 13695.78 | -6.276933
| 16.72582 | 0.03540702 | 17.8 | 13314.38 | -8.694406
| 16.80029 | 0.03637398 | 18 | 13318.73 | -9.025141
| 17.31107 | 0.03730846 | 18.2 | 13680.58 | -12.55869
| 16.80096 | 0.03827869 | 18.4 | 14614.11 | -9.922412
| 17.12393 | 0.03932459 | 18.6 | 15958.86 | -13.33195
| 16.70497 | 0.04042051 | 18.8 | 17393.16 | -11.22724
| 17.37485 | 0.04144271 | 19 | 18432.28 | -19.92603
| 17.18179 | 0.04262722 | 19.2 | 19316.34 | -17.5937
| 17.67915 | 0.04369568 | 19.4 | 19009 | -28.9456
| 18.00263 | 0.04471281 | 19.6 | 18654.85 | -46.13524
| 17.78233 | 0.04576236 | 19.8 | 18285.58 | -28.30794
| 18.45595 | 0.04702157 | 20 | 18199.09 | -165.6666
| 19.98007 | 0.04805029 | 20.2 | 18320.63 | 15.46454 | 355.3256
| 20.15536 | 0.04938813 | 20.4 | 19143.16 | 13.7464 | 341.978
| 20.41013 | 0.05069356 | 20.6 | 20105.32 | 11.79313 | 324.13
| 20.7597 | 0.05200909 | 20.8 | 21021.4 | 9.96453 | 302.7437
| 20.78846 | 0.05333008 | 21 | 22121.67 | 9.869998 | 316.2692
| 20.54841 | 0.05485129 | 21.2 | 23509.08 | 11.04617 | 362.5311
| 20.99807 | 0.05614308 | 21.4 | 24246.95 | 9.226542 | 329.9447
| 20.87398 | 0.05767405 | 21.6 | 25135.18 | 9.907451 | 356.4377
| 20.99757 | 0.05914218 | 21.8 | 26165.48 | 9.562838 | 361.2127
| 20.85749 | 0.06079179 | 22 | 27060.3 | 10.35864 | 391.8528
| 20.96847 | 0.06225287 | 22.2 | 27767.32 | 10.127 | 393.2623
| 21.02157 | 0.06393302 | 22.4 | 28596.06 | 10.16713 | 403.2045
| 20.94376 | 0.06555923 | 22.6 | 28817.18 | 10.87836 | 419.814
| 20.9858 | 0.06703157 | 22.8 | 28577.1 | 11.172 | 416.2113
| 21.05623 | 0.06881682 | 23 | 28204.64 | 11.47083 | 408.6941
| 21.46456 | 0.07034253 | 23.2 | 27755.83 | 10.30604 | 365.9742
| 21.80512 | 0.07208145 | 23.4 | 27253.12 | 9.659583 | 336.4789
| 21.47004 | 0.073699 | 23.6 | 27075.33 | 11.35022 | 366.0355
| 21.60425 | 0.07533557 | 23.8 | 26995.16 | 11.25075 | 357.1032
| 21.92477 | 0.07725239 | 24 | 27053.69 | 10.48613 | 336.0637
| 21.32717 | 0.07899285 | 24.2 | 27217.68 | 13.58433 | 397.5076
| 21.97086 | 0.08080645 | 24.4 | 27035.27 | 11.17121 | 339.8546
| 22.12541 | 0.08244998 | 24.6 | 26767.36 | 11.07198 | 329.0407
| 22.15231 | 0.08413449 | 24.8 | 26616.84 | 11.4262 | 329.0382
| 22.5994 | 0.08604201 | 25 | 26655.35 | 10.30039 | 303.6497
| 22.20634 | 0.08779973 | 25.2 | 26755.32 | 12.07194 | 333.999
| 22.23733 | 0.08974049 | 25.4 | 27178.61 | 12.27292 | 339.8018
| 22.609 | 0.09151012 | 25.6 | 27615.15 | 11.13816 | 321.3768
| 22.4262 | 0.09336507 | 25.8 | 28014.19 | 12.08826 | 341.1127
| 22.569 | 0.09539527 | 26 | 28359.21 | 11.89197 | 338.0964
| 23.0621 | 0.09735831 | 26.2 | 28533.59 | 10.61432 | 312.1514
| 23.25973 | 0.09913783 | 26.4 | 28540.69 | 10.37281 | 304.0446
| 23.16702 | 0.1011274 | 26.6 | 28568.32 | 10.99762 | 312.1362
| 22.9256 | 0.1029867 | 26.8 | 28522.79 | 12.18546 | 329.14
| 23.17632 | 0.1048645 | 27 | 28557.98 | 11.69334 | 317.1171
| 23.4519 | 0.1068898 | 27.2 | 28630.52 | 11.19205 | 305.4252
| 23.91819 | 0.1088795 | 27.4 | 28844.45 | 10.20716 | 287.2322
| 23.88985 | 0.1107724 | 27.6 | 29086.88 | 10.52085 | 292.7487
| 23.91662 | 0.1127626 | 27.8 | 29362.91 | 10.70258 | 296.1863
| 23.90464 | 0.1149697 | 28 | 29690.49 | 11.00886 | 302.1566
| 24.50335 | 0.116907 | 28.2 | 29969.43 | 9.789065 | 280.6513
| 24.1905 | 0.1190828 | 28.4 | 30146.88 | 10.7951 | 297.4773
| 24.19457 | 0.1211399 | 28.6 | 30241.3 | 11.0797 | 300.39
| 24.85214 | 0.123301 | 28.8 | 30566.97 | 9.787795 | 278.1902
| 24.63103 | 0.1253882 | 29 | 30869.88 | 10.48323 | 291.1549
| 24.91077 | 0.127654 | 29.2 | 31431.86 | 10.05326 | 286.7811
| 24.95783 | 0.1298161 | 29.4 | 32057.31 | 10.10592 | 291.9248
| 24.93288 | 0.1321989 | 29.6 | 32926.91 | 10.28933 | 302.0972
| 24.90592 | 0.1344731 | 29.8 | 33466.35 | 10.53004 | 309.7255
| 25.65946 | 0.1367066 | 30 | 33901.83 | 9.265241 | 286.992
| 25.23901 | 0.1391852 | 30.2 | 34222 | 10.26657 | 306.7065
| 25.43438 | 0.1413801 | 30.4 | 34177.24 | 10.1423 | 300.7379
| 25.72451 | 0.1437127 | 30.6 | 33940.62 | 9.896135 | 290.3423
| 26.14926 | 0.1458904 | 30.8 | 33694.69 | 9.42595 | 276.2506
| 26.00189 | 0.1483558 | 31 | 33594.78 | 9.955041 | 281.8948
| 25.95636 | 0.1505717 | 31.2 | 33527.07 | 10.29352 | 284.5188
| 26.55645 | 0.1529976 | 31.4 | 33815.46 | 9.450047 | 269.7316
| 26.39033 | 0.1554519 | 31.6 | 34177.49 | 9.909311 | 278.8828
| 26.62137 | 0.1580034 | 31.8 | 34817.42 | 9.669643 | 278.2365
| 27.51381 | 0.1604733 | 32 | 35339.36 | 8.530966 | 259.4729
| 28.05856 | 0.1629692 | 32.2 | 35897.9 | 8.00709 | 251.9213
| 27.9557 | 0.1656325 | 32.4 | 36262.75 | 8.280975 | 257.8914
| 28.49787 | 0.1681357 | 32.6 | 36638.32 | 7.818716 | 249.7147
| 28.83609 | 0.17067 | 32.8 | 36926.55 | 7.61596 | 245.7962
| 28.81154 | 0.1734719 | 33 | 37210.27 | 7.795997 | 249.2241
| 29.11088 | 0.1760498 | 33.2 | 37538.1 | 7.634521 | 246.4427
| 29.92523 | 0.1788296 | 33.4 | 38070.79 | 7.029737 | 236.0465
| 29.70241 | 0.1817012 | 33.6 | 38529.52 | 7.345098 | 243.7027
| 29.55506 | 0.1845182 | 33.8 | 39136.38 | 7.591518 | 251.1821
| 30.0786 | 0.1872919 | 34 | 39733.58 | 7.242904 | 246.3088
| 29.92177 | 0.1902948 | 34.2 | 40293.96 | 7.500124 | 253.5891
| 30.0124 | 0.1932106 | 34.4 | 40818.14 | 7.542141 | 256.1627
| 29.82603 | 0.1962132 | 34.6 | 41412.08 | 7.83157 | 264.4769
| 30.0297 | 0.1991165 | 34.8 | 41836.44 | 7.774634 | 264.2128
| 30.72639 | 0.2022939 | 35 | 42409.57 | 7.309415 | 256.0369
| 30.4649 | 0.2053437 | 35.2 | 42963.19 | 7.643092 | 265.0908
| 30.6949 | 0.2085983 | 35.4 | 43516.58 | 7.577841 | 265.3066
| 31.08737 | 0.2116099 | 35.6 | 43761.11 | 7.393441 | 260.7353
| 31.18363 | 0.2147191 | 35.8 | 44008.23 | 7.451618 | 261.4722
| 31.18809 | 0.2180968 | 36 | 44326.33 | 7.590052 | 264.3031
| 31.37704 | 0.2212263 | 36.2 | 44536.14 | 7.575395 | 263.1903
| 31.38757 | 0.2245719 | 36.4 | 44827.38 | 7.707083 | 265.7196
| 31.52659 | 0.2277857 | 36.6 | 45076.38 | 7.731116 | 265.7168
| 32.03162 | 0.2310195 | 36.8 | 45240.67 | 7.477533 | 259.1207
| 32.26494 | 0.2344679 | 37 | 45093.43 | 7.466726 | 255.4672
| 32.3247 | 0.2376558 | 37.2 | 44909.33 | 7.575336 | 254.3181
| 32.37848 | 0.2410595 | 37.4 | 44668.29 | 7.702717 | 253.0082
| 32.69907 | 0.2443041 | 37.6 | 44598.75 | 7.609926 | 248.5593
| 33.10747 | 0.2477053 | 37.8 | 44784.2 | 7.448129 | 244.4428
| 33.66602 | 0.2511842 | 38 | 45165.68 | 7.186586 | 239.5642
| 34.06347 | 0.2547465 | 38.2 | 45690.88 | 7.039667 | 237.8607
| 34.45593 | 0.2582653 | 38.4 | 46320.25 | 6.896261 | 236.8499
| 34.79692 | 0.2619609 | 38.6 | 47025.56 | 6.792151 | 236.9668
| 35.1003 | 0.2656217 | 38.8 | 47679.55 | 6.714801 | 237.3003
| 34.95447 | 0.2693689 | 39 | 48325.54 | 6.893932 | 243.0966
| 35.53317 | 0.2732147 | 39.2 | 49014.52 | 6.668123 | 240.2442
| 35.58957 | 0.2769433 | 39.4 | 49309.72 | 6.745684 | 241.7303
| 35.851 | 0.2808225 | 39.6 | 49473.31 | 6.722755 | 240.145
| 36.30745 | 0.2845703 | 39.8 | 49582.19 | 6.597227 | 236.0932
| 36.57723 | 0.2884119 | 40 | 49798.16 | 6.568585 | 234.7848
| 36.42477 | 0.2924905 | 40.2 | 50168.82 | 6.755037 | 238.967
| 36.84271 | 0.2964129 | 40.4 | 50754 | 6.634282 | 237.7715
| 37.37378 | 0.3006656 | 40.6 | 51839.39 | 6.454417 | 237.8574
| 37.87618 | 0.3047495 | 40.8 | 52612.49 | 6.306385 | 236.8251
| 37.51083 | 0.309015 | 41 | 53418.57 | 6.562252 | 245.1723
| 38.17637 | 0.3133978 | 41.2 | 54379.14 | 6.339468 | 243.2169
| 38.36118 | 0.3178431 | 41.4 | 54979.32 | 6.353004 | 244.7222
| 38.82991 | 0.3220819 | 41.6 | 55318.6 | 6.247033 | 242.056
| 38.60446 | 0.3264712 | 41.8 | 55749.63 | 6.441622 | 246.9847
| 38.67689 | 0.3311087 | 42 | 55971.88 | 6.520683 | 247.9109
| 38.8311 | 0.3353857 | 42.2 | 55886.81 | 6.564275 | 246.5023
| 39.46672 | 0.3399482 | 42.4 | 55931.57 | 6.39933 | 240.8872
| 39.80176 | 0.3442908 | 42.6 | 55924.96 | 6.36397 | 238.1673
| 39.84797 | 0.3487319 | 42.8 | 55931.3 | 6.451478 | 238.3235
| 40.08226 | 0.3534921 | 43 | 56185.42 | 6.458099 | 237.8168
| 40.28957 | 0.3581048 | 43.2 | 56660.23 | 6.464163 | 238.5195
| 40.38676 | 0.3629373 | 43.4 | 57022.95 | 6.524562 | 239.7922
| 40.61099 | 0.3676286 | 43.6 | 57451.76 | 6.525479 | 240.1288
| 40.98212 | 0.3724115 | 43.8 | 57935.88 | 6.46615 | 239.3508
| 41.70133 | 0.3774601 | 44 | 58455.33 | 6.277913 | 235.6833
| 42.11363 | 0.3822178 | 44.2 | 58708.88 | 6.216004 | 233.7026
| 42.28774 | 0.3873505 | 44.4 | 59458.31 | 6.235694 | 235.8874
| 42.70736 | 0.3923276 | 44.6 | 60099.71 | 6.165472 | 235.507
| 43.03159 | 0.3973752 | 44.8 | 60538.89 | 6.138158 | 235.1232
| 43.13652 | 0.4027673 | 45 | 61161.31 | 6.189731 | 237.3463
| 43.26466 | 0.4079358 | 45.2 | 61645.57 | 6.231913 | 238.781
| 43.9443 | 0.4132874 | 45.4 | 61834.58 | 6.093226 | 234.5111
| 43.9154 | 0.4184526 | 45.6 | 61791.43 | 6.202214 | 235.0737
| 44.51172 | 0.4236613 | 45.8 | 61921.74 | 6.093253 | 231.381
| 44.80201 | 0.4291606 | 46 | 62005.51 | 6.095228 | 229.9911
| 45.0265 | 0.4346723 | 46.2 | 62122.7 | 6.117755 | 229.2492
| 45.71757 | 0.4399739 | 46.4 | 62345.93 | 5.982913 | 225.4783
| 45.71793 | 0.445521 | 46.6 | 62415.08 | 6.077663 | 226.2202
| 46.30462 | 0.4510411 | 46.8 | 62543.63 | 5.984524 | 222.9936
| 46.68042 | 0.456602 | 47 | 63009.11 | 5.95044 | 222.5697
| 46.84685 | 0.4623824 | 47.2 | 63513.45 | 5.982538 | 223.7541
| 47.34772 | 0.4681187 | 47.4 | 64004.47 | 5.913345 | 222.5946
| 47.68491 | 0.4740581 | 47.6 | 64861.26 | 5.887786 | 223.903
| 47.58842 | 0.4800978 | 47.8 | 65861.73 | 5.987031 | 228.6762
| 48.13594 | 0.4861143 | 48 | 66557.84 | 5.90442 | 227.9359
| 48.01348 | 0.4921416 | 48.2 | 67100.4 | 6.020189 | 231.2033
| 48.20662 | 0.4985113 | 48.4 | 67971.98 | 6.040934 | 233.5317
| 48.83876 | 0.5046289 | 48.6 | 68634.36 | 5.936034 | 232.0627
| 48.76881 | 0.5109343 | 48.8 | 69234.16 | 6.036166 | 235.1665
| 49.21403 | 0.5175897 | 49 | 70040.35 | 5.989345 | 235.5164
| 49.09596 | 0.5240267 | 49.2 | 70661.09 | 6.103314 | 239.031
| 49.77886 | 0.5307193 | 49.4 | 71296.26 | 5.992937 | 237.1241
| 50.17051 | 0.5372085 | 49.6 | 71704.13 | 5.967853 | 236.4068
| 50.94639 | 0.5437621 | 49.8 | 72003.18 | 5.844303 | 232.8545
| 51.07567 | 0.5506867 | 50 | 72354.55 | 5.89631 | 233.7024
| 51.57798 | 0.5573591 | 50.2 | 72537.34 | 5.8506 | 231.5998
| 51.9417 | 0.5643513 | 50.4 | 72905.1 | 5.84137 | 231.0442
| 52.61692 | 0.5711194 | 50.6 | 73172.03 | 5.753564 | 228.2761
| 52.66721 | 0.5779917 | 50.8 | 73184.55 | 5.827564 | 228.4376
| 53.07033 | 0.5850565 | 51 | 73008.11 | 5.81986 | 225.9065
| 53.73628 | 0.5920224 | 51.2 | 73130.18 | 5.741349 | 222.8968
| 53.52591 | 0.5992323 | 51.4 | 73171.09 | 5.879985 | 224.6461
| 53.71522 | 0.6063098 | 51.6 | 73422.77 | 5.915085 | 224.7932
| 54.32067 | 0.6135844 | 51.8 | 74174.95 | 5.840105 | 224.2068
| 54.47558 | 0.6213038 | 52 | 75433.86 | 5.869622 | 227.8085
| 54.32806 | 0.62882 | 52.2 | 76117.46 | 5.981276 | 231.2897
| 54.86046 | 0.6365835 | 52.4 | 76938.97 | 5.927158 | 231.3052
| 55.35276 | 0.6441135 | 52.6 | 77372.41 | 5.888495 | 230.3091
| 56.0239 | 0.6516941 | 52.8 | 77402.99 | 5.817371 | 227.094
| 56.53253 | 0.6595582 | 53 | 77200.39 | 5.792381 | 224.1385
| 57.05579 | 0.6671922 | 53.2 | 77105.1 | 5.760049 | 221.492
| 57.51227 | 0.6750792 | 53.4 | 77111.13 | 5.743711 | 219.5638
| 57.66387 | 0.6829446 | 53.6 | 77226.36 | 5.791819 | 219.5297
| 58.6049 | 0.690882 | 53.8 | 77642.14 | 5.663806 | 216.477
| 59.08652 | 0.6989943 | 54 | 78398.47 | 5.631736 | 216.7433
| 59.29248 | 0.7075328 | 54.2 | 79529.06 | 5.654543 | 219.4508
| 60.20583 | 0.7158795 | 54.4 | 80612.05 | 5.532605 | 218.5926
| 60.61276 | 0.7247208 | 54.6 | 82169.82 | 5.511312 | 221.5438
| 60.7249 | 0.7334483 | 54.8 | 83408.45 | 5.551697 | 224.9658
| 61.24397 | 0.7422529 | 55 | 84587.6 | 5.514119 | 226.2488
| 61.55063 | 0.7514679 | 55.2 | 85717.94 | 5.522141 | 228.4172
| 62.06451 | 0.7603395 | 55.4 | 86285.51 | 5.495603 | 227.9507
| 61.97607 | 0.7696717 | 55.6 | 87071.58 | 5.583948 | 231.0142
| 61.85737 | 0.7788914 | 55.8 | 87708.15 | 5.679993 | 233.8155
| 62.83893 | 0.7879998 | 56 | 88065.79 | 5.566616 | 230.4598
| 63.65443 | 0.7975485 | 56.2 | 88674.54 | 5.488581 | 228.7252
| 63.96889 | 0.8069939 | 56.4 | 89561.06 | 5.498294 | 230.1092
| 63.69618 | 0.816811 | 56.6 | 90146.75 | 5.622701 | 233.4116
| 64.72137 | 0.8264027 | 56.8 | 90593.32 | 5.508452 | 230.2496
| 65.41939 | 0.8360473 | 57 | 91005.51 | 5.456955 | 228.5821
| 66.03658 | 0.846034 | 57.2 | 91211.95 | 5.425908 | 226.7726
| 66.74619 | 0.8556958 | 57.4 | 90887.67 | 5.384103 | 223.1882
| 66.68653 | 0.8658167 | 57.6 | 90949.32 | 5.4715 | 223.9619
| 66.98854 | 0.8758344 | 57.8 | 91159.25 | 5.493975 | 223.5823
| 67.4703 | 0.8858863 | 58 | 91554.91 | 5.482966 | 222.9379
| 67.77185 | 0.8964849 | 58.2 | 92338.43 | 5.501201 | 224.0873
| 68.39823 | 0.9068693 | 58.4 | 93335.21 | 5.459981 | 224.4191
| 69.17679 | 0.917687 | 58.6 | 94344.12 | 5.397782 | 224.1722
| 69.0863 | 0.9284613 | 58.8 | 95235.45 | 5.478764 | 227.1951
| 69.69617 | 0.939246 | 59 | 96106.26 | 5.445077 | 227.2627
| 70.03544 | 0.9505158 | 59.2 | 97135.15 | 5.456742 | 228.8621
| 70.54415 | 0.9614014 | 59.4 | 97482.66 | 5.446391 | 228.0067
| 71.27529 | 0.9726898 | 59.6 | 97938.77 | 5.402346 | 226.5595
| 71.92809 | 0.9838125 | 59.8 | 98261.77 | 5.37167 | 225.1201
| 72.00258 | 0.9951388 | 60 | 98244.51 | 5.435583 | 225.1241
| 72.5714 | 1.006721 | 60.2 | 98358.18 | 5.422613 | 223.5368
| 72.69652 | 1.018241 | 60.4 | 98948.97 | 5.471659 | 224.8445
| 73.33771 | 1.03013 | 60.6 | 99685.88 | 5.441283 | 224.5256
| 74.03538 | 1.041903 | 60.8 | 100007.4 | 5.406919 | 222.9957
| 74.64482 | 1.053765 | 61 | 100600.3 | 5.383516 | 222.4773
| 74.67817 | 1.06583 | 61.2 | 101113.1 | 5.447595 | 223.9158
| 74.79743 | 1.078162 | 61.4 | 101304.9 | 5.504128 | 224.271
| 76.34321 | 1.090146 | 61.6 | 101484.3 | 5.34758 | 219.3797
| 77.0604 | 1.102517 | 61.8 | 102135.4 | 5.311504 | 218.6826
| 77.5075 | 1.115379 | 62 | 102712.3 | 5.31721 | 218.7803
| 77.87183 | 1.127972 | 62.2 | 103144.8 | 5.334096 | 218.8263
| 77.93639 | 1.141118 | 62.4 | 104189 | 5.388908 | 221.3289
| 79.04199 | 1.153997 | 62.6 | 105432.4 | 5.294993 | 220.6493
| 79.52717 | 1.167209 | 62.8 | 106672.1 | 5.289169 | 222.1109
| 79.28754 | 1.181201 | 63 | 108732.4 | 5.377324 | 227.9753
| 80.15295 | 1.194873 | 63.2 | 110370.6 | 5.317536 | 228.9805
| 80.39382 | 1.209021 | 63.4 | 111873.1 | 5.34607 | 231.8814
| 81.18429 | 1.222645 | 63.6 | 112258.7 | 5.308991 | 230.2888
| 81.76589 | 1.236548 | 63.8 | 112658.2 | 5.300982 | 229.4878
| 82.16579 | 1.250881 | 64 | 112580.4 | 5.323187 | 228.2701
| 82.70638 | 1.264995 | 64.2 | 112746.2 | 5.323183 | 227.122
| 83.6543 | 1.279505 | 64.4 | 113152.3 | 5.270524 | 225.1745
| 84.09085 | 1.293864 | 64.6 | 113880.7 | 5.279278 | 225.6313
| 84.63058 | 1.308507 | 64.8 | 114640.5 | 5.275761 | 225.8205
| 84.88671 | 1.323508 | 65 | 115852.7 | 5.304906 | 227.9124
| 85.70856 | 1.338864 | 65.2 | 116719.8 | 5.268076 | 227.4146
| 86.3431 | 1.353909 | 65.4 | 117257.6 | 5.256078 | 226.8255
| 87.3215 | 1.369313 | 65.6 | 117610.5 | 5.206023 | 224.7829
| 87.75612 | 1.384792 | 65.8 | 117792.8 | 5.222992 | 224.1164
| 88.96071 | 1.400007 | 66 | 117552.5 | 5.15184 | 220.2456
| 89.64072 | 1.415898 | 66.2 | 117534.9 | 5.143485 | 218.4921
| 90.07332 | 1.431563 | 66.4 | 118032.1 | 5.15768 | 218.518
| 90.33953 | 1.447906 | 66.6 | 119091.6 | 5.188445 | 220.1728
| 90.81112 | 1.464358 | 66.8 | 120582.6 | 5.191995 | 222.0848
| 91.88028 | 1.480871 | 67 | 122333.5 | 5.12635 | 222.7453
| 92.08197 | 1.497817 | 67.2 | 124190.6 | 5.158742 | 226.1615
| 92.54086 | 1.515037 | 67.4 | 125941.3 | 5.164234 | 228.6027
| 93.07048 | 1.532044 | 67.6 | 126869.8 | 5.167238 | 229.1762
| 93.84552 | 1.549244 | 67.8 | 127537.2 | 5.145937 | 228.5063
| 94.45123 | 1.567016 | 68 | 127783.8 | 5.148445 | 227.5261
| 95.20766 | 1.58438 | 68.2 | 127748.2 | 5.135099 | 225.5721
| 95.99412 | 1.602161 | 68.4 | 127832.6 | 5.119227 | 223.8059
| 96.47042 | 1.61987 | 68.6 | 128108.6 | 5.134142 | 223.2943
| 97.22736 | 1.637764 | 68.8 | 128283.3 | 5.120741 | 221.8264
| 98.30118 | 1.656238 | 69 | 128772.7 | 5.074492 | 220.1293
| 98.83671 | 1.674672 | 69.2 | 129335 | 5.082766 | 220.0326
| 99.23517 | 1.693063 | 69.4 | 129889.9 | 5.104462 | 220.286
| 100.1108 | 1.712126 | 69.6 | 130860.7 | 5.07679 | 220.0541
| 101.0163 | 1.731161 | 69.8 | 132052.4 | 5.044743 | 220.1529
| 101.3514 | 1.750525 | 70 | 133228 | 5.070163 | 221.7095
| 102.4403 | 1.770482 | 70.2 | 134858 | 5.020349 | 222.1282
END
Unloading Marker

## Test 016
| Displacement Into Surface | Load On Sample | Time On Sample | Harmonic Contact Stiffness | Hardness | Modulus
Segment | nm | mN | s | N/m | GPa | GPa
Surface Marker | 3.248164 | 0.002917913 | 0 | 145.2141
| 0.678052 | 0.003233503 | 0.2 | 202.4001 |  | 1.217417e-158
| 3.429775 | 0.003162354 | 0.4 | 239.2881 |  | 1.439294e-158
| 2.530381 | 0.003358324 | 0.6 | 272.2711 |  | 1.637684e-158
| 1.977352 | 0.003524092 | 0.8 | 318.6522 |  | 1.916662e-158
| 3.373016 | 0.003545079 | 1 | 356.0689 |  | 2.14172e-158
| 4.695739 | 0.003571479 | 1.2 | 392.7238 |  | 2.362195e-158
| 2.496252 | 0.003852565 | 1.4 | 448.7648 |  | 2.699276e-158
| 3.410754 | 0.003905214 | 1.6 | 505.5854 |  | 3.041047e-158
| 3.500045 | 0.004011132 | 1.8 | 557.3766 |  | 3.352566e-158
| 5.558757 | 0.003972879 | 2 | 612.5933 | -0.27777
| 7.523368 | 0.003939075 | 2.2 | 654.7901 | -0.2171195
| 7.481836 | 0.004056494 | 2.4 | 686.2576 | -0.2234432
| 4.555544 | 0.004395074 | 2.6 | 724.5828 | -0.8277625
| 6.740142 | 0.004363427 | 2.8 | 777.0867 | -0.2437484
| 6.601443 | 0.004511145 | 3 | 837.2255 | -0.2517062
| 6.58349 | 0.004575289 | 3.088 | 876.6272 | -0.2543439
| 5.447773 | 0.004928861 | 3.4 | 1038.441 | -0.2852681
| 7.398224 | 0.004968298 | 3.6 | 1125.149 | -0.2730294
| 5.738592 | 0.005274623 | 3.8 | 1204.348 | -0.2955244
| 5.035924 | 0.005523224 | 4 | 1288.111 | -0.3213854
| 4.713041 | 0.005742896 | 4.2 | 1309.08 | -0.3478347
| 7.10559 | 0.005772021 | 4.4 | 1288.061 | -0.3164525
| 6.587917 | 0.006012987 | 4.6 | 1270.017 | -0.3312795
| 6.402588 | 0.006233106 | 4.8 | 1269.868 | -0.3459522
| 7.796667 | 0.00633553 | 5 | 1266.077 | -0.3480106
| 6.129407 | 0.006669022 | 5.2 | 1310.275 | -0.3760375
| 6.181431 | 0.006894238 | 5.4 | 1415.088 | -0.3851433
| 5.835408 | 0.007148076 | 5.6 | 1540.78 | -0.4022103
| 7.359684 | 0.007278267 | 5.8 | 1723.319 | -0.4004786
| 6.746938 | 0.007569984 | 6 | 1913.337 | -0.415073
| 7.189485 | 0.007788108 | 6.2 | 1973.072 | -0.4287461
| 6.755814 | 0.008069402 | 6.4 | 2058.6 | -0.4425228
| 6.522804 | 0.008336552 | 6.6 | 2115.825 | -0.4570093
| 7.39493 | 0.00853296 | 6.8 | 2166.048 | -0.4713533
| 7.985918 | 0.008748111 | 7 | 2328.966 | -0.4922013
| 8.795614 | 0.008952317 | 7.2 | 2537.3 | -0.5239039
| 8.059096 | 0.009282916 | 7.4 | 2742.654 | -0.5287434
| 9.099527 | 0.009499395 | 7.6 | 2973.893 | -0.5723643
| 7.607223 | 0.009899172 | 7.8 | 3127.502 | -0.5581317
| 6.716239 | 0.01025224 | 8 | 3186.526 | -0.5650151
| 8.017057 | 0.01045362 | 8.2 | 3180.193 | -0.5961323
| 8.171212 | 0.01074321 | 8.4 | 3264.347 | -0.6163302
| 7.956602 | 0.01109012 | 8.6 | 3536.332 | -0.6337286
| 5.63115 | 0.01159829 | 8.8 | 3939.224 | -0.6361605
| 7.644654 | 0.01179541 | 9 | 4197.459 | -0.6722719
| 8.902932 | 0.01205546 | 9.2 | 4807.185 | -0.7402723
| 7.010679 | 0.01258703 | 9.4 | 5468.2 | -0.7108877
| 8.43522 | 0.01285517 | 9.6 | 5138.34 | -0.768313
| 9.984519 | 0.01309944 | 9.8 | 4587.498 | -0.8511425
| 7.44553 | 0.0136327 | 10 | 4583.547 | -0.7681678
| 10.17089 | 0.01377442 | 10.2 | 4251.692 | -0.8882036
| 9.214601 | 0.01423672 | 10.4 | 4161.498 | -0.8551352
| 8.918439 | 0.01464639 | 10.6 | 4401.443 | -0.8690036
| 9.794369 | 0.01500266 | 10.8 | 4720.003 | -0.9448974
| 9.130099 | 0.01543814 | 11 | 4698.133 | -0.9281753
| 10.6146 | 0.01575667 | 11.2 | 4860.404 | -1.051579
| 10.61718 | 0.01617326 | 11.4 | 4902.308 | -1.075844
| 10.97603 | 0.01657415 | 11.6 | 4840.018 | -1.127121
| 10.97541 | 0.01697959 | 11.8 | 4891.155 | -1.151155
| 11.05099 | 0.01743417 | 12 | 5193.618 | -1.198625
| 11.3371 | 0.0178564 | 12.2 | 5459.651 | -1.267678
| 10.59932 | 0.01841181 | 12.4 | 5842.488 | -1.234099
| 10.85078 | 0.01885856 | 12.6 | 6092.412 | -1.296081
| 11.36886 | 0.01932158 | 12.8 | 6311.524 | -1.396981
| 10.58816 | 0.0198555 | 13 | 6465.554 | -1.33631
| 11.60173 | 0.02026891 | 13.2 | 6592.042 | -1.498837
| 12.3092 | 0.0207919 | 13.4 | 7067.073 | -1.683791
| 12.22574 | 0.02135 | 13.6 | 7645.135 | -1.735078
| 11.58532 | 0.02194775 | 13.8 | 8335.009 | -1.678504
| 11.98435 | 0.02250153 | 14 | 8717.65 | -1.810272
| 13.14572 | 0.02296199 | 14.2 | 8818.928 | -2.161667
| 12.83156 | 0.02358664 | 14.4 | 8224.695 | -2.059579
| 13.98425 | 0.02407056 | 14.6 | 7626.222 | -2.428694
| 14.04422 | 0.02459805 | 14.8 | 7182.438 | -2.423343
| 13.74548 | 0.02520044 | 15 | 7045.439 | -2.325578
| 14.02483 | 0.02575495 | 15.2 | 7034.877 | -2.457618
| 13.75983 | 0.02642698 | 15.4 | 7410.078 | -2.446982
| 14.36843 | 0.02710276 | 15.6 | 8248.695 | -2.878037
| 14.43519 | 0.0278612 | 15.8 | 9231.517 | -3.113521
| 13.92037 | 0.02856471 | 16 | 9706.69 | -2.93078
| 14.72335 | 0.02932593 | 16.2 | 10976.28 | -3.682614
| 14.59233 | 0.03007957 | 16.4 | 11746.7 | -3.736374
| 15.06414 | 0.03084572 | 16.6 | 11832.75 | -4.258708
| 14.41294 | 0.0316656 | 16.8 | 12134.01 | -3.750996
| 15.25538 | 0.03235349 | 17 | 12394.56 | -4.69691
| 15.67596 | 0.03309756 | 17.2 | 12476.04 | -5.385544
| 15.28893 | 0.03406455 | 17.4 | 12883.33 | -4.956475
| 15.61971 | 0.03499563 | 17.6 | 13807.37 | -5.753175
| 15.78881 | 0.0359382 | 17.8 | 14613.99 | -6.367813
| 15.32745 | 0.03688991 | 18 | 15785.22 | -5.799874
| 15.39336 | 0.03798093 | 18.2 | 17647.72 | -6.36652
| 14.99308 | 0.03903512 | 18.4 | 18816.57 | -5.893488
| 15.55057 | 0.04013667 | 18.6 | 19513.71 | -7.272163
| 15.98358 | 0.04115735 | 18.8 | 19726.09 | -8.749499
| 15.8983 | 0.0422186 | 19 | 19091.95 | -8.341676
| 15.95087 | 0.04318996 | 19.2 | 18240.96 | -8.322404
| 15.97089 | 0.04443359 | 19.4 | 17866.8 | -8.341567
| 16.28116 | 0.04552159 | 19.6 | 17852.48 | -9.475615
| 16.09793 | 0.0467698 | 19.8 | 17922.96 | -8.896008
| 15.94049 | 0.04790534 | 20 | 18203.88 | -8.554598
| 16.37948 | 0.04905431 | 20.2 | 18579.32 | -10.34251
| 17.48177 | 0.05035875 | 20.4 | 18706.53 | -19.68875
| 18.92375 | 0.0514496 | 20.6 | 18632.19 | 112.2902 | 2145.278
| 19.13806 | 0.05279775 | 20.8 | 18796.55 | 61.51045 | 1026.341
| 19.52616 | 0.05397893 | 21 | 18915.51 | 32.50022 | 583.712
| 19.55775 | 0.0552405 | 21.2 | 19123.04 | 33.01782 | 590.3724
| 19.93176 | 0.05673022 | 21.4 | 19834.55 | 21.9784 | 450.9049
| 20.27933 | 0.05806451 | 21.6 | 20864.48 | 16.46588 | 388.9906
| 20.78897 | 0.05958473 | 21.8 | 22059.33 | 12.20791 | 336.8498
| 19.77957 | 0.06106809 | 22 | 23024.05 | 23.58143 | 561.0826
| 20.46609 | 0.06246796 | 22.2 | 23852.38 | 14.67161 | 410.8902
| 20.56065 | 0.06417539 | 22.4 | 24678.82 | 14.21162 | 413.5649
| 20.18919 | 0.06566104 | 22.6 | 24746.14 | 18.53338 | 494.0391
| 20.51646 | 0.06717584 | 22.8 | 24689.77 | 16.00954 | 435.7607
| 20.56574 | 0.06870102 | 23 | 24556.19 | 16.45112 | 433.8843
| 20.93733 | 0.07018562 | 23.2 | 24810.88 | 14.01782 | 387.9028
| 20.48046 | 0.07182942 | 23.4 | 25171.03 | 18.53655 | 474.347
| 21.18783 | 0.07356434 | 23.6 | 25810.05 | 13.20279 | 380.5549
| 20.55026 | 0.07523621 | 23.8 | 26408.55 | 18.58435 | 492.8238
| 20.78094 | 0.07705369 | 24 | 27161.94 | 16.68473 | 466.4268
| 21.03158 | 0.07870458 | 24.2 | 27662.95 | 15.12373 | 439.5195
| 20.87593 | 0.08048779 | 24.4 | 28118.54 | 16.77068 | 476.9602
| 20.98984 | 0.08240443 | 24.6 | 28533.15 | 16.39448 | 471.1188
| 21.03956 | 0.08412171 | 24.8 | 28691.19 | 16.60316 | 472.1701
| 21.38906 | 0.08600569 | 25 | 28828.92 | 14.78354 | 430.6144
| 21.04721 | 0.08775983 | 25.2 | 28781.1 | 18.00567 | 487.9432
| 21.41461 | 0.08956789 | 25.4 | 28859.11 | 15.82247 | 439.6864
| 20.99463 | 0.09159232 | 25.6 | 29033.89 | 20.08907 | 519.3812
| 21.34717 | 0.09339151 | 25.8 | 29285.57 | 17.47916 | 468.0411
| 21.77706 | 0.09539736 | 26 | 29695.52 | 15.03698 | 422.3817
| 21.83533 | 0.09725962 | 26.2 | 29994.89 | 15.12201 | 424.2763
| 21.91881 | 0.09920919 | 26.4 | 30252.33 | 15.10375 | 423.096
| 21.54382 | 0.1013433 | 26.6 | 30453.32 | 18.20584 | 480.8851
| 21.95573 | 0.1032133 | 26.8 | 30610.96 | 15.90547 | 433.8919
| 22.21555 | 0.1052708 | 27 | 30813.39 | 14.94085 | 413.3143
| 21.45667 | 0.107281 | 27.2 | 30955.38 | 21.0064 | 525.146
| 21.8544 | 0.1094835 | 27.4 | 31339.46 | 18.19039 | 473.6706
| 22.14026 | 0.1114775 | 27.6 | 31578.4 | 16.76257 | 445.6717
| 21.88933 | 0.1136474 | 27.8 | 31650.46 | 19.17669 | 486.0071
| 22.549 | 0.1156 | 28 | 31650.31 | 15.5523 | 413.3451
| 22.68737 | 0.1176392 | 28.2 | 31746.12 | 15.32229 | 405.8332
| 22.60409 | 0.1198651 | 28.4 | 31443.38 | 16.48151 | 415.8597
| 22.78208 | 0.1219586 | 28.6 | 31313.71 | 16.13111 | 402.4559
| 22.64834 | 0.124078 | 28.8 | 31369.69 | 17.43548 | 420.8506
| 23.31201 | 0.1262751 | 29 | 31485.34 | 14.56587 | 369.2095
| 23.2532 | 0.1284677 | 29.2 | 31734.27 | 15.20291 | 379.7271
| 23.1767 | 0.1306277 | 29.4 | 32242.76 | 15.82937 | 394.4512
| 23.52967 | 0.1329754 | 29.6 | 32587.61 | 14.63408 | 374.7068
| 23.86281 | 0.1351168 | 29.8 | 32820.73 | 13.69602 | 357.8925
| 24.06121 | 0.1374812 | 30 | 33073.77 | 13.35133 | 351.365
| 23.90138 | 0.1397265 | 30.2 | 33250.15 | 14.25757 | 365.8443
| 24.09053 | 0.1419765 | 30.4 | 33249.63 | 13.98173 | 357.1943
| 24.5816 | 0.1443515 | 30.6 | 33648.81 | 12.67911 | 336.2944
| 24.56547 | 0.1468518 | 30.8 | 34150.11 | 12.96929 | 344.197
| 24.67234 | 0.1491963 | 31 | 34671.01 | 12.86668 | 345.6873
| 24.88474 | 0.1515929 | 31.2 | 35106.46 | 12.50544 | 341.2475
| 24.92857 | 0.1542317 | 31.4 | 35770.03 | 12.59062 | 347.4256
| 25.09655 | 0.156784 | 31.6 | 36251.64 | 12.37802 | 345.8799
| 25.37074 | 0.1592512 | 31.8 | 36632.88 | 11.93025 | 338.7124
| 25.30874 | 0.1618737 | 32 | 36963.79 | 12.33794 | 346.7372
| 25.61034 | 0.164376 | 32.2 | 37348.1 | 11.84294 | 338.6345
| 26.24947 | 0.1669786 | 32.4 | 37863.27 | 10.71311 | 319.4731
| 26.6082 | 0.1697525 | 32.6 | 38356.42 | 10.266 | 312.6324
| 26.47581 | 0.172561 | 32.8 | 38743.19 | 10.70865 | 322.1248
| 26.74443 | 0.1751632 | 33 | 39054.54 | 10.43411 | 316.9224
| 27.01485 | 0.1778756 | 33.2 | 39450.71 | 10.17262 | 312.7096
| 27.24086 | 0.1808086 | 33.4 | 39623.2 | 10.04462 | 308.6192
| 27.62608 | 0.1835385 | 33.6 | 39970.02 | 9.650416 | 301.2137
| 27.59851 | 0.1865702 | 33.8 | 40639.35 | 9.848842 | 308.5377
| 28.31377 | 0.1893 | 34 | 41259.28 | 9.023626 | 294.5945
| 28.45992 | 0.1922633 | 34.2 | 41935.57 | 8.982363 | 296.9482
| 28.77624 | 0.1954092 | 34.4 | 42753.52 | 8.744099 | 296.0953
| 29.27758 | 0.1984295 | 34.6 | 43247.87 | 8.348014 | 288.85
| 29.34147 | 0.2015613 | 34.8 | 43615.6 | 8.439122 | 291.0972
| 29.79175 | 0.2046567 | 35 | 43713.06 | 8.160948 | 282.9918
| 29.61635 | 0.2076992 | 35.2 | 43891.93 | 8.495521 | 289.1126
| 30.33969 | 0.2107843 | 35.4 | 44179.04 | 7.951142 | 276.896
| 30.4465 | 0.214086 | 35.6 | 44592.28 | 7.999301 | 278.4987
| 30.56324 | 0.217195 | 35.8 | 44835.53 | 8.03944 | 278.7578
| 30.78084 | 0.2205602 | 36 | 45287.64 | 7.987479 | 278.4414
| 31.03603 | 0.223788 | 36.2 | 45637.83 | 7.904841 | 276.768
| 30.91979 | 0.2271019 | 36.4 | 45925.83 | 8.15043 | 281.8089
| 31.45103 | 0.2305454 | 36.6 | 46242.23 | 7.844975 | 274.8435
| 31.88012 | 0.2338288 | 36.8 | 46641.52 | 7.630788 | 270.6075
| 32.43328 | 0.2373717 | 37 | 47098.95 | 7.349186 | 265.0341
| 32.90077 | 0.2407037 | 37.2 | 47410.93 | 7.146999 | 260.327
| 32.78867 | 0.244298 | 37.4 | 47981.96 | 7.338099 | 266.18
| 33.21844 | 0.2479849 | 37.6 | 48580.4 | 7.163421 | 263.8072
| 33.32092 | 0.2516056 | 37.8 | 49070.42 | 7.211526 | 265.8444
| 34.07873 | 0.2552195 | 38 | 49673.18 | 6.843825 | 258.9202
| 34.40362 | 0.2588903 | 38.2 | 50182.77 | 6.760731 | 257.9395
| 34.63197 | 0.2628305 | 38.4 | 50466.17 | 6.753674 | 257.155
| 34.61321 | 0.2665376 | 38.6 | 50799.23 | 6.876514 | 259.9252
| 34.92722 | 0.2704345 | 38.8 | 51188.11 | 6.812325 | 258.5271
| 35.36485 | 0.2743193 | 39 | 51603.63 | 6.681413 | 255.7233
| 35.61582 | 0.2782728 | 39.2 | 52323.88 | 6.644143 | 256.9716
| 35.64654 | 0.2822285 | 39.4 | 53057.24 | 6.722628 | 261.0884
| 35.74907 | 0.2864251 | 39.6 | 53705.09 | 6.77321 | 263.8822
| 36.0774 | 0.2904117 | 39.8 | 54263.28 | 6.701173 | 263.2492
| 36.35945 | 0.2946577 | 40 | 54916.29 | 6.658941 | 263.7587
| 36.57132 | 0.2987086 | 40.2 | 55120.46 | 6.663331 | 262.8398
| 36.70901 | 0.3028151 | 40.4 | 55107.22 | 6.714024 | 261.764
| 36.94857 | 0.3071077 | 40.6 | 55036.3 | 6.720475 | 259.2101
| 37.17723 | 0.3112539 | 40.8 | 55051.96 | 6.72449 | 257.238
| 37.63309 | 0.3154497 | 41 | 54956.84 | 6.6238 | 252.1782
| 37.81162 | 0.3196658 | 41.2 | 55192.47 | 6.645425 | 251.9497
| 37.97425 | 0.3242929 | 41.4 | 55925.58 | 6.666442 | 254.3367
| 38.55109 | 0.3286906 | 41.6 | 56733.61 | 6.488327 | 252.4689
| 38.74408 | 0.3333711 | 41.8 | 57544.84 | 6.494222 | 254.8597
| 39.03323 | 0.3378548 | 42 | 58310.89 | 6.45433 | 255.9609
| 39.48521 | 0.3423999 | 42.2 | 58992.24 | 6.350844 | 254.9604
| 39.78173 | 0.3473428 | 42.4 | 59698.9 | 6.323365 | 255.7783
| 39.93601 | 0.3521527 | 42.6 | 59964.49 | 6.364068 | 256.0239
| 40.20576 | 0.356741 | 42.8 | 60199.3 | 6.352656 | 254.923
| 40.89179 | 0.3615376 | 43 | 60179.11 | 6.189961 | 248.6766
| 41.25004 | 0.3662546 | 43.2 | 60230.55 | 6.154629 | 246.0788
| 41.1754 | 0.3713092 | 43.4 | 60579.38 | 6.282178 | 248.8888
| 41.78176 | 0.3761736 | 43.6 | 61213.3 | 6.13899 | 246.5511
| 42.14689 | 0.3813684 | 43.8 | 62108.66 | 6.088806 | 247.6389
| 42.74149 | 0.386379 | 44 | 62932.27 | 5.95863 | 246.3686
| 43.08403 | 0.391431 | 44.2 | 63497.78 | 5.925838 | 246.2746
| 43.5442 | 0.3968436 | 44.4 | 63867.72 | 5.866283 | 244.4237
| 43.5793 | 0.4019471 | 44.6 | 63944.7 | 5.948083 | 244.9491
| 44.07305 | 0.4072837 | 44.8 | 64172.73 | 5.879345 | 242.2907
| 44.46827 | 0.4126852 | 45 | 64714.62 | 5.837618 | 241.7719
| 44.64104 | 0.4182052 | 45.2 | 65623.99 | 5.85984 | 244.5332
| 44.60298 | 0.4236576 | 45.4 | 66341.24 | 5.95159 | 248.2372
| 45.28803 | 0.4294564 | 45.6 | 67341.64 | 5.815327 | 247.1916
| 45.76757 | 0.4350153 | 45.8 | 67905.34 | 5.751945 | 246.1017
| 46.16804 | 0.4405371 | 46 | 68109.34 | 5.720179 | 244.2619
| 46.72506 | 0.4461251 | 46.2 | 68217.51 | 5.647392 | 240.9375
| 46.44175 | 0.4521676 | 46.4 | 68432.83 | 5.820962 | 244.3952
| 47.33291 | 0.4577914 | 46.6 | 68499.51 | 5.652992 | 238.4948
| 47.88827 | 0.4637205 | 46.8 | 68618.15 | 5.588461 | 235.4577
| 48.81132 | 0.469448 | 47 | 68918.27 | 5.424369 | 230.7032
| 48.98578 | 0.4753974 | 47.2 | 69366.85 | 5.456375 | 231.5877
| 49.1949 | 0.4817514 | 47.4 | 70015.26 | 5.480887 | 232.9811
| 49.41087 | 0.4878184 | 47.6 | 70620.86 | 5.499792 | 234.1464
| 49.82893 | 0.4941981 | 47.8 | 71526.24 | 5.46618 | 235.0593
| 50.10534 | 0.5004641 | 48 | 72301.33 | 5.468803 | 236.4229
| 50.48436 | 0.5068163 | 48.2 | 72844.37 | 5.45117 | 236.2958
| 51.28069 | 0.5133677 | 48.4 | 73423.66 | 5.336715 | 233.6728
| 51.03351 | 0.5198874 | 48.6 | 73908.25 | 5.47105 | 237.3382
| 51.77523 | 0.5262456 | 48.8 | 74029.63 | 5.374731 | 233.4957
| 51.71293 | 0.533004 | 49 | 74393.85 | 5.468371 | 235.5533
| 52.16114 | 0.5395937 | 49.2 | 74742.41 | 5.439794 | 234.3761
| 53.0915 | 0.5462826 | 49.4 | 75140.07 | 5.303479 | 230.5269
| 53.60455 | 0.5532356 | 49.6 | 75564.22 | 5.266369 | 229.3467
| 53.99105 | 0.560141 | 49.8 | 76346.26 | 5.250859 | 230.0808
| 54.22977 | 0.5671109 | 50 | 76879.75 | 5.271266 | 230.8461
| 54.7696 | 0.5741456 | 50.2 | 77506.92 | 5.226902 | 230.2085
| 55.0092 | 0.5816021 | 50.4 | 78362.44 | 5.246734 | 232.0207
| 55.25829 | 0.5886774 | 50.6 | 78722.79 | 5.267176 | 232.1587
| 56.09034 | 0.595928 | 50.8 | 78933.23 | 5.172308 | 228.632
| 56.42663 | 0.6031763 | 51 | 79073.78 | 5.179478 | 227.6386
| 56.929 | 0.6104508 | 51.2 | 79040.34 | 5.156334 | 225.2531
| 57.35291 | 0.6179461 | 51.4 | 79015.35 | 5.150795 | 223.3576
| 57.78609 | 0.6253585 | 51.6 | 79140.25 | 5.140339 | 221.8993
| 58.10634 | 0.6328714 | 51.8 | 79756.42 | 5.145262 | 222.5092
| 58.16094 | 0.6408674 | 52 | 80988.73 | 5.196572 | 226.3313
| 58.71711 | 0.6488322 | 52.2 | 82492.64 | 5.148016 | 228.4163
| 58.76683 | 0.6570154 | 52.4 | 84264.34 | 5.193821 | 233.8973
| 59.376 | 0.6656059 | 52.6 | 86479.97 | 5.133378 | 237.8319
| 59.53284 | 0.6738341 | 52.8 | 87593.31 | 5.167265 | 240.7555
| 60.25837 | 0.6823336 | 53 | 88333.51 | 5.104194 | 239.5757
| 60.32953 | 0.6906798 | 53.2 | 88542.31 | 5.164067 | 240.1992
| 60.90156 | 0.6989969 | 53.4 | 88388.15 | 5.137486 | 237.1761
| 60.785 | 0.707685 | 53.6 | 88459.17 | 5.23497 | 238.3513
| 61.28024 | 0.7161389 | 53.8 | 88832.71 | 5.215718 | 237.3099
| 61.9346 | 0.7250096 | 54 | 89720.71 | 5.165911 | 237.0169
| 62.51049 | 0.7339503 | 54.2 | 90689.44 | 5.130484 | 237.3576
| 62.54053 | 0.7429249 | 54.4 | 91817.04 | 5.187773 | 240.835
| 63.15585 | 0.7522091 | 54.6 | 92770.87 | 5.148175 | 240.9221
| 63.72203 | 0.7612391 | 54.8 | 93395.78 | 5.119138 | 240.3058
| 64.21127 | 0.7707409 | 55 | 94161.5 | 5.105413 | 240.4894
| 64.36318 | 0.780148 | 55.2 | 95090.64 | 5.144746 | 242.7482
| 65.2638 | 0.7896401 | 55.4 | 96046.87 | 5.061379 | 241.4924
| 65.26496 | 0.799291 | 55.6 | 96950.59 | 5.125845 | 244.3734
| 65.76302 | 0.8091677 | 55.8 | 97817.41 | 5.111556 | 244.7854
| 65.96056 | 0.8188853 | 56 | 98353.15 | 5.147475 | 245.6923
| 66.44391 | 0.8285762 | 56.2 | 98145.67 | 5.144392 | 243.1901
| 66.63642 | 0.8386112 | 56.4 | 97406.12 | 5.19584 | 240.6252
| 67.11844 | 0.8483027 | 56.6 | 97076.51 | 5.193632 | 237.8761
| 67.56826 | 0.8583507 | 56.8 | 96683.36 | 5.19973 | 235.1608
| 68.12421 | 0.8681582 | 57 | 96286.39 | 5.187188 | 232.0155
| 68.44389 | 0.8781768 | 57.2 | 96373.92 | 5.207835 | 231.2111
| 69.04467 | 0.8886736 | 57.4 | 96794.42 | 5.183875 | 230.1146
| 69.1587 | 0.8989314 | 57.6 | 97146.79 | 5.234356 | 230.8859
| 69.81955 | 0.9095954 | 57.8 | 97819.94 | 5.198862 | 230.2123
| 69.80306 | 0.9201905 | 58 | 98707.17 | 5.264745 | 232.9102
| 70.72313 | 0.9308342 | 58.2 | 99421.43 | 5.188701 | 231.2605
| 71.21909 | 0.9420385 | 58.4 | 100383.1 | 5.178883 | 232.0238
| 71.85401 | 0.9529557 | 58.6 | 101151 | 5.148621 | 231.7203
| 72.41846 | 0.9643491 | 58.8 | 102150.8 | 5.129652 | 232.3011
| 72.68977 | 0.9755522 | 59 | 103009.5 | 5.153069 | 233.6901
| 72.85321 | 0.9870035 | 59.2 | 104092.9 | 5.190982 | 236.0765
| 73.12948 | 0.998978 | 59.4 | 105574.9 | 5.211454 | 239.0146
| 73.58255 | 1.010651 | 59.6 | 106457.2 | 5.209894 | 239.7101
| 74.36873 | 1.022681 | 59.8 | 107257.6 | 5.163725 | 238.864
| 74.54892 | 1.034428 | 60 | 107519.9 | 5.206597 | 239.1185
| 75.02726 | 1.046352 | 60.2 | 107880.3 | 5.20702 | 238.4308
| 75.45604 | 1.058562 | 60.4 | 108089.6 | 5.217184 | 237.5868
| 75.93442 | 1.070794 | 60.6 | 108304.6 | 5.220093 | 236.5745
| 76.63233 | 1.082927 | 60.8 | 108486.2 | 5.192171 | 234.657
| 77.14625 | 1.095602 | 61 | 108985.5 | 5.189613 | 234.2342
| 77.69893 | 1.108008 | 61.2 | 109115.2 | 5.183506 | 232.7968
| 77.96119 | 1.120698 | 61.4 | 109632.3 | 5.214175 | 233.3624
| 78.32991 | 1.133917 | 61.6 | 110867.7 | 5.22618 | 235.2251
| 79.0152 | 1.146875 | 61.8 | 111924.1 | 5.195782 | 235.4803
| 79.56398 | 1.160413 | 62 | 113095.1 | 5.185721 | 236.5138
| 80.05235 | 1.17373 | 62.2 | 113907.4 | 5.185375 | 236.9257
| 80.84822 | 1.187141 | 62.4 | 114332.3 | 5.149069 | 235.3417
| 81.08711 | 1.200776 | 62.6 | 114122.8 | 5.190808 | 234.3324
| 82.33466 | 1.214083 | 62.8 | 114024 | 5.101801 | 230.0676
| 82.41948 | 1.227932 | 63 | 114274 | 5.158565 | 230.6445
| 82.93464 | 1.241609 | 63.2 | 114870.9 | 5.15718 | 230.5144
| 83.25177 | 1.25623 | 63.4 | 116334.3 | 5.1772 | 232.9904
| 83.61892 | 1.270663 | 63.6 | 118066.1 | 5.187399 | 235.8754
| 84.16284 | 1.285584 | 63.8 | 119833.6 | 5.177599 | 238.225
| 84.8071 | 1.300252 | 64 | 120829.6 | 5.160625 | 238.5068
| 85.28213 | 1.315022 | 64.2 | 121493.8 | 5.167159 | 238.6437
| 85.61117 | 1.33049 | 64.4 | 122488 | 5.191474 | 240.0119
| 86.20165 | 1.345424 | 64.6 | 122844.1 | 5.186501 | 239.082
| 86.13576 | 1.360923 | 64.8 | 123344.2 | 5.26165 | 240.7132
| 87.27804 | 1.376227 | 65 | 123891.5 | 5.189765 | 238.3447
| 88.17668 | 1.391755 | 65.2 | 124676.6 | 5.147336 | 237.3526
| 88.95591 | 1.407551 | 65.4 | 125253.3 | 5.122071 | 236.3388
| 89.44426 | 1.423518 | 65.6 | 125711.4 | 5.131583 | 236.0314
| 90.00561 | 1.439633 | 65.8 | 126274.6 | 5.132251 | 235.715
| 90.52286 | 1.455964 | 66 | 126890.1 | 5.138059 | 235.6539
| 91.16254 | 1.472282 | 66.2 | 127174.5 | 5.132273 | 234.5312
| 92.04584 | 1.488687 | 66.4 | 127452.9 | 5.099861 | 232.6667
| 92.76292 | 1.505567 | 66.6 | 128093.2 | 5.085089 | 232.0768
| 93.41034 | 1.522389 | 66.8 | 128874.4 | 5.076479 | 231.9852
| 93.66205 | 1.539887 | 67 | 130142.3 | 5.10916 | 234.0617
| 93.91558 | 1.557209 | 67.2 | 131252.1 | 5.141709 | 235.81
| 94.97773 | 1.574622 | 67.4 | 131845.6 | 5.091322 | 234.0908
| 94.76126 | 1.592378 | 67.6 | 132267.1 | 5.17975 | 235.8742
| 96.16223 | 1.60988 | 67.8 | 132358.9 | 5.096936 | 232.1982
| 96.94046 | 1.627858 | 68 | 132054.1 | 5.08534 | 229.6605
| 98.18742 | 1.645381 | 68.2 | 131830.4 | 5.023859 | 226.0157
| 98.478 | 1.663939 | 68.4 | 132751.7 | 5.055057 | 227.2438
| 98.91869 | 1.68237 | 68.6 | 133888.2 | 5.068652 | 228.4541
| 99.49801 | 1.701315 | 68.8 | 135315 | 5.067695 | 229.8253
| 100.8248 | 1.720261 | 69 | 136866.1 | 4.992101 | 229.362
| 100.8911 | 1.739678 | 69.2 | 138979.6 | 5.038151 | 233.4053
| 101.675 | 1.759578 | 69.4 | 140565.4 | 5.019024 | 234.4813
| 102.4333 | 1.779296 | 69.6 | 141482.7 | 5.0061 | 234.3789
| 102.7742 | 1.799162 | 69.8 | 142276.1 | 5.034158 | 235.1943
| 103.5151 | 1.819346 | 70 | 142424.1 | 5.02869 | 233.735
END
Unloading Marker

## Test 015
| Displacement Into Surface | Load On Sample | Time On Sample | Harmonic Contact Stiffness | Hardness | Modulus
Segment | nm | mN | s | N/m | GPa | GPa
Surface Marker | 3.022976 | 0.00265302 | 0 | 452.1797
| 1.303398 | 0.002924204 | 0.2 | 499.1112 |  | 3.002105e-158
| 4.39582 | 0.002842727 | 0.4 | 522.08 | -0.2382761
| 3.524865 | 0.003054172 | 0.6 | 541.7925 |  | 3.258829e-158
| 2.432366 | 0.003284046 | 0.8 | 588.848 |  | 3.541863e-158
| 4.982396 | 0.003238879 | 1 | 657.8823 | -0.1996607
| 5.109468 | 0.003371675 | 1.2 | 697.7772 | -0.2026942
| 5.635254 | 0.003480433 | 1.4 | 787.293 | -0.1961742
| 5.275456 | 0.003654019 | 1.6 | 881.1474 | -0.2076362
| 5.059513 | 0.00373368 | 1.686 | 918.3755 | -0.21421
| 5.625127 | 0.003990898 | 2 | 1117.912 | -0.2202526
| 3.181391 | 0.004374793 | 2.2 | 1346.194 | -0.3013558
| 5.408012 | 0.004421787 | 2.4 | 1519.01 | -0.2429472
| 5.119321 | 0.004654259 | 2.6 | 1705.646 | -0.256265
| 4.649071 | 0.004915488 | 2.8 | 1918.066 | -0.272775
| 5.368014 | 0.005097999 | 3 | 2098.665 | -0.2794844
| 3.817784 | 0.005444152 | 3.2 | 2195.971 | -0.313465
| 5.387792 | 0.00556087 | 3.4 | 2319.257 | -0.3048368
| 6.633317 | 0.005707669 | 3.6 | 2461.232 | -0.3185489
| 5.220265 | 0.006055219 | 3.8 | 2530.276 | -0.332121
| 6.269032 | 0.006228834 | 4 | 2655.28 | -0.344528
| 5.009754 | 0.006579624 | 4.2 | 2872.833 | -0.3612491
| 6.589553 | 0.006740622 | 4.4 | 3084.131 | -0.3767812
| 6.560663 | 0.007012713 | 4.6 | 3222.142 | -0.3917506
| 6.672904 | 0.007315048 | 4.8 | 3572.89 | -0.4111641
| 5.713447 | 0.007663662 | 5 | 3541.776 | -0.4211703
| 5.975225 | 0.007936116 | 5.2 | 3410.915 | -0.436901
| 6.086275 | 0.008223408 | 5.4 | 3327.869 | -0.4527345
| 7.610529 | 0.00839272 | 5.6 | 3167.043 | -0.4799387
| 6.443599 | 0.008757294 | 5.8 | 2899.213 | -0.4817731
| 7.114957 | 0.009011301 | 6 | 2830.943 | -0.5008031
| 7.045343 | 0.009312609 | 6.2 | 2871.408 | -0.5161981
| 7.888676 | 0.009574801 | 6.4 | 3053.374 | -0.5457049
| 6.598443 | 0.009990345 | 6.6 | 3306.326 | -0.5508339
| 8.227119 | 0.01024772 | 6.8 | 3877.904 | -0.6025294
| 7.673127 | 0.01062881 | 7 | 4187.074 | -0.6114463
| 7.758309 | 0.01098843 | 7.2 | 4449.943 | -0.6358803
| 7.799491 | 0.01131986 | 7.4 | 4401.947 | -0.6540388
| 8.170905 | 0.01162891 | 7.6 | 4295.988 | -0.6802586
| 8.507618 | 0.01197942 | 7.8 | 4224.541 | -0.7092158
| 9.33655 | 0.01227265 | 8 | 4293.43 | -0.7618169
| 9.039496 | 0.01268077 | 8.2 | 4404.603 | -0.7719661
| 9.341783 | 0.01305389 | 8.4 | 4612.577 | -0.8117128
| 9.124956 | 0.01347807 | 8.6 | 4900.215 | -0.8296976
| 9.008247 | 0.01389514 | 8.8 | 4980.378 | -0.8477007
| 9.475181 | 0.01428376 | 9 | 4926.346 | -0.8929677
| 9.96647 | 0.01463551 | 9.2 | 4951.715 | -0.9443339
| 10.0159 | 0.01506406 | 9.4 | 5165.431 | -0.9777402
| 9.51905 | 0.01550455 | 9.6 | 5222.099 | -0.9687513
| 10.66224 | 0.01585945 | 9.8 | 5456.076 | -1.085482
| 10.03106 | 0.01638573 | 10 | 5867.873 | -1.072341
| 11.07245 | 0.0167946 | 10.2 | 6226.667 | -1.21149
| 10.39368 | 0.01729086 | 10.4 | 6338.902 | -1.16988
| 10.19031 | 0.01780014 | 10.6 | 6416.622 | -1.180908
| 10.5906 | 0.0182428 | 10.8 | 6452.363 | -1.247299
| 10.25387 | 0.0187888 | 11 | 6541.348 | -1.245485
| 12.60005 | 0.01910057 | 11.2 | 6641.01 | -1.615124
| 11.15152 | 0.0197331 | 11.4 | 6809.628 | -1.413587
| 11.05052 | 0.02025233 | 11.6 | 7067.646 | -1.440131
| 12.10443 | 0.0207417 | 11.8 | 7243.898 | -1.650475
| 11.93849 | 0.02131132 | 12 | 7454.397 | -1.66392
| 12.34697 | 0.02185995 | 12.2 | 7732.302 | -1.797729
| 11.7995 | 0.02246853 | 12.4 | 8076.361 | -1.738114
| 12.87306 | 0.02297629 | 12.6 | 8491.139 | -2.052952
| 13.33674 | 0.02362744 | 12.8 | 9236.187 | -2.305732
| 12.44856 | 0.02436122 | 13 | 9723.822 | -2.095078
| 13.48318 | 0.02490628 | 13.2 | 10206.84 | -2.528694
| 13.37627 | 0.02559298 | 13.4 | 10648.31 | -2.563233
| 13.61242 | 0.02623269 | 13.6 | 10889.02 | -2.736078
| 13.42724 | 0.02703849 | 13.8 | 11166.45 | -2.725418
| 14.44397 | 0.02774527 | 14 | 11389.96 | -3.404233
| 14.17363 | 0.02848737 | 14.2 | 11712.72 | -3.30007
| 13.83373 | 0.02929401 | 14.4 | 12188.18 | -3.185625
| 14.463 | 0.03006663 | 14.6 | 12328.78 | -3.703044
| 14.953 | 0.0308059 | 14.8 | 12313.09 | -4.217909
| 15.73728 | 0.03159781 | 15 | 12381.31 | -5.373559
| 14.9052 | 0.0324971 | 15.2 | 12092.16 | -4.247533
| 15.73881 | 0.03319853 | 15.4 | 11824.64 | -5.313344
| 15.57393 | 0.03408673 | 15.6 | 12008.22 | -5.157912
| 15.54623 | 0.03504019 | 15.8 | 12562.62 | -5.316504
| 15.60365 | 0.03601086 | 16 | 13059.15 | -5.595542
| 16.67753 | 0.03685752 | 16.2 | 13487.88 | -8.607252
| 17.08234 | 0.03785252 | 16.4 | 14428.33 | -11.52344
| 17.03058 | 0.03884306 | 16.6 | 15373.61 | -11.98314
| 16.87475 | 0.03991517 | 16.8 | 16144.34 | -11.47055
| 17.38302 | 0.04103375 | 17 | 17201.4 | -17.99146
| 17.29211 | 0.04211053 | 17.2 | 18250.37 | -17.92583
| 17.24745 | 0.04329171 | 17.4 | 19098.6 | -18.19623
| 17.4249 | 0.04435469 | 17.6 | 19484.33 | -21.97869
| 16.80927 | 0.04562995 | 17.8 | 20279.32 | -13.95272
| 16.60849 | 0.04692439 | 18 | 21066.98 | -12.85696
| 17.38086 | 0.04805026 | 18.2 | 21424.47 | -23.34703
| 17.26844 | 0.0493838 | 18.4 | 21680.27 | -20.99354
| 17.6603 | 0.05056255 | 18.6 | 21798.51 | -31.92616
| 17.65828 | 0.05194427 | 18.8 | 21308.86 | -29.21411
| 18.02741 | 0.05316805 | 19 | 20733.24 | -44.75312
| 17.77556 | 0.05459028 | 19.2 | 20525.8 | -28.98922
| 17.99054 | 0.05582804 | 19.4 | 20499.63 | -36.61065
| 18.10265 | 0.05711611 | 19.6 | 20469.22 | -41.04232
| 18.78038 | 0.0584864 | 19.8 | 20993.79 | 595.8948 | -2679.265
| 18.93087 | 0.06008264 | 20 | 22247.98 | 104.3285 | 2637.67
| 18.45573 | 0.06157078 | 20.2 | 23281.31 | -159.9893
| 18.75199 | 0.06320386 | 20.4 | 24526.77 | 164.7994 | 31557
| 18.99754 | 0.06472987 | 20.6 | 25684.28 | 62.87602 | 1693.101
| 18.73972 | 0.06637058 | 20.8 | 26526.5 | 137.8504 | 14856.9
| 18.94618 | 0.0681053 | 21 | 27006.58 | 74.75003 | 2339.148
| 18.60233 | 0.06967548 | 21.2 | 27055.47 | 1300.125 | -1605.462
| 20.56197 | 0.07121919 | 21.4 | 26720.71 | 16.17537 | 471.518
| 21.29032 | 0.07275568 | 21.6 | 26163.2 | 12.23457 | 370.8648
| 21.22293 | 0.07433141 | 21.8 | 25866.21 | 13.23979 | 379.7178
| 21.08028 | 0.07603835 | 22 | 25576.31 | 14.93726 | 399.8937
| 21.57171 | 0.07763785 | 22.2 | 25538.77 | 12.60627 | 350.6437
| 21.80983 | 0.07927595 | 22.4 | 26048.2 | 11.76995 | 339.1669
| 21.57357 | 0.08105618 | 22.6 | 27098 | 12.96383 | 375.9537
| 21.48853 | 0.0831014 | 22.8 | 28221.51 | 13.55588 | 402.9437
| 21.64109 | 0.08487193 | 23 | 28817.79 | 13.05265 | 398.2056
| 21.46449 | 0.08682865 | 23.2 | 29227.22 | 14.41418 | 428.3764
| 22.13858 | 0.0886183 | 23.4 | 28960.41 | 11.78884 | 363.1284
| 22.02723 | 0.09033793 | 23.6 | 28464.05 | 12.84998 | 371.167
| 21.67581 | 0.0921646 | 23.8 | 28171.13 | 15.38873 | 408.5013
| 22.20052 | 0.09409039 | 24 | 28131.39 | 13.175 | 361.4597
| 22.07741 | 0.09592344 | 24.2 | 28368.74 | 14.16824 | 379.0609
| 22.20902 | 0.09794021 | 24.4 | 28733.29 | 13.90376 | 375.4363
| 22.40463 | 0.09988026 | 24.6 | 29138.41 | 13.3302 | 366.9471
| 22.03939 | 0.101828 | 24.8 | 29550.97 | 15.52715 | 409.8923
| 22.86416 | 0.1038384 | 25 | 29937.46 | 12.12318 | 347.8398
| 22.76924 | 0.1058154 | 25.2 | 30181.14 | 12.81653 | 360.3999
| 22.88414 | 0.1077691 | 25.4 | 30589.06 | 12.66011 | 359.4986
| 23.12607 | 0.1097891 | 25.6 | 31047.48 | 12.06667 | 350.7342
| 22.61262 | 0.1120649 | 25.8 | 31554.4 | 14.40533 | 398.7873
| 22.76509 | 0.1143089 | 26 | 32042.86 | 14.05935 | 395.1121
| 23.54513 | 0.1163166 | 26.2 | 32347.69 | 11.57095 | 346.6281
| 23.20513 | 0.1185613 | 26.4 | 32501.49 | 13.04791 | 373.3644
| 22.94907 | 0.1206594 | 26.6 | 32687.46 | 14.43523 | 398.4395
| 22.83439 | 0.1228423 | 26.8 | 32941.16 | 15.35464 | 415.1954
| 23.73271 | 0.1251036 | 27 | 33237.91 | 12.25264 | 355.7129
| 23.82581 | 0.1273448 | 27.2 | 33558.46 | 12.25624 | 356.1266
| 23.66659 | 0.1296201 | 27.4 | 33932.18 | 13.04948 | 372.6298
| 24.39202 | 0.131798 | 27.6 | 34151.44 | 11.23304 | 336.1917
| 24.10602 | 0.1342951 | 27.8 | 34394.22 | 12.31981 | 356.4206
| 24.31852 | 0.1365304 | 28 | 34676.53 | 11.98822 | 349.9345
| 24.30479 | 0.1389368 | 28.2 | 34942.97 | 12.32011 | 355.872
| 24.3827 | 0.1413377 | 28.4 | 35224.72 | 12.38829 | 356.9352
| 24.70592 | 0.1437663 | 28.6 | 35526.81 | 11.79662 | 345.4605
| 24.56453 | 0.1461404 | 28.8 | 35817.02 | 12.43665 | 357.8542
| 24.69122 | 0.1486746 | 29 | 36037.45 | 12.39645 | 355.9001
| 24.98445 | 0.1510594 | 29.2 | 36315.9 | 11.89666 | 346.127
| 25.16615 | 0.1536456 | 29.4 | 36676.31 | 11.71097 | 343.157
| 25.49188 | 0.1561401 | 29.6 | 37089.86 | 11.19541 | 334.4723
| 25.83056 | 0.1586787 | 29.8 | 37602.64 | 10.69468 | 326.9761
| 26.2435 | 0.1614274 | 30 | 38152.55 | 10.12972 | 318.0244
| 26.35944 | 0.1639764 | 30.2 | 38463.99 | 10.12985 | 318.1501
| 26.47533 | 0.166713 | 30.4 | 38770.55 | 10.14726 | 318.3667
| 26.8117 | 0.1693459 | 30.6 | 39097.78 | 9.793508 | 311.329
| 26.97362 | 0.1722217 | 30.8 | 39407.57 | 9.752278 | 310.2654
| 26.84736 | 0.1748968 | 31 | 39814.27 | 10.13145 | 319.1255
| 27.24583 | 0.177764 | 31.2 | 40314 | 9.694725 | 311.8581
| 27.17821 | 0.1806266 | 31.4 | 40674.96 | 9.989334 | 318.379
| 27.33347 | 0.1834938 | 31.6 | 40774.88 | 9.977347 | 315.8891
| 27.87631 | 0.1862263 | 31.8 | 40894.2 | 9.402703 | 302.2201
| 28.10607 | 0.1891668 | 32 | 40881.5 | 9.317753 | 297.3265
| 28.10079 | 0.191958 | 32.2 | 41057.59 | 9.510375 | 300.0948
| 28.4465 | 0.1950119 | 32.4 | 41493.4 | 9.234242 | 295.4766
| 28.97052 | 0.1979355 | 32.6 | 41984.41 | 8.759026 | 287.2428
| 28.99583 | 0.200957 | 32.8 | 42628.77 | 8.863584 | 292.2737
| 29.41192 | 0.2041817 | 33 | 43458.59 | 8.535508 | 289.4696
| 29.12473 | 0.2072361 | 33.2 | 43912.56 | 8.996254 | 300.5382
| 29.84098 | 0.2105136 | 33.4 | 44545.35 | 8.378446 | 289.5225
| 29.94171 | 0.2137085 | 33.6 | 45290.91 | 8.400305 | 293.3891
| 30.29395 | 0.2169543 | 33.8 | 45889.91 | 8.196075 | 290.8822
| 30.56568 | 0.2204286 | 34 | 46662.7 | 8.075698 | 291.388
| 30.79816 | 0.2237439 | 34.2 | 47354.31 | 7.992204 | 292.1542
| 31.12641 | 0.2273002 | 34.4 | 48105.86 | 7.839839 | 291.4959
| 31.5262 | 0.2306492 | 34.6 | 48389.25 | 7.657063 | 286.6109
| 31.21765 | 0.2343467 | 34.8 | 48844.41 | 8.051833 | 296.5122
| 32.01465 | 0.2377074 | 35 | 49154.88 | 7.553087 | 284.3534
| 32.13901 | 0.241131 | 35.2 | 49315.81 | 7.598724 | 284.039
| 32.13177 | 0.2448123 | 35.4 | 49588 | 7.747218 | 286.8035
| 32.16281 | 0.2483678 | 35.6 | 50024.24 | 7.851994 | 289.8454
| 32.95862 | 0.2522408 | 35.8 | 50738.09 | 7.394569 | 281.2705
| 33.53286 | 0.2558466 | 36 | 51259.29 | 7.128398 | 275.9033
| 33.41543 | 0.2598109 | 36.2 | 52067.32 | 7.314693 | 283.2952
| 33.86531 | 0.2635818 | 36.4 | 52597.81 | 7.141173 | 280.0501
| 33.41815 | 0.2674599 | 36.6 | 52959.73 | 7.558928 | 290.207
| 34.07557 | 0.271371 | 36.8 | 53089.05 | 7.266485 | 281.2726
| 34.72851 | 0.2752653 | 37 | 53241.16 | 6.999799 | 273.2169
| 34.54542 | 0.2791518 | 37.2 | 53175.45 | 7.244463 | 276.3176
| 34.60064 | 0.2831227 | 37.4 | 53184.99 | 7.34756 | 276.3814
| 34.89054 | 0.287036 | 37.6 | 53425.83 | 7.292934 | 274.2669
| 35.35225 | 0.2911386 | 37.8 | 53929.84 | 7.133827 | 271.2614
| 35.37675 | 0.2951753 | 38 | 54335.19 | 7.23333 | 273.8494
| 35.85266 | 0.299467 | 38.2 | 54911.54 | 7.074187 | 271.1724
| 36.09872 | 0.3037991 | 38.4 | 55470.03 | 7.049469 | 271.5787
| 36.41635 | 0.3079177 | 38.6 | 55636.38 | 6.9957 | 269.0036
| 36.13512 | 0.3121511 | 38.8 | 55787.5 | 7.272892 | 274.246
| 36.94202 | 0.3165027 | 39 | 55861.54 | 6.962686 | 264.9547
| 37.01249 | 0.3207566 | 39.2 | 56096.25 | 7.039792 | 265.9617
| 37.48906 | 0.3252139 | 39.4 | 56561.42 | 6.90399 | 263.1819
| 38.13401 | 0.3295695 | 39.6 | 57201.35 | 6.685848 | 259.4391
| 37.92327 | 0.334238 | 39.8 | 57901.67 | 6.886193 | 265.9823
| 38.16762 | 0.3388742 | 40 | 58719.99 | 6.861833 | 267.7835
| 38.3857 | 0.3436095 | 40.2 | 59410.7 | 6.857229 | 269.2759
| 38.77921 | 0.3482514 | 40.4 | 59790.55 | 6.778706 | 267.2207
| 38.70438 | 0.3529145 | 40.6 | 60026.98 | 6.924058 | 269.8896
| 39.36959 | 0.3575902 | 40.8 | 60329.67 | 6.72434 | 264.4583
| 39.5535 | 0.3625209 | 41 | 60595.46 | 6.753139 | 264.3541
| 39.8556 | 0.3674555 | 41.2 | 60985.83 | 6.724984 | 263.5513
| 39.98159 | 0.3723036 | 41.4 | 61552.31 | 6.765877 | 265.4489
| 40.4554 | 0.3772178 | 41.6 | 62179.8 | 6.655968 | 263.9215
| 40.74242 | 0.3825893 | 41.8 | 63283.96 | 6.623315 | 266.6074
| 40.85957 | 0.3877298 | 42 | 64091.86 | 6.664694 | 269.6835
| 41.08436 | 0.3929758 | 42.2 | 64738.57 | 6.6679 | 270.8951
| 41.47136 | 0.3983187 | 42.4 | 65084.75 | 6.615606 | 269.075
| 41.53042 | 0.4034908 | 42.6 | 65218.33 | 6.697861 | 269.6776
| 41.97305 | 0.4086225 | 42.8 | 64892.04 | 6.637687 | 264.3635
| 42.54832 | 0.413938 | 43 | 64495.63 | 6.534262 | 257.6932
| 42.61301 | 0.4191394 | 43.2 | 64417.27 | 6.617037 | 257.3191
| 43.20792 | 0.4245482 | 43.4 | 64333.83 | 6.501676 | 252.0905
| 44.15997 | 0.429839 | 43.6 | 64488.52 | 6.257109 | 245.0242
| 43.85423 | 0.4353805 | 43.8 | 65152.36 | 6.450961 | 250.8826
| 44.23548 | 0.4412132 | 44 | 66064.73 | 6.399472 | 251.8952
| 44.40838 | 0.4468205 | 44.2 | 66708.59 | 6.424754 | 253.5767
| 44.48633 | 0.4528638 | 44.4 | 67974.76 | 6.474465 | 258.6609
| 45.16657 | 0.458792 | 44.6 | 69079.01 | 6.318264 | 257.8236
| 45.21321 | 0.4646728 | 44.8 | 69867.61 | 6.385775 | 261.1601
| 45.4989 | 0.4709082 | 45 | 70814.85 | 6.374478 | 263.1005
| 45.90531 | 0.476941 | 45.2 | 71646.41 | 6.322692 | 263.5064
| 46.3518 | 0.4829839 | 45.4 | 72194.21 | 6.265815 | 262.4539
| 46.63987 | 0.4891007 | 45.6 | 72452.49 | 6.267603 | 261.6085
| 46.89363 | 0.4955976 | 45.8 | 72811.22 | 6.283579 | 261.4822
| 47.31735 | 0.5017986 | 46 | 73105.62 | 6.242794 | 259.7112
| 48.20787 | 0.5082543 | 46.2 | 73319.26 | 6.069584 | 254.0952
| 48.4664 | 0.5145456 | 46.4 | 73541.47 | 6.083198 | 253.4627
| 48.6074 | 0.5210018 | 46.6 | 73994.58 | 6.128007 | 254.5926
| 48.72499 | 0.5278933 | 46.8 | 74665.29 | 6.180884 | 256.7409
| 49.56801 | 0.5343723 | 47 | 75090.98 | 6.024493 | 252.5504
| 49.62814 | 0.5413458 | 47.2 | 75920.3 | 6.089173 | 255.6598
| 50.32891 | 0.5480463 | 47.4 | 76539.52 | 5.976651 | 253.3319
| 50.7629 | 0.5548527 | 47.6 | 76958.47 | 5.944066 | 252.2497
| 50.91584 | 0.5620856 | 47.8 | 77679.94 | 5.98592 | 254.2524
| 51.36792 | 0.5690674 | 48 | 78258.64 | 5.947575 | 253.6325
| 51.65497 | 0.5760727 | 48.2 | 78726.9 | 5.954667 | 253.7725
| 51.91971 | 0.5833958 | 48.4 | 79264.18 | 5.969813 | 254.3271
| 52.07792 | 0.5906464 | 48.6 | 79801.56 | 6.010914 | 255.5998
| 52.65026 | 0.5979493 | 48.8 | 80120.44 | 5.949936 | 253.3038
| 53.03288 | 0.6053213 | 49 | 80022.11 | 5.945789 | 250.8926
| 53.52914 | 0.6125491 | 49.2 | 79976.83 | 5.910786 | 247.9711
| 54.33548 | 0.620143 | 49.4 | 80299.03 | 5.800355 | 244.4504
| 54.48067 | 0.627598 | 49.6 | 80528.81 | 5.848113 | 244.7471
| 54.67761 | 0.6353824 | 49.8 | 80980.95 | 5.883015 | 245.4767
| 55.05693 | 0.6431783 | 50 | 81836.6 | 5.867405 | 246.4142
| 55.92863 | 0.6511974 | 50.2 | 82716.96 | 5.741502 | 244.4917
| 55.71114 | 0.6590809 | 50.4 | 83285.62 | 5.867862 | 248.059
| 55.76855 | 0.6671386 | 50.6 | 84198.86 | 5.927928 | 251.1277
| 56.99415 | 0.6755739 | 50.8 | 85351.84 | 5.723538 | 247.9657
| 56.6757 | 0.6839026 | 51 | 86324.67 | 5.866307 | 253.4147
| 57.14777 | 0.6925331 | 51.2 | 87518.45 | 5.8327 | 254.8657
| 57.47396 | 0.7009287 | 51.4 | 88315.2 | 5.835013 | 255.8943
| 57.97878 | 0.7093239 | 51.6 | 88605.39 | 5.805573 | 254.2432
| 58.20249 | 0.7181637 | 51.8 | 88975.64 | 5.840023 | 254.5392
| 58.57933 | 0.7266767 | 52 | 89051.54 | 5.841939 | 253.0011
| 59.08435 | 0.7354806 | 52.2 | 88915.85 | 5.822235 | 250.1177
| 58.87561 | 0.7441557 | 52.4 | 89008.06 | 5.950472 | 252.0073
| 59.38003 | 0.7529602 | 52.6 | 89323.83 | 5.922347 | 250.5393
| 59.33753 | 0.7623203 | 52.8 | 90337.71 | 6.006691 | 254.358
| 60.03565 | 0.7714382 | 53 | 91430.63 | 5.927501 | 254.1825
| 60.14278 | 0.7811118 | 53.2 | 93136.5 | 5.970865 | 259.2683
| 60.6164 | 0.7905332 | 53.4 | 94358.54 | 5.94108 | 260.743
| 61.09184 | 0.8001052 | 53.6 | 95598.85 | 5.912478 | 262.2566
| 61.64395 | 0.8100952 | 53.8 | 96285.26 | 5.879765 | 261.6589
| 61.76333 | 0.8196674 | 54 | 96282.69 | 5.940117 | 261.3991
| 61.99245 | 0.8295497 | 54.2 | 96068.55 | 5.983393 | 259.9041
| 62.44076 | 0.8391723 | 54.4 | 95933.59 | 5.978106 | 257.4462
| 62.81682 | 0.8488874 | 54.6 | 95808.9 | 5.987911 | 255.4538
| 63.13845 | 0.8591082 | 54.8 | 95763.78 | 6.011545 | 254.0322
| 63.29837 | 0.8690388 | 55 | 96013.71 | 6.060694 | 254.3266
| 63.65683 | 0.8794414 | 55.2 | 96626.67 | 6.067889 | 254.6455
| 64.26121 | 0.8896234 | 55.4 | 97276.63 | 6.023206 | 253.7769
| 64.4442 | 0.8999723 | 55.6 | 97831.82 | 6.064824 | 254.8368
| 64.65965 | 0.9106456 | 55.8 | 98688.26 | 6.09789 | 256.6007
| 64.82527 | 0.9215526 | 56 | 99374.15 | 6.144618 | 258.1375
| 65.46912 | 0.9321605 | 56.2 | 99723.83 | 6.098143 | 256.2122
| 65.74324 | 0.9431888 | 56.4 | 100251.1 | 6.125231 | 256.7263
| 65.61987 | 0.9541398 | 56.6 | 101055.5 | 6.225908 | 260.0697
| 66.57743 | 0.9652988 | 56.8 | 101730 | 6.116688 | 257.4827
| 66.66496 | 0.9769478 | 57 | 103094.4 | 6.17164 | 261.3035
| 67.32472 | 0.9883189 | 57.2 | 104121 | 6.118387 | 261.2347
| 67.16624 | 1.000177 | 57.4 | 105064.3 | 6.226389 | 265.1248
| 67.41701 | 1.011753 | 57.6 | 105489.9 | 6.259949 | 265.4499
| 67.97757 | 1.023461 | 57.8 | 105798.4 | 6.235684 | 263.8657
| 67.98018 | 1.035564 | 58 | 106238.5 | 6.319663 | 265.5124
| 68.40192 | 1.047401 | 58.2 | 106601.4 | 6.321134 | 264.795
| 68.5896 | 1.059444 | 58.4 | 106819.7 | 6.37081 | 264.876
| 68.75229 | 1.071421 | 58.6 | 107225 | 6.421885 | 265.594
| 69.03295 | 1.084116 | 58.8 | 107666.2 | 6.454177 | 265.8359
| 69.31991 | 1.096257 | 59 | 107247.4 | 6.492516 | 263.6767
| 70.13213 | 1.108735 | 59.2 | 106854.7 | 6.430788 | 259.067
| 70.72826 | 1.121055 | 59.4 | 106850.1 | 6.40486 | 256.6271
| 70.72738 | 1.133647 | 59.6 | 106865.8 | 6.493663 | 257.0901
| 71.39369 | 1.146698 | 59.8 | 107104.3 | 6.455078 | 255.0256
| 71.68306 | 1.159643 | 60 | 107991.8 | 6.477648 | 256.4217
| 71.95247 | 1.172981 | 60.2 | 108863.9 | 6.506315 | 257.8748
| 72.29006 | 1.186117 | 60.4 | 109609.7 | 6.521959 | 258.6671
| 72.62265 | 1.199536 | 60.6 | 110451.4 | 6.538578 | 259.7341
| 73.0846 | 1.213476 | 60.8 | 111427.8 | 6.532207 | 260.5584
| 73.80604 | 1.227112 | 61 | 112210.9 | 6.478707 | 259.6825
| 73.90434 | 1.241331 | 61.2 | 113414.9 | 6.537024 | 262.7501
| 74.51677 | 1.255174 | 61.4 | 114008.4 | 6.506828 | 261.8833
| 75.19785 | 1.269207 | 61.6 | 114315.2 | 6.469576 | 260.0104
| 75.09447 | 1.283586 | 61.8 | 114759.3 | 6.572629 | 262.0157
| 75.22842 | 1.298166 | 62 | 114977.7 | 6.637276 | 262.3923
| 76.06659 | 1.312458 | 62.2 | 114944 | 6.575624 | 258.9929
| 76.29676 | 1.32723 | 62.4 | 115348.9 | 6.620111 | 259.4106
| 76.88861 | 1.342036 | 62.6 | 116041.2 | 6.595906 | 258.9596
| 77.10019 | 1.357133 | 62.8 | 116789.9 | 6.639766 | 260.3056
| 77.36812 | 1.372529 | 63 | 117469 | 6.675765 | 261.2383
| 77.95847 | 1.387818 | 63.2 | 118384.9 | 6.65038 | 261.3438
| 78.35156 | 1.403484 | 63.4 | 119255.8 | 6.662235 | 262.1976
| 79.07801 | 1.419112 | 63.6 | 119918.8 | 6.618335 | 261.1181
| 79.44847 | 1.435022 | 63.8 | 120364 | 6.640031 | 261.0422
| 79.85159 | 1.451258 | 64 | 121107.1 | 6.653615 | 261.549
| 79.97443 | 1.467182 | 64.2 | 121242.2 | 6.720689 | 261.7696
| 80.63337 | 1.483573 | 64.4 | 121377.1 | 6.697876 | 259.7674
| 81.25973 | 1.499721 | 64.6 | 121536.6 | 6.678992 | 257.9867
| 81.50961 | 1.516468 | 64.8 | 121924 | 6.723647 | 258.2964
| 81.67972 | 1.533073 | 65 | 122234.6 | 6.781578 | 258.7443
| 81.68091 | 1.550225 | 65.2 | 123263.6 | 6.861698 | 261.5695
| 82.70959 | 1.56721 | 65.4 | 124015.6 | 6.768829 | 259.5573
| 83.10884 | 1.584532 | 65.6 | 124925.8 | 6.782367 | 260.4718
| 83.20179 | 1.602608 | 65.8 | 126321 | 6.84445 | 263.7483
| 83.63266 | 1.620259 | 66 | 127091.2 | 6.854937 | 264.2005
| 84.56542 | 1.638354 | 66.2 | 128080.7 | 6.781553 | 263.1505
| 85.06501 | 1.656419 | 66.4 | 129016.8 | 6.780254 | 263.7126
| 85.54612 | 1.67474 | 66.6 | 129883.6 | 6.783673 | 264.1913
| 85.71268 | 1.693687 | 66.8 | 130597 | 6.842404 | 265.574
| 86.11481 | 1.712313 | 67 | 131333.8 | 6.860443 | 266.0655
| 86.77991 | 1.731347 | 67.2 | 132091.1 | 6.837317 | 265.5767
| 87.05996 | 1.750302 | 67.4 | 132749.4 | 6.87641 | 266.3702
| 87.53685 | 1.769583 | 67.6 | 133595 | 6.882684 | 266.8147
| 87.64244 | 1.789225 | 67.8 | 134289.4 | 6.951451 | 268.3732
| 88.23306 | 1.809084 | 68 | 134644.3 | 6.946804 | 267.2915
| 88.47441 | 1.828715 | 68.2 | 134981.6 | 6.996783 | 267.5234
| 88.95473 | 1.848909 | 68.4 | 135219.3 | 7.011695 | 266.6286
| 89.65693 | 1.868974 | 68.6 | 135315.7 | 6.991883 | 264.5962
| 90.43709 | 1.889356 | 68.8 | 135642.6 | 6.958529 | 262.8122
| 90.85532 | 1.910301 | 69 | 136587.8 | 6.976726 | 263.7145
| 91.26615 | 1.930886 | 69.2 | 137228.9 | 6.997501 | 263.9825
| 91.91614 | 1.952173 | 69.4 | 137900.7 | 6.983441 | 263.4524
| 92.37567 | 1.973354 | 69.6 | 138260.3 | 7.001592 | 262.9602
| 93.19277 | 1.994973 | 69.8 | 138991.4 | 6.962206 | 261.9765
| 93.5863 | 2.016925 | 70 | 139728.9 | 6.988216 | 262.5293
| 94.081 | 2.03874 | 70.2 | 140473 | 6.997685 | 262.7295
| 94.76095 | 2.061268 | 70.4 | 141723 | 6.976102 | 263.329
| 95.58685 | 2.083849 | 70.6 | 142997.3 | 6.933026 | 263.4631
| 96.26655 | 2.106694 | 70.8 | 144244.1 | 6.913037 | 264.0533
| 96.57035 | 2.129868 | 71 | 145455.7 | 6.948909 | 265.8747
| 97.05021 | 2.153133 | 71.2 | 146560.4 | 6.960219 | 266.8602
| 97.46558 | 2.17686 | 71.4 | 147283.9 | 6.986253 | 267.3002
| 98.2868 | 2.200668 | 71.6 | 147880 | 6.955158 | 266.0846
| 98.94929 | 2.224482 | 71.8 | 147991.9 | 6.951862 | 264.4669
| 99.71276 | 2.248272 | 72 | 147796.5 | 6.937329 | 261.9334
| 99.9571 | 2.272571 | 72.2 | 147355.6 | 7.000068 | 260.6718
| 100.4532 | 2.296823 | 72.4 | 147229.5 | 7.023291 | 259.2082
| 101.1493 | 2.321238 | 72.6 | 146692.2 | 7.02323 | 256.3322
| 101.8245 | 2.346433 | 72.8 | 146705.6 | 7.022529 | 254.6287
| 102.0215 | 2.371443 | 73 | 147328.3 | 7.080459 | 255.5944
END
Unloading Marker

## Test 014
| Displacement Into Surface | Load On Sample | Time On Sample | Harmonic Contact Stiffness | Hardness | Modulus
Segment | nm | mN | s | N/m | GPa | GPa
Surface Marker | 3.246586 | 0.002280822 | 0 | 765.5218 | -0.1473425
| 4.504867 | 0.002328983 | 0.2 | 799.3619 | -0.1312728
| 2.848952 | 0.002591619 | 0.4 | 853.4803 | -0.1891814
| 6.688185 | 0.002455405 | 0.6 | 906.3116 | -0.1362335
| 4.06036 | 0.002795746 | 0.8 | 967.5729 | -0.1617444
| 5.323627 | 0.002855484 | 1 | 1066.132 | -0.1567452
| 6.923651 | 0.002895785 | 1.2 | 1151.121 | -0.1622695
| 5.234352 | 0.003179239 | 1.4 | 1210.016 | -0.1746028
| 5.413745 | 0.003334276 | 1.6 | 1328.213 | -0.1827999
| 5.993213 | 0.003458859 | 1.8 | 1402.871 | -0.1902046
| 6.093337 | 0.003620919 | 2 | 1426.8 | -0.1992315
| 6.596957 | 0.003759662 | 2.2 | 1460.244 | -0.2086435
| 6.828015 | 0.003923435 | 2.4 | 1547.326 | -0.2191621
| 6.852646 | 0.004096992 | 2.6 | 1613.254 | -0.2289946
| 5.900909 | 0.004353384 | 2.8 | 1824.779 | -0.2393041
| 5.212991 | 0.004593629 | 3 | 2187.418 | -0.2518079
| 5.877074 | 0.004749744 | 3.2 | 2641.694 | -0.2628156
| 6.552051 | 0.004915442 | 3.4 | 3235.519 | -0.2788621
| 6.004294 | 0.005170383 | 3.6 | 3537.724 | -0.288673
| 7.148124 | 0.00529431 | 3.8 | 3486.653 | -0.3077969
| 6.189264 | 0.00556539 | 4 | 3477.214 | -0.3114287
| 7.215056 | 0.005728376 | 4.2 | 3567.944 | -0.3330574
| 5.688976 | 0.006073455 | 4.4 | 3537.649 | -0.3352585
| 5.519984 | 0.006186778 | 4.488 | 3529.619 | -0.3404804
| 6.497735 | 0.006546738 | 4.8 | 3077.758 | -0.3654604
| 7.116208 | 0.006766359 | 5 | 2189.055 | -0.3766901
| 7.758506 | 0.007022958 | 5.2 | 1605.561 | -0.3882138
| 7.04156 | 0.007373949 | 5.4 | 1505.929 | -0.4045989
| 7.809165 | 0.007599491 | 5.6 | 1817.343 | -0.4218029
| 7.064334 | 0.007943438 | 5.8 | 2397.407 | -0.4399891
| 8.444075 | 0.008113433 | 6 | 2670.401 | -0.4751771
| 8.426281 | 0.008400806 | 6.2 | 2725.585 | -0.490811
| 8.553126 | 0.008642972 | 6.4 | 2696.423 | -0.5057937
| 8.924599 | 0.00889072 | 6.6 | 2722.696 | -0.528984
| 8.16671 | 0.00924665 | 6.8 | 2874.874 | -0.5316044
| 8.470233 | 0.009537197 | 7 | 3125.602 | -0.5590067
| 8.802103 | 0.009836645 | 7.2 | 3388.153 | -0.5900455
| 8.971549 | 0.01019397 | 7.4 | 3849.826 | -0.6245574
| 9.27515 | 0.01051286 | 7.6 | 4160.517 | -0.6607479
| 8.400053 | 0.01094277 | 7.8 | 4431.731 | -0.6536332
| 8.754923 | 0.01126761 | 8 | 4657.8 | -0.6884383
| 9.331988 | 0.0116307 | 8.2 | 5110.457 | -0.7436491
| 8.874244 | 0.01204828 | 8.4 | 5327.95 | -0.7471897
| 8.827631 | 0.01242067 | 8.6 | 5501.558 | -0.768115
| 8.874972 | 0.01279682 | 8.8 | 5570.556 | -0.7922736
| 8.119373 | 0.01321444 | 9 | 5396.021 | -0.7784197
| 9.814591 | 0.01350052 | 9.2 | 5103.551 | -0.8763865
| 9.072388 | 0.01393302 | 9.4 | 4996.244 | -0.8533891
| 10.67793 | 0.01423976 | 9.6 | 5023.758 | -0.9806226
| 9.802893 | 0.01470757 | 9.8 | 5251.315 | -0.9456728
| 10.69287 | 0.0150776 | 10 | 5738.277 | -1.054355
| 10.35384 | 0.01562132 | 10.2 | 6753.089 | -1.082191
| 8.974768 | 0.01622337 | 10.4 | 7517.59 | -1.018018
| 9.743044 | 0.01663376 | 10.6 | 7460.87 | -1.100105
| 11.06716 | 0.01699306 | 10.8 | 7181.357 | -1.256178
| 9.635951 | 0.01751838 | 11 | 6769.627 | -1.125807
| 10.2096 | 0.01789037 | 11.2 | 6080.064 | -1.176849
| 11.50102 | 0.01820051 | 11.4 | 5420.96 | -1.304405
| 11.8528 | 0.01859409 | 11.6 | 5299.776 | -1.364556
| 11.99529 | 0.01903548 | 11.8 | 5225.208 | -1.402901
| 11.67903 | 0.01949445 | 12 | 5209.23 | -1.382417
| 11.74835 | 0.02001352 | 12.2 | 5450.014 | -1.435907
| 11.07877 | 0.02058713 | 12.4 | 5942.38 | -1.408848
| 11.52041 | 0.02113801 | 12.6 | 6549.454 | -1.532394
| 10.18548 | 0.02176885 | 12.8 | 7003.739 | -1.415668
| 11.316 | 0.02228908 | 13 | 7570.048 | -1.617108
| 11.55139 | 0.02281208 | 13.2 | 7844.077 | -1.700059
| 12.97975 | 0.02326751 | 13.4 | 7743.503 | -2.044618
| 12.15202 | 0.02386215 | 13.6 | 7719.176 | -1.871521
| 13.40916 | 0.02436201 | 13.8 | 7875.878 | -2.257206
| 13.58301 | 0.02494163 | 14 | 8326.965 | -2.401961
| 12.2754 | 0.02567892 | 14.2 | 8994.974 | -2.08766
| 12.95284 | 0.02634271 | 14.4 | 9712.95 | -2.379512
| 12.26523 | 0.02708527 | 14.6 | 10264.93 | -2.244314
| 12.7164 | 0.02770237 | 14.8 | 10518.41 | -2.439444
| 13.11996 | 0.02830824 | 15 | 10455 | -2.622839
| 12.25948 | 0.02910845 | 15.2 | 10191.31 | -2.361541
| 13.21795 | 0.02970864 | 15.4 | 10206.26 | -2.730076
| 13.40843 | 0.03045586 | 15.6 | 10452.16 | -2.880657
| 13.59841 | 0.03118207 | 15.8 | 10726.93 | -3.043019
| 13.63431 | 0.03191187 | 16 | 11045.16 | -3.139573
| 13.97857 | 0.03273209 | 16.2 | 11464.87 | -3.433597
| 14.35553 | 0.03358223 | 16.4 | 12225.6 | -3.847226
| 13.57851 | 0.0344307 | 16.6 | 12603.23 | -3.42275
| 14.3109 | 0.03526949 | 16.8 | 13039.43 | -4.029758
| 14.26069 | 0.03610454 | 17 | 13466.04 | -4.098152
| 14.2282 | 0.03700988 | 17.2 | 14012.36 | -4.198758
| 14.71537 | 0.0379346 | 17.4 | 14204.17 | -4.755826
| 14.239 | 0.03894052 | 17.6 | 14515.47 | -4.39981
| 14.99235 | 0.03978517 | 17.8 | 14749.25 | -5.302326
| 15.46182 | 0.04065845 | 18 | 14753.42 | -6.064913
| 15.07399 | 0.0417671 | 18.2 | 14709 | -5.53235
| 15.04389 | 0.04273239 | 18.4 | 14754.49 | -5.561334
| 14.94862 | 0.04375504 | 18.6 | 14799.79 | -5.509407
| 15.119 | 0.04478122 | 18.8 | 14855.2 | -5.809002
| 15.25038 | 0.04579665 | 19 | 15074.65 | -6.107451
| 15.23132 | 0.0469575 | 19.2 | 15654.51 | -6.277374
| 15.66663 | 0.04808044 | 19.4 | 16277.58 | -7.288694
| 15.65649 | 0.04928203 | 19.6 | 16972.74 | -7.530765
| 14.90466 | 0.05048935 | 19.8 | 17579.66 | -6.385856
| 15.88735 | 0.05156511 | 20 | 18021.79 | -8.538582
| 15.52233 | 0.05281307 | 20.2 | 18333.84 | -7.804886
| 16.10415 | 0.05406563 | 20.4 | 18391.14 | -9.432344
| 15.77941 | 0.05524125 | 20.6 | 18212.66 | -8.50541
| 15.99735 | 0.05646679 | 20.8 | 17910.7 | -9.036558
| 16.12415 | 0.05763051 | 21 | 17878.32 | -9.437519
| 16.15959 | 0.05888003 | 21.2 | 17997.5 | -9.640263
| 16.54299 | 0.06024506 | 21.4 | 18405.77 | -11.23673
| 16.68364 | 0.06151754 | 21.6 | 18963.58 | -12.20685
| 16.29139 | 0.06300975 | 21.8 | 19937.96 | -11.07525
| 16.44315 | 0.06436108 | 22 | 20697.05 | -12.10591
| 16.74628 | 0.06576553 | 22.2 | 21262.15 | -14.02703
| 16.84595 | 0.06728665 | 22.4 | 21647.68 | -14.91608
| 16.76385 | 0.06862827 | 22.6 | 21817.76 | -14.50268
| 17.02366 | 0.07008885 | 22.8 | 21782.48 | -16.23228
| 16.97926 | 0.07149166 | 23 | 21799.71 | -15.88297
| 16.68925 | 0.07299834 | 23.2 | 22015.12 | -14.21456
| 16.8127 | 0.07458104 | 23.4 | 22352.86 | -15.1562
| 16.87414 | 0.07605626 | 23.6 | 22760.02 | -15.82597
| 17.2551 | 0.0776931 | 23.8 | 23410.25 | -19.41485
| 17.49496 | 0.07926609 | 24 | 23870.88 | -22.5655
| 17.30221 | 0.08085083 | 24.2 | 24258.13 | -20.58698
| 17.3289 | 0.08246072 | 24.4 | 24829.21 | -21.39292
| 17.45869 | 0.08421847 | 24.6 | 25300.95 | -23.39487
| 17.66511 | 0.08587549 | 24.8 | 25655.08 | -26.81905
| 17.93661 | 0.08748854 | 25 | 25981.91 | -32.81329
| 17.65816 | 0.0893322 | 25.2 | 26275.31 | -27.08518
| 17.44916 | 0.09101807 | 25.4 | 26371 | -23.89869
| 17.80377 | 0.09282468 | 25.6 | 26500.11 | -29.40972
| 18.22698 | 0.09447213 | 25.8 | 26547.68 | -40.08799
| 18.19568 | 0.09619856 | 26 | 26633.74 | -38.36987
| 18.14221 | 0.0981392 | 26.2 | 26735.07 | -36.18009
| 18.13905 | 0.09991794 | 26.4 | 26959.58 | -36.00834
| 18.47655 | 0.1018612 | 26.6 | 27364.98 | -48.78865
| 18.78685 | 0.1036698 | 26.8 | 27821.36 | -72.50188
| 17.9125 | 0.1056581 | 27 | 28549.83 | -32.62169
| 18.62687 | 0.1078248 | 27.2 | 29647.78 | -66.16135
| 18.56249 | 0.1097759 | 27.4 | 30278.76 | -62.74689
| 18.58079 | 0.1119206 | 27.6 | 30926.66 | -65.84758
| 18.68346 | 0.1139061 | 27.8 | 31388.3 | -76.17441
| 19.02983 | 0.1158559 | 28 | 31546.97 | -142.0285
| 18.90683 | 0.1181056 | 28.2 | 31672.75 | -100.5134
| 18.92577 | 0.1202323 | 28.4 | 31869.53 | -99.77912
| 19.20865 | 0.1223579 | 28.6 | 32044.55 | -184.2376
| 19.41135 | 0.1245349 | 28.8 | 32085.65 | -385.5568
| 19.54852 | 0.1266438 | 29 | 32234.61 | -1279.009
| 19.35462 | 0.1288342 | 29.2 | 32397.31 | -213.1082
| 19.48209 | 0.1311338 | 29.4 | 32516.68 | -314.2396
| 20.16755 | 0.1332239 | 29.6 | 32612.35 | 130.4486 | 3895.749
| 19.66189 | 0.1355839 | 29.8 | 32991.59 | -914.9148
| 19.92395 | 0.1378081 | 30 | 33362.52 | 345.8656 | -4619.028
| 19.8707 | 0.1401282 | 30.2 | 33847.1 | 530.5412 | -2754.799
| 20.20253 | 0.1425889 | 30.4 | 34470.7 | 140.7373 | 5358.875
| 19.88685 | 0.1451472 | 30.6 | 35113.68 | 467.1214 | -2977.056
| 20.73458 | 0.1474 | 30.8 | 35331.6 | 68.11935 | 1483.336
| 20.36422 | 0.149765 | 31 | 35329.7 | 124.33 | 3850.035
| 20.54741 | 0.1522762 | 31.2 | 35203.94 | 103.3902 | 2542.114
| 20.57635 | 0.1547535 | 31.4 | 35083.04 | 111.1015 | 2772.291
| 20.61732 | 0.1570556 | 31.6 | 34949.51 | 116.7602 | 2916.822
| 21.02438 | 0.1595703 | 31.8 | 35002.92 | 73.77168 | 1451.014
| 20.87462 | 0.1620341 | 32 | 35295.51 | 91.80412 | 1932.188
| 21.36577 | 0.1645387 | 32.2 | 35676.22 | 57.53584 | 1110.773
| 20.98091 | 0.1672973 | 32.4 | 36225.62 | 85.31084 | 1794.012
| 21.18632 | 0.1698593 | 32.6 | 36810.78 | 69.61586 | 1417.388
| 21.26527 | 0.172656 | 32.8 | 37469.54 | 65.55564 | 1351.457
| 21.6497 | 0.1752738 | 33 | 37863.58 | 50.17975 | 1023.453
| 21.58548 | 0.1782154 | 33.2 | 38351.19 | 53.8244 | 1108.568
| 22.05882 | 0.1808386 | 33.4 | 38538.12 | 41.60039 | 859.8428
| 22.13862 | 0.1836785 | 33.6 | 38791.47 | 41.17477 | 849.9194
| 21.78882 | 0.1864347 | 33.8 | 39068.99 | 52.25135 | 1066.745
| 22.42089 | 0.1891802 | 34 | 39374.68 | 37.75291 | 786.8634
| 22.28198 | 0.1922706 | 34.2 | 39884.86 | 41.35133 | 860.937
| 22.40022 | 0.1951027 | 34.4 | 40302.23 | 39.84923 | 837.2203
| 22.6789 | 0.1981393 | 34.6 | 40621.14 | 36.02291 | 765.9802
| 22.83889 | 0.2009667 | 34.8 | 40864.66 | 34.55985 | 737.7345
| 23.02059 | 0.2038592 | 35 | 41054.58 | 33.03958 | 707.1728
| 23.03582 | 0.2070584 | 35.2 | 41332.68 | 33.79533 | 719.511
| 23.2564 | 0.2099838 | 35.4 | 41482.52 | 31.96055 | 682.8228
| 23.79328 | 0.2131364 | 35.6 | 41775.64 | 27.24195 | 599.8638
| 23.53107 | 0.2161463 | 35.8 | 41799.15 | 30.68236 | 652.963
| 23.43933 | 0.2193383 | 36 | 41741.97 | 32.9116 | 681.8113
| 24.03676 | 0.2222783 | 36.2 | 41481.09 | 27.95545 | 585.7833
| 24.28879 | 0.2254034 | 36.4 | 41188.46 | 26.93544 | 556.9271
| 24.20354 | 0.2284015 | 36.6 | 40929.1 | 28.72216 | 573.6498
| 24.6424 | 0.2315544 | 36.8 | 40938.87 | 25.98161 | 526.0412
| 24.48425 | 0.2347035 | 37 | 41233.13 | 27.7903 | 553.94
| 24.579 | 0.2380023 | 37.2 | 41826.42 | 27.39574 | 554.0737
| 24.76103 | 0.2413849 | 37.4 | 42543.49 | 26.29767 | 545.253
| 24.7538 | 0.2448486 | 37.6 | 43184.83 | 26.706 | 558.3642
| 25.14982 | 0.2481526 | 37.8 | 43699.57 | 24.42034 | 525.7701
| 25.09256 | 0.2515479 | 38 | 44167.17 | 25.19829 | 541.5199
| 25.70207 | 0.2551609 | 38.2 | 44587.36 | 22.17916 | 493.9492
| 25.0594 | 0.2586604 | 38.4 | 45057.45 | 26.3645 | 565.7813
| 25.70182 | 0.2624159 | 38.6 | 46104.45 | 22.69171 | 517.1054
| 26.0874 | 0.2660226 | 38.8 | 46910.15 | 21.08436 | 497.3335
| 25.88772 | 0.2696912 | 39 | 47629.87 | 22.27249 | 524.5647
| 25.76214 | 0.2737158 | 39.2 | 48517.91 | 23.15632 | 549.3842
| 26.48605 | 0.2775298 | 39.4 | 48879.34 | 20.3153 | 498.3398
| 26.38845 | 0.2813776 | 39.6 | 48837.22 | 21.26147 | 509.5603
| 26.44927 | 0.2850652 | 39.8 | 48905 | 21.49584 | 509.832
| 26.63951 | 0.2888652 | 40 | 49049.52 | 21.16611 | 501.277
| 27.138 | 0.2928173 | 40.2 | 49308.47 | 19.66914 | 473.9527
| 26.96531 | 0.2968332 | 40.4 | 49684.55 | 20.68648 | 492.3291
| 27.15302 | 0.3008674 | 40.6 | 50049.68 | 20.35638 | 486.9548
| 27.55607 | 0.3048096 | 40.8 | 50118.14 | 19.37746 | 466.2797
| 27.40515 | 0.308741 | 41 | 49985.64 | 20.41019 | 477.8712
| 27.78934 | 0.3128493 | 41.2 | 49618.05 | 19.66424 | 455.8431
| 28.08891 | 0.316738 | 41.4 | 49488.25 | 19.15593 | 441.7935
| 28.37725 | 0.3208631 | 41.6 | 49482.95 | 18.70308 | 430.3319
| 28.35297 | 0.3249268 | 41.8 | 49762.17 | 19.11923 | 436.6748
| 28.85759 | 0.3291022 | 42 | 50292.04 | 17.91821 | 419.6309
| 28.76285 | 0.3336135 | 42.2 | 51035.76 | 18.41446 | 432.5504
| 28.99096 | 0.3378865 | 42.4 | 51524.3 | 18.05815 | 428.5328
| 29.07527 | 0.3423841 | 42.6 | 52043.67 | 18.11218 | 431.5154
| 29.3602 | 0.3467838 | 42.8 | 52315.08 | 17.69212 | 423.7294
| 29.17032 | 0.3512052 | 43 | 52553.74 | 18.53184 | 436.7328
| 29.28319 | 0.3557432 | 43.2 | 53070.73 | 18.50319 | 438.3452
| 29.58651 | 0.3604903 | 43.4 | 53788.87 | 17.94664 | 433.1214
| 29.4136 | 0.3651275 | 43.6 | 54542.2 | 18.61679 | 449.3467
| 29.81624 | 0.37004 | 43.8 | 55694.04 | 17.73499 | 442.9485
| 30.05604 | 0.3748598 | 44 | 56603.55 | 17.35513 | 442.2566
| 30.10057 | 0.3799916 | 44.2 | 57459.04 | 17.47276 | 449.6271
| 30.00033 | 0.3848786 | 44.4 | 58015.27 | 17.97299 | 460.978
| 30.62876 | 0.3898964 | 44.6 | 58361.67 | 16.85534 | 439.9427
| 30.9806 | 0.3947585 | 44.8 | 58357.95 | 16.46375 | 428.8605
| 31.36706 | 0.3996868 | 45 | 58320.02 | 16.03898 | 417.0197
| 31.07517 | 0.4049253 | 45.2 | 58268.04 | 16.97943 | 429.5661
| 31.28265 | 0.4099012 | 45.4 | 58202.24 | 16.90192 | 423.8403
| 31.83868 | 0.4150892 | 45.6 | 58271.71 | 16.13987 | 407.4736
| 31.94283 | 0.420161 | 45.8 | 58404.95 | 16.24076 | 407.0927
| 31.83778 | 0.4253406 | 46 | 58570.69 | 16.74147 | 413.8934
| 32.15035 | 0.4307753 | 46.2 | 58751.02 | 16.45407 | 407.0689
| 32.2507 | 0.4360863 | 46.4 | 58835 | 16.58027 | 406.5723
| 32.70763 | 0.441423 | 46.6 | 59018.11 | 16.03876 | 395.7012
| 32.70201 | 0.4468583 | 46.8 | 59286.21 | 16.32394 | 399.67
| 32.78744 | 0.4522502 | 47 | 59549.2 | 16.44392 | 400.8278
| 33.51496 | 0.4578868 | 47.2 | 59953.56 | 15.4599 | 384.4681
| 33.3209 | 0.4635882 | 47.4 | 60387.12 | 16.0225 | 394.5723
| 33.76082 | 0.4690708 | 47.6 | 60545.55 | 15.57378 | 385.2212
| 33.86459 | 0.4747986 | 47.8 | 60489.51 | 15.71999 | 383.9987
| 34.20952 | 0.4804057 | 48 | 60524.79 | 15.46474 | 377.0034
| 34.83929 | 0.4861481 | 48.2 | 60774.66 | 14.78425 | 364.7777
| 35.28773 | 0.4921165 | 48.4 | 61203.66 | 14.39034 | 358.6553
| 35.45515 | 0.4979838 | 48.6 | 61724.25 | 14.36621 | 359.4779
| 35.98267 | 0.5042028 | 48.8 | 62685.64 | 13.84934 | 355.1273
| 35.80395 | 0.5103249 | 49 | 63351.98 | 14.25301 | 364.2707
| 36.05924 | 0.5165341 | 49.2 | 63903.84 | 14.12966 | 363.4268
| 36.52956 | 0.5229069 | 49.4 | 64413.68 | 13.7642 | 357.9486
| 36.38775 | 0.5291379 | 49.6 | 64818.65 | 14.14011 | 364.669
| 36.67052 | 0.5355982 | 49.8 | 65104.11 | 14.02719 | 361.8863
| 37.5075 | 0.5418915 | 50 | 65253.01 | 13.30415 | 347.6197
| 37.77653 | 0.5482899 | 50.2 | 65237.15 | 13.25273 | 343.9147
| 37.60006 | 0.5548368 | 50.4 | 65468.08 | 13.66099 | 349.8159
| 38.30223 | 0.5613873 | 50.6 | 65739.73 | 13.1218 | 339.7876
| 38.46318 | 0.5679692 | 50.8 | 66056.94 | 13.15544 | 339.9075
| 38.62431 | 0.5746641 | 51 | 66391.59 | 13.18977 | 340.1315
| 38.88328 | 0.5817995 | 51.2 | 67309.44 | 13.08303 | 341.7133
| 39.47204 | 0.5885645 | 51.4 | 67745.47 | 12.69766 | 335.3147
| 39.83916 | 0.5956501 | 51.6 | 68101.67 | 12.55156 | 332.4388
| 40.29175 | 0.6025144 | 51.8 | 68209.04 | 12.34948 | 327.114
| 40.42422 | 0.6095699 | 52 | 68533.6 | 12.41792 | 327.841
| 41.02275 | 0.6168859 | 52.2 | 68742.73 | 12.10521 | 321.1744
| 41.00957 | 0.6239998 | 52.4 | 68946.94 | 12.3043 | 323.4483
| 41.05985 | 0.6314683 | 52.6 | 69466.02 | 12.43415 | 326.3457
| 41.39184 | 0.6388307 | 52.8 | 70123.04 | 12.31025 | 325.751
| 41.68514 | 0.6463593 | 53 | 70910.5 | 12.21561 | 326.3717
| 41.95153 | 0.6542344 | 53.2 | 71856.09 | 12.14207 | 328.1656
| 42.46984 | 0.6618726 | 53.4 | 72617.47 | 11.88269 | 325.5642
| 43.19217 | 0.6698314 | 53.6 | 73474.43 | 11.49058 | 320.898
| 43.50316 | 0.6776176 | 53.8 | 73848.8 | 11.43442 | 319.5812
| 43.97293 | 0.685459 | 54 | 73971.21 | 11.28756 | 315.2101
| 44.35289 | 0.6936652 | 54.2 | 74145.03 | 11.21038 | 312.3394
| 44.38547 | 0.701621 | 54.4 | 74298.88 | 11.36139 | 313.5849
| 44.49552 | 0.7098387 | 54.6 | 74242.05 | 11.47968 | 313.011
| 44.93839 | 0.7179497 | 54.8 | 74495.1 | 11.34955 | 309.7852
| 46.11064 | 0.7262133 | 55 | 74942.19 | 10.75986 | 299.3915
| 46.96436 | 0.7347559 | 55.2 | 75439.24 | 10.40806 | 293.357
| 47.65086 | 0.7431292 | 55.4 | 75777.21 | 10.17434 | 288.6856
| 47.74458 | 0.7519865 | 55.6 | 76761.6 | 10.24061 | 292.4857
| 48.46081 | 0.7606078 | 55.8 | 77365.34 | 9.992878 | 288.7295
| 48.82473 | 0.7693551 | 56 | 77771.39 | 9.944933 | 287.6676
| 48.80986 | 0.7783781 | 56.2 | 78205.79 | 10.0924 | 290.2876
| 49.11798 | 0.7874292 | 56.4 | 78864.05 | 10.06381 | 290.7268
| 49.31851 | 0.7964021 | 56.6 | 79130.43 | 10.10677 | 290.6661
| 49.90465 | 0.805693 | 56.8 | 79580.88 | 9.953456 | 287.7973
| 50.37104 | 0.8149434 | 57 | 80199.07 | 9.854455 | 286.7101
| 50.3699 | 0.8244399 | 57.2 | 81160.52 | 9.96862 | 291.0937
| 50.80063 | 0.8342533 | 57.4 | 82326.39 | 9.871593 | 292.3838
| 51.60323 | 0.8438262 | 57.6 | 83150.05 | 9.619137 | 289.1482
| 52.28065 | 0.8538085 | 57.8 | 84056.57 | 9.437032 | 287.4579
| 53.00948 | 0.8636959 | 58 | 84913.74 | 9.242224 | 285.2535
| 53.29788 | 0.8737094 | 58.2 | 85511.88 | 9.244566 | 285.7563
| 54.02613 | 0.8839387 | 58.4 | 85866.16 | 9.082208 | 281.9489
| 54.64918 | 0.8939592 | 58.6 | 86263.6 | 8.962252 | 279.2195
| 55.27694 | 0.9043428 | 58.8 | 86572.5 | 8.852093 | 276.2712
| 55.81194 | 0.9146191 | 59 | 86642.47 | 8.785456 | 273.279
| 56.2275 | 0.9251011 | 59.2 | 86820.92 | 8.762002 | 271.5692
| 56.83592 | 0.9357257 | 59.4 | 87297.07 | 8.662599 | 269.5437
| 57.86768 | 0.9462613 | 59.6 | 87651.18 | 8.426365 | 264.3892
| 57.95479 | 0.9573816 | 59.8 | 88716.14 | 8.495179 | 267.8297
| 58.59095 | 0.968397 | 60 | 89708.93 | 8.383447 | 267.4223
| 59.72379 | 0.9797767 | 60.2 | 90954.8 | 8.118646 | 264.7187
| 60.56552 | 0.9910422 | 60.4 | 92010.27 | 7.959018 | 263.3597
| 61.16386 | 1.002451 | 60.6 | 93131.85 | 7.87523 | 263.7232
| 60.93815 | 1.014263 | 60.8 | 93870.57 | 8.042647 | 267.9129
| 61.70398 | 1.025877 | 61 | 94296.21 | 7.928647 | 265.1335
| 62.56708 | 1.037489 | 61.2 | 94535.17 | 7.79615 | 261.3351
| 62.73597 | 1.049481 | 61.4 | 94715.63 | 7.86146 | 261.4436
| 63.99158 | 1.061195 | 61.6 | 94727.1 | 7.635016 | 254.9879
| 64.43644 | 1.073412 | 61.8 | 95180.94 | 7.621376 | 254.4057
| 64.81454 | 1.085582 | 62 | 95497.01 | 7.627338 | 253.7956
| 65.71412 | 1.097807 | 62.2 | 96066.09 | 7.496402 | 251.188
| 66.76995 | 1.110415 | 62.4 | 96629.12 | 7.336622 | 247.8984
| 66.74275 | 1.122901 | 62.6 | 97121.33 | 7.438352 | 249.8636
| 67.49994 | 1.135769 | 62.8 | 97674.51 | 7.35426 | 248.1049
| 68.14245 | 1.148743 | 63 | 98811.9 | 7.287711 | 248.5209
| 68.89655 | 1.161838 | 63.2 | 100320.6 | 7.191498 | 249.3969
| 69.66093 | 1.175657 | 63.4 | 102827.8 | 7.083678 | 252.8928
| 70.23894 | 1.189342 | 63.6 | 105228 | 7.020826 | 256.9626
| 70.57519 | 1.203758 | 63.8 | 108394.6 | 7.003572 | 264.2562
| 71.38506 | 1.217915 | 64 | 110402.2 | 6.906861 | 266.1029
| 71.60991 | 1.232086 | 64.2 | 111608.2 | 6.942549 | 268.6752
| 72.18572 | 1.246666 | 64.4 | 112393.9 | 6.915968 | 268.4099
| 72.62453 | 1.260865 | 64.6 | 112691.2 | 6.921228 | 267.5208
| 73.32275 | 1.275706 | 64.8 | 112959.6 | 6.879741 | 265.354
| 74.00592 | 1.290196 | 65 | 113322.1 | 6.838066 | 263.5372
| 74.40444 | 1.30511 | 65.2 | 114444 | 6.842982 | 265.0155
| 75.05925 | 1.320386 | 65.4 | 115825.9 | 6.797738 | 265.9705
| 75.64929 | 1.335702 | 65.6 | 116860.8 | 6.770204 | 266.3378
| 75.73966 | 1.351065 | 65.8 | 117660.4 | 6.83859 | 268.3956
| 76.51044 | 1.366477 | 66 | 118073.7 | 6.785804 | 266.367
| 77.27887 | 1.382346 | 66.2 | 118067.9 | 6.742755 | 263.3765
| 77.68615 | 1.397767 | 66.4 | 117530.6 | 6.769349 | 260.7078
| 77.77675 | 1.413782 | 66.6 | 117275.4 | 6.852595 | 260.1356
| 78.27327 | 1.429623 | 66.8 | 117220 | 6.857957 | 258.3063
| 79.11561 | 1.445635 | 67 | 117472 | 6.797817 | 255.7993
| 79.86339 | 1.462245 | 67.2 | 118035.9 | 6.754551 | 254.4922
| 80.28137 | 1.478742 | 67.4 | 119143.1 | 6.760746 | 255.8214
| 80.95402 | 1.495779 | 67.6 | 120264.4 | 6.725633 | 256.1516
| 81.22329 | 1.512629 | 67.8 | 120961.1 | 6.763848 | 257.1134
| 81.67997 | 1.529624 | 68 | 121583.2 | 6.771233 | 257.142
| 82.0893 | 1.546963 | 68.2 | 122303.8 | 6.786712 | 257.5961
| 82.49902 | 1.5644 | 68.4 | 122729.9 | 6.80594 | 257.3675
| 83.12336 | 1.581836 | 68.6 | 123393 | 6.785397 | 256.8342
| 83.56432 | 1.60002 | 68.8 | 124543.8 | 6.792879 | 258.1564
| 84.52154 | 1.617964 | 69 | 125599.1 | 6.715232 | 257.2289
| 85.13168 | 1.636161 | 69.2 | 126722.4 | 6.695371 | 257.8166
| 85.34181 | 1.654896 | 69.4 | 127904.1 | 6.741376 | 260.0833
| 86.15968 | 1.673289 | 69.6 | 128464.2 | 6.6955 | 258.6032
| 86.69826 | 1.692321 | 69.8 | 129081.3 | 6.696397 | 258.3465
| 87.22376 | 1.711139 | 70 | 129691 | 6.697953 | 258.1207
| 88.47788 | 1.730145 | 70.2 | 130550.3 | 6.585576 | 255.7579
| 88.52722 | 1.749795 | 70.4 | 131257.4 | 6.661803 | 257.5196
| 89.59541 | 1.769197 | 70.6 | 131728.6 | 6.585062 | 255.054
| 89.77272 | 1.789118 | 70.8 | 132093.6 | 6.645376 | 255.6029
| 90.46811 | 1.808827 | 71 | 132255.1 | 6.629131 | 253.8663
| 90.70169 | 1.828539 | 71.2 | 131926.3 | 6.686999 | 252.7447
| 91.45343 | 1.848885 | 71.4 | 132259.7 | 6.662384 | 251.2266
| 91.96836 | 1.869271 | 71.6 | 132943.8 | 6.668612 | 251.2713
| 92.65154 | 1.890142 | 71.8 | 133669.9 | 6.65146 | 250.8374
| 93.23751 | 1.910844 | 72 | 134012.7 | 6.651869 | 249.9514
| 93.86 | 1.931724 | 72.2 | 134586.6 | 6.644773 | 249.4269
| 94.41365 | 1.953186 | 72.4 | 135119.1 | 6.650085 | 249.0638
| 95.099 | 1.974433 | 72.6 | 135253.3 | 6.639957 | 247.472
| 95.95027 | 1.996263 | 72.8 | 135864.6 | 6.603471 | 246.3292
| 96.45325 | 2.018144 | 73 | 136879.2 | 6.611028 | 247.1103
| 97.44723 | 2.040172 | 73.2 | 137917.8 | 6.551346 | 246.3774
| 98.07598 | 2.062828 | 73.4 | 138848.4 | 6.545282 | 246.6028
| 98.67699 | 2.085353 | 73.6 | 139361 | 6.546578 | 246.1015
| 99.29033 | 2.108299 | 73.8 | 139965.7 | 6.546457 | 245.7516
| 100.1434 | 2.13121 | 74 | 140452.2 | 6.51557 | 244.4505
| 100.6848 | 2.154269 | 74.2 | 140845.1 | 6.526909 | 243.9327
| 101.9549 | 2.1782 | 74.4 | 141649.2 | 6.44306 | 242.0466
| 102.1264 | 2.201876 | 74.6 | 143038.9 | 6.492686 | 244.5048
| 103.2687 | 2.226232 | 74.8 | 144590.8 | 6.419956 | 244.4017
| 104.1258 | 2.250528 | 75 | 145878.6 | 6.386304 | 244.6467
| 104.4796 | 2.275101 | 75.2 | 147157.1 | 6.415393 | 246.3353
END
Unloading Marker

## Test 013
| Displacement Into Surface | Load On Sample | Time On Sample | Harmonic Contact Stiffness | Hardness | Modulus
Segment | nm | mN | s | N/m | GPa | GPa
Surface Marker | 3.286064 | 0.00281985 | 0 | 166.9275
| 2.214311 | 0.003031995 | 0.2 | 189.154 |  | 1.137743e-158
| 2.631312 | 0.00312893 | 0.4 | 223.4032 |  | 1.343748e-158
| 3.653584 | 0.003182104 | 0.6 | 243.7111 |  | 1.465899e-158
| 4.752565 | 0.003232572 | 0.8 | 268.8611 |  | 1.617173e-158
| 2.536204 | 0.003525865 | 1 | 314.276 |  | 1.89034e-158
| 5.368176 | 0.003450973 | 1.2 | 344.1132 |  | 2.069807e-158
| 5.786971 | 0.00355916 | 1.4 | 374.0419 |  | 2.249825e-158
| 4.636687 | 0.003785655 | 1.6 | 429.2321 |  | 2.581789e-158
| 7.417223 | 0.003724473 | 1.8 | 493.648 | -0.217844
| 7.61502 | 0.003854128 | 2 | 556.4083 | -0.2162469
| 6.276362 | 0.004096965 | 2.2 | 670.4691 | -0.2410403
| 8.098556 | 0.004103985 | 2.4 | 787.8506 | -0.225816
| 6.644739 | 0.004349976 | 2.6 | 867.5902 | -0.2404035
| 7.233214 | 0.004369341 | 2.69 | 911.747 | -0.2395131
| 6.680094 | 0.004675198 | 3 | 1069.015 | -0.2564678
| 7.573408 | 0.004784589 | 3.2 | 1106.605 | -0.2637993
| 7.418382 | 0.004976603 | 3.4 | 1142.619 | -0.273692
| 8.677168 | 0.005071814 | 3.6 | 1193.187 | -0.288543
| 9.733393 | 0.005184115 | 3.8 | 1212.683 | -0.3093049
| 7.997749 | 0.005511552 | 4 | 1242.473 | -0.3058987
| 8.068738 | 0.005721516 | 4.2 | 1355.461 | -0.3193983
| 9.884205 | 0.005811314 | 4.4 | 1550.304 | -0.3579811
| 7.847158 | 0.00619136 | 4.6 | 1715.143 | -0.3480302
| 5.466266 | 0.006598662 | 4.8 | 1833.561 | -0.3657622
| 8.918991 | 0.00659138 | 5 | 1869.165 | -0.3881116
| 8.303534 | 0.006875392 | 5.2 | 1811.371 | -0.3906814
| 9.513091 | 0.007030411 | 5.4 | 1832.464 | -0.4219738
| 9.320598 | 0.007300314 | 5.6 | 1916.215 | -0.4340737
| 8.914259 | 0.007596009 | 5.8 | 2141.704 | -0.4468192
| 9.395518 | 0.007847918 | 6 | 2616.051 | -0.4856766
| 8.2647 | 0.008210421 | 6.2 | 3225.539 | -0.4854468
| 9.865291 | 0.008389761 | 6.4 | 3681.791 | -0.5586934
| 10.06953 | 0.008655558 | 6.6 | 3740.025 | -0.5849289
| 7.646907 | 0.009150119 | 6.8 | 3850.857 | -0.5285371
| 9.855649 | 0.009294376 | 7 | 3786.434 | -0.6119672
| 10.24373 | 0.00957927 | 7.2 | 3626.116 | -0.6434934
| 11.8209 | 0.009752764 | 7.4 | 3539.845 | -0.758012
| 11.4093 | 0.01008598 | 7.6 | 3602.119 | -0.7468863
| 10.8451 | 0.01046877 | 7.8 | 3577.956 | -0.727315
| 11.33112 | 0.01076418 | 8 | 3690.756 | -0.7837698
| 11.74035 | 0.01108645 | 8.2 | 3726.803 | -0.8385416
| 11.66719 | 0.01143829 | 8.4 | 3758.382 | -0.8537243
| 10.56664 | 0.01187225 | 8.6 | 3604.477 | -0.7867878
| 11.60402 | 0.01213624 | 8.8 | 3564.389 | -0.8755277
| 9.4766 | 0.01264921 | 9 | 3565.449 | -0.7671069
| 11.87677 | 0.01282366 | 9.2 | 3542.319 | -0.9354094
| 11.28843 | 0.01320515 | 9.4 | 3440.029 | -0.8981439
| 11.36093 | 0.01356996 | 9.6 | 3473.505 | -0.9246623
| 11.85989 | 0.01390748 | 9.8 | 3553.337 | -0.9911311
| 11.90799 | 0.01426264 | 10 | 3562.749 | -1.014609
| 12.47511 | 0.01461053 | 10.2 | 3701.512 | -1.105745
| 13.12715 | 0.01496627 | 10.4 | 3946.475 | -1.239593
| 13.00157 | 0.01535612 | 10.6 | 4072.498 | -1.254511
| 12.43922 | 0.01579476 | 10.8 | 4208.816 | -1.209839
| 13.01524 | 0.01618109 | 11 | 4375.132 | -1.333186
| 13.66438 | 0.01654547 | 11.2 | 4506.638 | -1.492817
| 13.83622 | 0.01698006 | 11.4 | 4737.97 | -1.587533
| 13.14191 | 0.01746845 | 11.6 | 5011.727 | -1.493859
| 13.94284 | 0.01786617 | 11.8 | 5308.293 | -1.743627
| 13.35374 | 0.01840443 | 12 | 5807.781 | -1.676773
| 14.72399 | 0.01877311 | 12.2 | 6180.891 | -2.219228
| 13.28279 | 0.01938345 | 12.4 | 6584.299 | -1.792023
| 12.57466 | 0.01991688 | 12.6 | 6899.306 | -1.676795
| 13.84526 | 0.02036464 | 12.8 | 7125.274 | -2.085194
| 13.8203 | 0.02087973 | 13 | 7199.886 | -2.117033
| 14.21833 | 0.02139181 | 13.2 | 7304.105 | -2.322155
| 14.18395 | 0.02189196 | 13.4 | 7240.948 | -2.329978
| 14.44142 | 0.02239048 | 13.6 | 7105.373 | -2.456867
| 14.39659 | 0.02301569 | 13.8 | 7369.668 | -2.513992
| 14.369 | 0.02358268 | 14 | 7610.545 | -2.571329
| 15.33634 | 0.02412951 | 14.2 | 7801.728 | -3.254056
| 15.30859 | 0.02476572 | 14.4 | 8121.141 | -3.343826
| 13.93974 | 0.02548207 | 14.6 | 8663.465 | -2.62395
| 15.4243 | 0.02608619 | 14.8 | 8992.004 | -3.736726
| 15.99513 | 0.02675729 | 15 | 9528.284 | -4.651722
| 15.17366 | 0.02754936 | 15.2 | 10584.08 | -3.917738
| 15.9725 | 0.02818441 | 15.4 | 11576.63 | -5.372521
| 15.47788 | 0.02899195 | 15.6 | 12477.1 | -4.791167
| 15.68714 | 0.02982808 | 15.8 | 14154.92 | -5.601749
| 16.1226 | 0.03068144 | 16 | 15860.78 | -7.316491
| 15.95191 | 0.03158678 | 16.2 | 17098.64 | -7.167706
| 15.58328 | 0.03251815 | 16.4 | 18075.97 | -6.410559
| 15.92682 | 0.0333352 | 16.6 | 18484.85 | -7.591862
| 16.09413 | 0.03429662 | 16.8 | 18065.43 | -8.172637
| 16.13774 | 0.03530512 | 17 | 17684.12 | -8.293257
| 16.05592 | 0.0362772 | 17.2 | 17302.41 | -7.931059
| 16.26516 | 0.03730877 | 17.4 | 17179.43 | -8.747105
| 16.21673 | 0.03829676 | 17.6 | 17526.3 | -8.73638
| 17.10876 | 0.03950087 | 17.8 | 18257.86 | -15.74713
| 16.14272 | 0.04063884 | 18 | 18581.01 | -8.959334
| 16.98517 | 0.0417923 | 18.2 | 18988.54 | -14.78308
| 17.23623 | 0.0429613 | 18.4 | 19069.3 | -18.04391
| 16.64503 | 0.04420051 | 18.6 | 18916.98 | -11.80937
| 17.41531 | 0.04529025 | 18.8 | 18735.24 | -20.01322
| 17.53458 | 0.04657789 | 19 | 18671.12 | -21.8378
| 17.53592 | 0.04772184 | 19.2 | 18517.68 | -21.10409
| 17.72344 | 0.04900292 | 19.4 | 18573.44 | -24.99754
| 17.98338 | 0.05019999 | 19.6 | 18732.74 | -34.14961
| 18.06293 | 0.05149351 | 19.8 | 19076.8 | -38.71802
| 18.07201 | 0.05291177 | 20 | 19451.19 | -39.36033
| 17.66384 | 0.05424087 | 20.2 | 20002.94 | -24.61031
| 18.49017 | 0.05564172 | 20.4 | 20541.52 | -134.1425
| 18.21434 | 0.05699619 | 20.6 | 20786.42 | -53.18931
| 18.34582 | 0.05835674 | 20.8 | 20981.23 | -68.66283
| 19.10028 | 0.0598068 | 21 | 21259.69 | 78.04211 | 1523.867
| 18.42807 | 0.06121025 | 21.2 | 21340.29 | -75.31739
| 19.05586 | 0.06268459 | 21.4 | 21566.71 | 122.9125 | 2940.944
| 19.38704 | 0.06406101 | 21.6 | 21880.41 | 52.56092 | 980.335
| 18.87023 | 0.06560058 | 21.8 | 22331.21 | 1456.012 | -1707.438
| 18.75186 | 0.06722619 | 22 | 22803.43 | -287.4191
| 19.25713 | 0.06864017 | 22.2 | 22954.23 | 83.68692 | 1698.686
| 19.6675 | 0.07021712 | 22.4 | 22973 | 42.91108 | 816.3181
| 19.81761 | 0.07167846 | 22.6 | 22866.28 | 38.84754 | 729.4244
| 19.55034 | 0.07320094 | 22.8 | 22648.04 | 68.2805 | 1198.674
| 20.05721 | 0.07479226 | 23 | 22506.94 | 36.12678 | 645.8426
| 20.13585 | 0.07630332 | 23.2 | 22721.24 | 34.83655 | 626.6828
| 20.35242 | 0.07798954 | 23.4 | 23156.42 | 29.17252 | 552.3944
| 20.67875 | 0.07961472 | 23.6 | 23712.14 | 23.06106 | 472.9983
| 20.54489 | 0.08126536 | 23.8 | 24321.09 | 25.65599 | 523.2858
| 20.64781 | 0.08307326 | 24 | 24966.66 | 24.19935 | 512.4154
| 20.43291 | 0.08472112 | 24.2 | 25383.31 | 29.0842 | 595.8959
| 21.18415 | 0.08640281 | 24.4 | 25769.81 | 18.55391 | 430.0698
| 20.74348 | 0.08816999 | 24.6 | 26119.15 | 24.68099 | 532.1691
| 20.97995 | 0.08997007 | 24.8 | 26466.28 | 22.00729 | 490.8614
| 20.85339 | 0.09169991 | 25 | 26706.75 | 24.59235 | 532.8298
| 20.92255 | 0.09359244 | 25.2 | 26958.54 | 24.47253 | 530.2043
| 21.05955 | 0.09531882 | 25.4 | 27121.56 | 23.40651 | 510.4183
| 21.13627 | 0.09708778 | 25.6 | 27251.11 | 23.2913 | 505.2122
| 21.47285 | 0.09908056 | 25.8 | 27468.64 | 20.25592 | 454.8014
| 21.40168 | 0.1009186 | 26 | 27817.53 | 21.54646 | 477.9501
| 21.66133 | 0.1029174 | 26.2 | 28287.02 | 19.46258 | 448.5781
| 21.64994 | 0.1047986 | 26.4 | 28801.56 | 19.92381 | 462.1029
| 21.51841 | 0.1067088 | 26.6 | 29353.75 | 21.55776 | 496.6198
| 21.43137 | 0.1089033 | 26.8 | 30212.76 | 22.70425 | 530.772
| 22.69081 | 0.1109425 | 27 | 30750.35 | 14.09872 | 381.8767
| 21.70171 | 0.1130067 | 27.2 | 31079.08 | 20.96848 | 507.4647
| 22.5585 | 0.1150811 | 27.4 | 31417.25 | 15.47441 | 408.9594
| 22.21239 | 0.1171511 | 27.6 | 31611.54 | 18.01239 | 453.5094
| 22.53102 | 0.119349 | 27.8 | 31716.14 | 16.61564 | 424.6114
| 23.1086 | 0.1213988 | 28 | 32027.9 | 14.16081 | 380.7669
| 23.07966 | 0.1236802 | 28.2 | 32545 | 14.58246 | 392.0863
| 23.41922 | 0.1257892 | 28.4 | 33043.66 | 13.48596 | 375.1265
| 23.32128 | 0.1280487 | 28.6 | 33755.08 | 14.06476 | 392.6682
| 23.08186 | 0.1306464 | 28.8 | 34807.94 | 15.23482 | 427.2615
| 23.37016 | 0.1329317 | 29 | 35419.67 | 14.28584 | 413.4604
| 23.53614 | 0.1354323 | 29.2 | 35962.28 | 13.95759 | 410.165
| 23.48645 | 0.1376966 | 29.4 | 36295.02 | 14.45914 | 420.9553
| 23.28304 | 0.1400423 | 29.6 | 36331.86 | 15.75003 | 442.5111
| 23.61733 | 0.1425715 | 29.8 | 36225.77 | 14.87348 | 417.91
| 24.34437 | 0.144863 | 30 | 36228.39 | 12.77872 | 372.3293
| 24.32179 | 0.1473819 | 30.2 | 36311.4 | 13.20605 | 377.4845
| 24.53968 | 0.1498603 | 30.4 | 36237.91 | 12.9439 | 367.1847
| 24.71829 | 0.1522481 | 30.6 | 36388.68 | 12.74094 | 361.4567
| 24.56824 | 0.1548261 | 30.8 | 36612.44 | 13.49875 | 374.7111
| 24.86679 | 0.1573774 | 31 | 36787.78 | 12.94861 | 362.6389
| 25.08189 | 0.1600357 | 31.2 | 37119.71 | 12.64661 | 357.221
| 24.81841 | 0.1625649 | 31.4 | 37519.31 | 13.63881 | 377.3927
| 25.46595 | 0.1650884 | 31.6 | 37816.73 | 12.16964 | 349.5757
| 25.32266 | 0.1679983 | 31.8 | 38395.43 | 12.76149 | 364.0306
| 25.32398 | 0.1706701 | 32 | 39009.05 | 12.96036 | 371.8426
| 25.50892 | 0.1735892 | 32.2 | 39834.46 | 12.67477 | 372.508
| 25.83678 | 0.1763135 | 32.4 | 40371.04 | 12.11307 | 364.004
| 26.15516 | 0.1791565 | 32.6 | 41158.24 | 11.59853 | 358.9474
| 25.95095 | 0.1823599 | 32.8 | 42074.76 | 12.21363 | 378.3997
| 26.23103 | 0.1852135 | 33 | 42621.03 | 11.82128 | 372.6852
| 26.17207 | 0.188321 | 33.2 | 43134.16 | 12.17661 | 382.17
| 26.47679 | 0.1913304 | 33.4 | 43648.59 | 11.76569 | 375.3376
| 26.81234 | 0.1944482 | 33.6 | 43957.51 | 11.36978 | 366.2201
| 26.88538 | 0.1973489 | 33.8 | 43990.54 | 11.49097 | 365.5523
| 27.00072 | 0.2005267 | 34 | 43974.34 | 11.56439 | 363.0112
| 27.28831 | 0.2034502 | 34.2 | 44017.16 | 11.29667 | 354.3482
| 27.53872 | 0.2066131 | 34.4 | 43897.79 | 11.14902 | 346.3889
| 27.00146 | 0.2097113 | 34.6 | 43916.18 | 12.4118 | 368.7647
| 27.50846 | 0.2130212 | 34.8 | 44312.38 | 11.6811 | 354.553
| 27.77612 | 0.2161505 | 35 | 44777.32 | 11.40977 | 350.4948
| 27.54227 | 0.2195669 | 35.2 | 45390.02 | 12.01932 | 365.776
| 28.32984 | 0.2228048 | 35.4 | 46166.3 | 10.86105 | 346.1942
| 28.28628 | 0.2261621 | 35.6 | 46888.57 | 11.08862 | 354.8161
| 28.40792 | 0.2297993 | 35.8 | 47477.38 | 11.09774 | 357.1619
| 28.47028 | 0.2331878 | 36 | 47812.08 | 11.20786 | 359.3966
| 28.57973 | 0.2367249 | 36.2 | 48115.42 | 11.25809 | 359.896
| 28.99382 | 0.2401901 | 36.4 | 48279.27 | 10.86857 | 349.6883
| 29.19428 | 0.2436669 | 36.6 | 48429.87 | 10.80196 | 346.3722
| 30.01145 | 0.2472634 | 36.8 | 48825.02 | 9.938688 | 328.1495
| 29.74931 | 0.2509332 | 37 | 49147.36 | 10.4491 | 338.8219
| 29.90597 | 0.2545282 | 37.2 | 49469.2 | 10.43639 | 338.2866
| 29.79364 | 0.258347 | 37.4 | 49958.3 | 10.76414 | 346.4033
| 30.18762 | 0.2620681 | 37.6 | 50381.68 | 10.4429 | 340.0813
| 30.22106 | 0.2657275 | 37.8 | 50700.32 | 10.58396 | 342.8364
| 30.51336 | 0.2697094 | 38 | 51379.19 | 10.39062 | 341.313
| 30.54283 | 0.2734939 | 38.2 | 51935.73 | 10.51587 | 345.7871
| 30.5982 | 0.2775299 | 38.4 | 52393.85 | 10.63185 | 349.0017
| 30.89195 | 0.2814515 | 38.6 | 52932.75 | 10.44805 | 346.4508
| 31.16605 | 0.2854799 | 38.8 | 53407.86 | 10.30591 | 344.1443
| 31.31369 | 0.2895925 | 39 | 53534.48 | 10.34198 | 342.7581
| 31.36439 | 0.2934735 | 39.2 | 53356.86 | 10.50028 | 341.6745
| 31.6274 | 0.2975885 | 39.4 | 53242.19 | 10.42547 | 335.9794
| 31.65374 | 0.301496 | 39.6 | 52991 | 10.61759 | 335.0386
| 32.13076 | 0.3056966 | 39.8 | 52947.97 | 10.30683 | 325.2253
| 32.27425 | 0.3096747 | 40 | 52969.27 | 10.34577 | 323.4496
| 32.31618 | 0.314033 | 40.2 | 53590.5 | 10.45727 | 327.7348
| 32.08371 | 0.3182411 | 40.4 | 54198.35 | 10.86522 | 338.168
| 32.78576 | 0.3225022 | 40.6 | 54928.93 | 10.25291 | 328.3793
| 33.25243 | 0.3271259 | 40.8 | 55812.47 | 9.932433 | 325.358
| 33.16401 | 0.3315656 | 41 | 56763.86 | 10.13807 | 334.215
| 33.58617 | 0.3361948 | 41.2 | 57450.77 | 9.885755 | 330.9234
| 33.69036 | 0.3408551 | 41.4 | 58055.55 | 9.939858 | 333.6913
| 33.54105 | 0.3453971 | 41.6 | 58476.02 | 10.23829 | 340.5551
| 34.09446 | 0.3502056 | 41.8 | 58855.72 | 9.8963 | 332.795
| 33.949 | 0.3547789 | 42 | 58960.96 | 10.20513 | 337.517
| 34.2776 | 0.3595242 | 42.2 | 59213.77 | 10.07592 | 333.6428
| 34.51408 | 0.3643339 | 42.4 | 59334.84 | 10.04401 | 330.9317
| 34.81036 | 0.3690706 | 42.6 | 59572.21 | 9.949654 | 327.8179
| 34.8462 | 0.3739238 | 42.8 | 59869.71 | 10.08213 | 330.0081
| 35.2765 | 0.3789449 | 43 | 60295.9 | 9.871976673 | 325.6532
| 35.42705 | 0.3839308 | 43.2 | 60632.51 | 9.905242 | 325.9582
| 35.61252 | 0.3889401 | 43.4 | 61055.96 | 9.903675 | 326.129
| 36.19343 | 0.3939385 | 43.6 | 61535.72 | 9.583971 | 319.8002
| 35.96547 | 0.3994012 | 43.8 | 62422.47 | 9.895817 | 329.7785
| 36.89865 | 0.4044612 | 44 | 63046.61 | 9.315758 | 318.5014
| 36.826 | 0.4099513 | 44.2 | 63841.28 | 9.498786 | 325.0319
| 37.37694 | 0.4152582 | 44.4 | 64647.91 | 9.226725 | 321.4732
| 37.67432 | 0.4206166 | 44.6 | 65165.52 | 9.156853 | 320.5343
| 37.94945 | 0.426315 | 44.8 | 65453.95 | 9.124531 | 318.8303
| 38.32769 | 0.4317535 | 45 | 65836.66 | 9.01326 | 316.0799
| 38.2266 | 0.4375313 | 45.2 | 66538.45 | 9.209307 | 322.2124
| 38.80261 | 0.4430418 | 45.4 | 66948.42 | 8.971108 | 316.6972
| 39.2297 | 0.448722 | 45.6 | 67486.99 | 8.835215 | 314.2366
| 39.48374 | 0.4548057 | 45.8 | 68267.23 | 8.806984 | 315.5325
| 39.73771 | 0.4605818 | 46 | 68721.07 | 8.785108 | 315.1516
| 39.89001 | 0.4666246 | 46.2 | 68976.71 | 8.837917 | 315.2305
| 39.99977 | 0.4724726 | 46.4 | 69260.11 | 8.908696 | 315.9957
| 40.40765 | 0.4784561 | 46.6 | 69808.43 | 8.796165 | 314.0424
| 40.59876 | 0.4848441 | 46.8 | 70486.42 | 8.814105 | 315.7035
| 41.03107 | 0.4908881 | 47 | 70804.1 | 8.702567 | 312.4082
| 41.10144 | 0.4973383 | 47.2 | 71473.01 | 8.7882 | 315.5828
| 41.76214 | 0.5035124 | 47.4 | 71899.43 | 8.554956 | 310.0251
| 41.64051 | 0.509814 | 47.6 | 72120.17 | 8.754261 | 313.4101
| 42.49266 | 0.5164685 | 47.8 | 72635.35 | 8.435088 | 306.2038
| 42.24216 | 0.5229586 | 48 | 73398.52 | 8.676722 | 313.5705
| 42.24378 | 0.5295485 | 48.2 | 74013.51 | 8.797128 | 317.2564
| 42.75481 | 0.5363719 | 48.4 | 74851.79 | 8.645604 | 315.6782
| 43.39048 | 0.5430189 | 48.6 | 75631.05 | 8.437903 | 312.426
| 43.30746 | 0.550256 | 48.8 | 76541.58 | 8.595006 | 318.4112
| 43.42258 | 0.5570351 | 49 | 76670.05 | 8.671762 | 318.4112
| 43.75423 | 0.564089 | 49.2 | 76797.01 | 8.645193 | 315.8591
| 43.98358 | 0.5709362 | 49.4 | 76827.53 | 8.668258 | 314.0946
| 43.69658 | 0.5779219 | 49.6 | 76692.57 | 8.959877 | 317.6769
| 44.65214 | 0.5849904 | 49.8 | 76283.33 | 8.639536 | 305.6841
| 44.92971 | 0.5920837 | 50 | 76794.34 | 8.625427 | 305.6181
| 45.42298 | 0.599464 | 50.2 | 77454.94 | 8.510605 | 303.9133
| 45.24732 | 0.6068596 | 50.4 | 78231.87 | 8.704667 | 309.9199
| 45.92912 | 0.614337 | 50.6 | 79011.13 | 8.499937 | 306.6802
| 46.43168 | 0.6219011 | 50.8 | 80194.91 | 8.372685 | 307.161
| 46.76556 | 0.6297351 | 51 | 80871.46 | 8.342743 | 307.3004
| 46.80912 | 0.6373512 | 51.2 | 81328.08 | 8.440978 | 309.4869
| 47.03048 | 0.6452805 | 51.4 | 81760.48 | 8.467285 | 309.7585
| 47.30701 | 0.653128 | 51.6 | 82277.22 | 8.464865 | 309.8041
| 47.41154 | 0.6610265 | 51.8 | 82708.44 | 8.539435 | 311.2556
| 47.51663 | 0.6692765 | 52 | 83291.13 | 8.614189 | 313.3562
| 48.09188 | 0.6772584 | 52.2 | 83671.69 | 8.48776 | 309.8109
| 48.70914 | 0.6856079 | 52.4 | 84186.93 | 8.350626 | 306.5646
| 48.75427 | 0.6939568 | 52.6 | 84658.77 | 8.450175 | 308.7406
| 48.74146 | 0.7021694 | 52.8 | 84895.72 | 8.578664 | 310.5306
| 49.47254 | 0.7106928 | 53 | 85250.56 | 8.401641 | 305.6276
| 49.43895 | 0.7191458 | 53.2 | 85774.1 | 8.529781 | 308.7204
| 50.17833 | 0.7279301 | 53.4 | 86393.86 | 8.349629 | 304.9309
| 50.44513 | 0.7365298 | 53.6 | 86749.05 | 8.362793 | 304.5444
| 50.21435 | 0.7454082 | 53.8 | 87573.89 | 8.56152 | 310.6033
| 50.472 | 0.7542876 | 54 | 88435.13 | 8.565346 | 312.2568
| 51.00692 | 0.7634535 | 54.2 | 88999.44 | 8.472768 | 310.1912
| 51.44879 | 0.772396 | 54.4 | 89550.76 | 8.415216 | 308.9649
| 51.46276 | 0.7817437 | 54.6 | 90552.13 | 8.513955 | 313.3834
| 51.53103 | 0.7913841 | 54.8 | 91406.81 | 8.59966 | 316.7776
| 51.91031 | 0.8006647 | 55 | 91714.16 | 8.574651 | 315.1603
| 52.58434 | 0.8103634 | 55.2 | 92302.86 | 8.437772 | 312.033
| 52.6231 | 0.8198405 | 55.4 | 92368.23 | 8.54899 | 312.6181
| 52.99387 | 0.8293291 | 55.6 | 92042 | 8.54675 | 308.8185
| 52.79952 | 0.8391428 | 55.8 | 91868.38 | 8.756928 | 310.5764
| 53.7457 | 0.8487887 | 56 | 92224.1 | 8.521681 | 304.4194
| 53.63058 | 0.858873 | 56.2 | 92740.34 | 8.681491 | 307.9705
| 54.01594 | 0.8688796 | 56.4 | 93492.72 | 8.648462 | 308.1231
| 54.23951 | 0.8790361 | 56.6 | 94424.74 | 8.671561 | 310.3047
| 54.82809 | 0.8895862 | 56.8 | 95156.73 | 8.57273 | 308.7098
| 54.94088 | 0.8997824 | 57 | 95418.45 | 8.652353 | 309.379
| 55.42368 | 0.9104364 | 57.2 | 95611.56 | 8.606872 | 306.7857
| 55.44288 | 0.9207106 | 57.4 | 95441.35 | 8.730559 | 306.6831
| 55.29024 | 0.9311833 | 57.6 | 95194.88 | 8.922718 | 307.7348
| 55.81161 | 0.9417643 | 57.8 | 95533.2 | 8.853605 | 305.3592
| 56.14642 | 0.9527231 | 58 | 95966.32 | 8.854314 | 304.8777
| 56.40295 | 0.9635678 | 58.2 | 96535.1 | 8.877263 | 305.4869
| 56.78456 | 0.9749849 | 58.4 | 97781.67 | 8.843384 | 307.4809
| 57.13077 | 0.9862853 | 58.6 | 98942.15 | 8.823144 | 309.4354
| 57.72612 | 0.9976802 | 58.8 | 99932.45 | 8.723188 | 308.8419
| 58.14357 | 1.009386 | 59 | 100969.4 | 8.687543 | 309.8218
| 58.57826 | 1.020993 | 59.2 | 101710.4 | 8.652662 | 309.6548
| 59.08141 | 1.032966 | 59.4 | 102277.4 | 8.603905 | 308.4146
| 59.09839 | 1.044818 | 59.6 | 103005.3 | 8.7078 | 311.3847
| 59.6512 | 1.056813 | 59.8 | 103929.1 | 8.633566 | 310.9564
| 59.87943 | 1.069277 | 60 | 105106.8 | 8.662915 | 313.8396
| 59.70235 | 1.081606 | 60.2 | 106197 | 8.823349 | 319.5198
| 60.23133 | 1.094475 | 60.4 | 107327.6 | 8.758792 | 319.9394
| 60.84161 | 1.106963 | 60.6 | 107613.8 | 8.685019 | 316.9309
| 60.84814 | 1.119536 | 60.8 | 107500.9 | 8.812123 | 317.1659
| 61.51022 | 1.132121 | 61 | 107164.7 | 8.736468 | 311.8316
| 61.96759 | 1.144942 | 61.2 | 106584.1 | 8.733893 | 307.3315
| 62.37467 | 1.157699 | 61.4 | 106237.6 | 8.740752 | 304.0101
| 62.36425 | 1.170501 | 61.6 | 106282.2 | 8.867857 | 304.8512
| 63.53583 | 1.183798 | 61.8 | 106653.1 | 8.628508 | 298.6874
| 63.25096 | 1.197024 | 62 | 107036.9 | 8.830584 | 302.4081
| 63.68382 | 1.210687 | 62.2 | 107694.9 | 8.811956 | 302.1732
| 64.30558 | 1.224264 | 62.4 | 108205.4 | 8.739324 | 300.2384
| 64.30337 | 1.237711 | 62.6 | 108418.2 | 8.858995 | 301.5185
| 64.72229 | 1.251729 | 62.8 | 108766.3 | 8.853595 | 300.4598
| 64.92041 | 1.26559 | 63 | 109112.3 | 8.912353 | 300.8384
| 65.23378 | 1.279828 | 63.2 | 109133.2 | 8.947006 | 299.5002
| 65.49664 | 1.293799 | 63.4 | 109089.4 | 8.995328 | 298.2939
| 66.44336 | 1.307998 | 63.6 | 109354.1 | 8.835397 | 293.7327
| 66.6566 | 1.322575 | 63.8 | 109455.5 | 8.898301 | 293.3314
| 67.1486 | 1.337011 | 64 | 109844.8 | 8.871516 | 292.0626
| 67.34454 | 1.352225 | 64.2 | 111160.5 | 8.914155 | 295.3169
| 68.21084 | 1.367215 | 64.4 | 112399.5 | 8.766209 | 294.2598
| 68.34935 | 1.382425 | 64.6 | 113354.3 | 8.831555 | 296.7779
| 68.52315 | 1.39791 | 64.8 | 114824.8 | 8.877075 | 300.5773
| 68.88977 | 1.413688 | 65 | 115755.3 | 8.882441 | 301.649
| 69.85483 | 1.429224 | 65.2 | 115753.4 | 8.742197 | 296.4781
| 70.68554 | 1.445084 | 65.4 | 115928.7 | 8.640918 | 292.7639
| 70.84357 | 1.461039 | 65.6 | 116485.5 | 8.709871 | 293.9949
| 71.37717 | 1.47706 | 65.8 | 116803.9 | 8.685007 | 292.4352
| 71.93685 | 1.493746 | 66 | 117886.1 | 8.642406 | 292.865
| 72.62577 | 1.510287 | 66.2 | 119173.5 | 8.562492 | 293.1316
| 72.74623 | 1.527373 | 66.4 | 120656.3 | 8.626165 | 297.0859
| 73.37226 | 1.544214 | 66.6 | 121233.3 | 8.578463 | 295.7594
| 73.56273 | 1.561202 | 66.8 | 121790.2 | 8.640396 | 296.79
| 74.40151 | 1.578692 | 67 | 122128 | 8.549182 | 293.7193
| 74.32216 | 1.595851 | 67.2 | 122056.6 | 8.689226 | 294.524
| 75.32039 | 1.613011 | 67.4 | 121548.6 | 8.57297 | 288.463
| 76.36145 | 1.630473 | 67.6 | 121551.1 | 8.442684 | 283.7168
| 76.72058 | 1.648451 | 67.8 | 121926.5 | 8.470073 | 283.4355
| 77.31601 | 1.666495 | 68 | 122498.6 | 8.438576 | 282.4913
| 77.52934 | 1.68487 | 68.2 | 123122.4 | 8.49605 | 283.5674
| 77.90751 | 1.703234 | 68.4 | 124096.9 | 8.507866 | 284.7092
| 78.69039 | 1.721874 | 68.6 | 125063.2 | 8.428902 | 283.8598
| 79.33008 | 1.741059 | 68.8 | 126383.5 | 8.380283 | 284.6081
| 79.48192 | 1.760151 | 69 | 127091.1 | 8.450533 | 286.1724
| 80.4113 | 1.779785 | 69.2 | 128560.4 | 8.338095 | 285.8993
| 80.90823 | 1.799324 | 69.4 | 129878.9 | 8.323312 | 287.3084
| 81.07703 | 1.819187 | 69.6 | 131210 | 8.380389 | 290.3043
| 81.64055 | 1.839476 | 69.8 | 132346.8 | 8.357737 | 290.9462
| 82.49041 | 1.859676 | 70 | 133175.8 | 8.279462 | 289.4917
| 82.57573 | 1.88044 | 70.2 | 134252.3 | 8.360661 | 292.2361
| 83.14786 | 1.900864 | 70.4 | 134516.1 | 8.350458 | 290.7262
| 83.44197 | 1.921505 | 70.6 | 134502.7 | 8.403692 | 289.8646
| 83.92711 | 1.942371 | 70.8 | 135067.8 | 8.407911 | 289.5103
| 84.34103 | 1.963998 | 71 | 135757.3 | 8.428439 | 289.7971
| 85.14251 | 1.985103 | 71.2 | 135959.3 | 8.373745 | 287.1779
| 85.71869 | 2.006939 | 71.4 | 136275.7 | 8.367337 | 285.8894
| 86.32422 | 2.028713 | 71.6 | 136878.9 | 8.349652 | 285.1487
| 87.06674 | 2.050631 | 71.8 | 136896.4 | 8.314824 | 282.5006
| 87.38787 | 2.072969 | 72 | 136911.2 | 8.36552 | 281.6871
| 87.87067 | 2.095215 | 72.2 | 137147.1 | 8.379413 | 280.6926
| 88.73039 | 2.11799 | 72.4 | 137712.7 | 8.316213 | 278.8916
| 88.86185 | 2.140815 | 72.6 | 138188.7 | 8.396556 | 279.9183
| 89.32515 | 2.164042 | 72.8 | 139242.1 | 8.403923 | 280.8563
| 90.04169 | 2.187771 | 73 | 140622.2 | 8.359051 | 281.475
| 90.86595 | 2.21134 | 73.2 | 141477.6 | 8.301795 | 280.5015
| 91.16909 | 2.235169 | 73.4 | 142215.7 | 8.346008 | 281.3931
| 91.89812 | 2.259251 | 73.6 | 142805 | 8.312956 | 280.2499
| 92.74457 | 2.284057 | 73.8 | 143913.3 | 8.25387 | 279.7899
| 93.03342 | 2.30886 | 74 | 144846.6 | 8.299752 | 281.1548
| 93.65334 | 2.334031 | 74.2 | 146296.2 | 8.278275 | 282.3145
| 94.2023 | 2.35945 | 74.4 | 147879.2 | 8.268679 | 284.0305
| 94.72879 | 2.385212 | 74.6 | 149371 | 8.265663 | 285.635
| 95.0835 | 2.411287 | 74.8 | 150200.2 | 8.303702 | 286.5083
| 95.66769 | 2.437214 | 75 | 150517.6 | 8.30673 | 285.3956
| 96.39825 | 2.463624 | 75.2 | 150364.1 | 8.292235 | 282.7635
| 97.15499 | 2.489841 | 75.4 | 150259.6 | 8.27155 | 280.1771
| 98.09247 | 2.516369 | 75.6 | 150085.8 | 8.222006 | 276.8391
| 99.08621 | 2.543709 | 75.8 | 150603.2 | 8.157173 | 274.7748
| 99.08929 | 2.570973 | 76 | 151400.2 | 8.255743 | 276.8507
| 99.84434 | 2.598854 | 76.2 | 152366.2 | 8.22606 | 276.5588
| 100.3297 | 2.626573 | 76.4 | 152989.6 | 8.245774 | 276.5503
| 100.7707 | 2.654744 | 76.6 | 153813.2 | 8.271212 | 277.1017
| 101.4439 | 2.683551 | 76.8 | 154503.6 | 8.261486 | 276.5742
| 101.8091 | 2.71206 | 77 | 154558.6 | 8.310426 | 275.8843
| 102.7029 | 2.741208 | 77.2 | 154966.1 | 8.268345 | 274.0603
| 103.1457 | 2.770436 | 77.4 | 155822.1 | 8.294433 | 274.6773
| 103.2669 | 2.800042 | 77.6 | 156552.7 | 8.376151 | 276.1619
| 104.2909 | 2.83006 | 77.8 | 157745.7 | 8.303476 | 275.4306
| 105.0939 | 2.860933 | 78 | 160004.8 | 8.256297 | 277.5099
END
Unloading Marker

## Test 012
| Displacement Into Surface | Load On Sample | Time On Sample | Harmonic Contact Stiffness | Hardness | Modulus
Segment | nm | mN | s | N/m | GPa | GPa
Surface Marker | 3.131867 | 0.002600072 | 0 | 300.3794
| 4.798715 | 0.002614219 | 0.2 | 319.1311 |  | 1.919542e-158
| 2.773813 | 0.002898691 | 0.4 | 330.5796 |  | 1.988404e-158
| 4.385675 | 0.002915557 | 0.6 | 350.6803 |  | 2.109307e-158
| 3.832571 | 0.003091347 | 0.8 | 388.4046 |  | 2.336216e-158
| 4.987775 | 0.00313907 | 1 | 424.2708 |  | 2.551947e-158
| 2.868284 | 0.003430455 | 1.2 | 454.9116 |  | 2.736249e-158
| 5.648708 | 0.003368023 | 1.4 | 495.6686 | -0.2477281
| 4.967155 | 0.003558369 | 1.6 | 533.6551 |  | 3.209883e-158
| 7.051654 | 0.003550993 | 1.8 | 571.4101 | -0.1994925
| 3.907144 | 0.003928543 | 2 | 635.9172 |  | 3.82498e-158
| 3.963051 | 0.004072518 | 2.2 | 719.9022 |  | 4.330141e-158
| 6.063557 | 0.004064241 | 2.4 | 782.8426 | -0.2308872
| 7.219091 | 0.004123414 | 2.6 | 823.8149 | -0.2261182
| 7.308911 | 0.004262588 | 2.8 | 870.4207 | -0.2336612
| 5.689853 | 0.004527901 | 3 | 892.148 | -0.2621533
| 6.93936 | 0.004588095 | 3.2 | 898.4369 | -0.2524756
| 4.606743 | 0.004921672 | 3.4 | 900.4043 | -0.3690528
| 5.067851 | 0.005054007 | 3.6 | 905.939 | -0.3356715
| 6.168343 | 0.00514214 | 3.8 | 893.8898 | -0.2983982
| 7.307671 | 0.005228352 | 4 | 948.5622 | -0.2874441
| 5.723663 | 0.005531765 | 4.2 | 1115.177 | -0.3175209
| 7.593632 | 0.005578778 | 4.4 | 1354.501 | -0.3085417
| 5.881649 | 0.005890961 | 4.6 | 1726.146 | -0.3233503
| 7.153942 | 0.00598605 | 4.8 | 2071.628 | -0.3349481
| 5.853395 | 0.006298651 | 5 | 2523.889 | -0.3457888
| 6.461585 | 0.006453521 | 5.2 | 2566.763 | -0.3574364
| 7.429292 | 0.006598394 | 5.4 | 2775.32 | -0.3776773
| 7.465016 | 0.006797077 | 5.6 | 2503.867 | -0.3858398
| 8.032865 | 0.006949392 | 5.8 | 2296.09 | -0.3996729
| 4.95678 | 0.00736009 | 6 | 2093.597 | -0.4148416
| 6.57212 | 0.007310097 | 6.078 | 2053.194 | -0.4010749
| 7.589348 | 0.007561956 | 6.4 | 1850.332 | -0.4183862
| 9.012791 | 0.007668733 | 6.6 | 1845.607 | -0.4435823
| 5.627689 | 0.008147741 | 6.8 | 1934.069 | -0.4562311
| 6.78127 | 0.008304609 | 7 | 2029.368 | -0.4552668
| 7.386405 | 0.008536046 | 7.2 | 2206.303 | -0.4719153
| 8.781211 | 0.008704307 | 7.4 | 2435.163 | -0.5081993
| 7.967038 | 0.009060375 | 7.6 | 2761.634 | -0.5157916
| 6.816062 | 0.009424904 | 7.8 | 2936.155 | -0.5203266
| 7.008484 | 0.009720985 | 8 | 3298.177 | -0.5411769
| 7.716424 | 0.009963455 | 8.2 | 3687.644 | -0.5712962
| 8.609011 | 0.01020502 | 8.4 | 3919.895 | -0.6132332
| 7.963904 | 0.01053583 | 8.6 | 3889.511 | -0.6103943
| 8.397061 | 0.01078758 | 8.8 | 3832.002 | -0.6355582
| 9.046593 | 0.01105085 | 9 | 3632.353 | -0.6681831
| 8.4926 | 0.01138634 | 9.2 | 3574.441 | -0.6648867
| 5.984832 | 0.01188418 | 9.4 | 3524.403 | -0.6517284
| 8.830452 | 0.01197812 | 9.6 | 3550.585 | -0.7062183
| 8.37924 | 0.01233048 | 9.8 | 3607.909 | -0.7107459
| 9.20556 | 0.01263029 | 10 | 3821.733 | -0.7620148
| 9.384488 | 0.01297719 | 10.2 | 4069.51 | -0.7954309
| 8.0442 | 0.01342241 | 10.4 | 4361.442 | -0.7710858
| 9.389685 | 0.01370828 | 10.6 | 4819.089 | -0.8544764
| 8.762163 | 0.01413663 | 10.8 | 5387.355 | -0.8562222
| 8.992636 | 0.0145263 | 11 | 5878.526 | -0.898615
| 9.142988 | 0.01489785 | 11.2 | 6118.833 | -0.9323752
| 8.46422 | 0.01535007 | 11.4 | 6179.722 | -0.9195687
| 7.844777 | 0.01579741 | 11.6 | 6168.647 | -0.9148885
| 9.232426 | 0.01607777 | 11.8 | 5865.505 | -0.9969794
| 9.684186 | 0.01648308 | 12 | 5471.027 | -1.039143
| 9.704751 | 0.01688774 | 12.2 | 5411.294 | -1.060274
| 9.527149 | 0.01733681 | 12.4 | 5376.313 | -1.070381
| 8.238052 | 0.01787056 | 12.6 | 5470.931 | -1.028866
| 10.2464 | 0.0181505 | 12.8 | 5533.435 | -1.174324
| 9.731573 | 0.01865299 | 13 | 5609.349 | -1.161267
| 10.04789 | 0.01908905 | 13.2 | 5538.988 | -1.206638
| 7.660461 | 0.019742 | 13.4 | 5506.28 | -1.104176
| 10.09622 | 0.02000569 | 13.6 | 5299.778 | -1.247741
| 10.71214 | 0.02042412 | 13.8 | 5348.1 | -1.327571
| 9.832361 | 0.02103021 | 14 | 5679.44 | -1.294044
| 9.679208 | 0.02154465 | 14.2 | 5939.91 | -1.317821
| 8.999208 | 0.02212079 | 14.4 | 6171.777 | -1.304933
| 9.879315 | 0.02255743 | 14.6 | 6494.444 | -1.407748
| 9.349956 | 0.02307957 | 14.8 | 6447.825 | -1.387578
| 10.62701 | 0.02345392 | 15 | 6127.994 | -1.514087
| 9.778261 | 0.02400676 | 15.2 | 5903.62 | -1.448509
| 10.79909 | 0.02441713 | 15.4 | 5899.117 | -1.56911
| 10.76968 | 0.02494794 | 15.6 | 6037.009 | -1.600363
| 11.24729 | 0.02544923 | 15.8 | 6342.36 | -1.706091
| 11.09132 | 0.02612079 | 16 | 7113.38 | -1.765719
| 10.96225 | 0.02674823 | 16.2 | 7874.22 | -1.820072
| 10.7967 | 0.02741322 | 16.4 | 8615.055 | -1.864624
| 11.37737 | 0.02800423 | 16.6 | 9112.937 | -2.024697
| 10.94239 | 0.02866611 | 16.8 | 9532.256 | -1.99813
| 11.43238 | 0.02935424 | 17 | 9821.334 | -2.14751
| 10.62973 | 0.03004614 | 17.2 | 10023.96 | -2.03873
| 11.01662 | 0.03074915 | 17.4 | 10488.05 | -2.169358
| 9.955484 | 0.03157586 | 17.6 | 11221.68 | -2.051998
| 10.57049 | 0.03224393 | 17.8 | 11869.48 | -2.216765
| 11.13211 | 0.03306506 | 18 | 12742.84 | -2.417824
| 10.63662 | 0.03392509 | 18.2 | 13403.41 | -2.375844
| 11.07276 | 0.03466536 | 18.4 | 13927.59 | -2.539988
| 10.19092 | 0.0355852 | 18.6 | 14404.88 | -2.405675
| 10.55152 | 0.0363645 | 18.8 | 14789.27 | -2.539469
| 11.36154 | 0.03730851 | 19 | 15502.24 | -2.836424
| 11.12181 | 0.03825671 | 19.2 | 15766.61 | -2.830838
| 11.49296 | 0.03915952 | 19.4 | 15875.72 | -3.005638
| 11.24367 | 0.04014174 | 19.6 | 15687.42 | -2.977283
| 11.04924 | 0.0410458 | 19.8 | 15547.71 | -2.966613
| 12.20519 | 0.04194003 | 20 | 15269.62 | -3.414263
| 12.47085 | 0.04297615 | 20.2 | 15294.93 | -3.596521
| 11.69964 | 0.04401173 | 20.4 | 15434.32 | -3.347663
| 12.44053 | 0.04506897 | 20.6 | 15846.41 | -3.744567
| 11.46739 | 0.04617121 | 20.8 | 16152.37 | -3.424127
| 12.10282 | 0.04722238 | 21 | 16504.54 | -3.757619
| 12.37617 | 0.04837788 | 21.2 | 16597.19 | -3.960338
| 12.19245 | 0.04944566 | 21.4 | 16617.91 | -3.936372
| 12.5427 | 0.05059561 | 21.6 | 16691.57 | -4.183375
| 12.38721 | 0.05174182 | 21.8 | 16810.44 | -4.178
| 12.43373 | 0.05287429 | 22 | 17150.37 | -4.291834
| 12.43015 | 0.05415392 | 22.2 | 17700.28 | -4.403308
| 12.34966 | 0.05531248 | 22.4 | 18017.84 | -4.449277
| 12.48685 | 0.05651241 | 22.6 | 18082.66 | -4.599275
| 12.66477 | 0.05769398 | 22.8 | 18122.49 | -4.775016
| 12.45468 | 0.05896226 | 23 | 18189.46 | -4.729288
| 12.89617 | 0.06022755 | 23.2 | 18369.35 | -5.088905
| 12.82311 | 0.0614783 | 23.4 | 18700.11 | -5.140869
| 12.59389 | 0.06289523 | 23.6 | 19293.82 | -5.122576
| 13.20887 | 0.06419998 | 23.8 | 19886.94 | -5.69068
| 13.18354 | 0.06552112 | 24 | 20239.07 | -5.781427
| 13.3935 | 0.06682022 | 24.2 | 20453.97 | -6.057611
| 12.99212 | 0.06829358 | 24.4 | 20585.99 | -5.821769
| 13.06504 | 0.06960763 | 24.6 | 20625.38 | -5.957568
| 13.54834 | 0.07090796 | 24.8 | 20544.2 | -6.443705
| 13.23775 | 0.07246833 | 25 | 20587.19 | -6.256146
| 13.18484 | 0.07385076 | 25.2 | 20732.3 | -6.30327
| 13.35454 | 0.07535552 | 25.4 | 20923.26 | -6.555227
| 13.067 | 0.07677503 | 25.6 | 21106.84 | -6.404687
| 13.65681 | 0.0781482 | 25.8 | 21271.5 | -7.04124
| 13.14397 | 0.07978697 | 26 | 21513.56 | -6.676202
| 13.51448 | 0.08118939 | 26.2 | 21517.29 | -7.093218
| 13.4503 | 0.08273556 | 26.4 | 21542.1 | -7.115529
| 13.77291 | 0.08415023 | 26.6 | 21562.32 | -7.521383
| 13.58604 | 0.08565157 | 26.8 | 21794.32 | -7.435667
| 14.06772 | 0.08730294 | 27 | 22133.3 | -8.11373
| 13.89704 | 0.08884061 | 27.2 | 22528.93 | -8.049307
| 14.22205 | 0.0905236 | 27.4 | 23074.49 | -8.638959
| 14.0864 | 0.09225831 | 27.6 | 23585.32 | -8.63129
| 13.84236 | 0.09394787 | 27.8 | 23852.68 | -8.448748
| 14.26958 | 0.09550108 | 28 | 23994.57 | -9.120893
| 14.90754 | 0.09719727 | 28.2 | 24063.12 | -10.27203
| 14.39996 | 0.09884168 | 28.4 | 24074.18 | -9.49456
| 13.62736 | 0.1005762 | 28.6 | 23996.94 | -8.550879
| 14.36994 | 0.1022138 | 28.8 | 24084.76 | -9.613661
| 14.48914 | 0.1039589 | 29 | 24450.72 | -9.953674
| 14.62434 | 0.1057941 | 29.2 | 24869.37 | -10.3508
| 14.85581 | 0.1075493 | 29.4 | 25212.16 | -10.92577
| 15.09177 | 0.1094317 | 29.6 | 25762.71 | -11.62452
| 14.8163 | 0.1112915 | 29.8 | 26115.94 | -11.23536
| 14.72921 | 0.1130767 | 30 | 26183.53 | -11.16711
| 15.09215 | 0.1149656 | 30.2 | 26240.08 | -11.9922
| 15.11101 | 0.1168804 | 30.4 | 26352.68 | -12.14479
| 15.01998 | 0.1186888 | 30.6 | 26350.14 | -12.02672
| 15.30737 | 0.1205098 | 30.8 | 26375.93 | -12.74177
| 15.32292 | 0.1223965 | 31 | 26472.99 | -12.88147
| 15.6519 | 0.1243546 | 31.2 | 26481.69 | -13.78354
| 15.56545 | 0.1263186 | 31.4 | 26492.3 | -13.62848
| 15.31569 | 0.1282391 | 31.6 | 26685.87 | -13.15354
| 15.32769 | 0.1301942 | 31.8 | 26912.28 | -13.3256
| 15.63151 | 0.1322999 | 32 | 27234.85 | -14.27069
| 15.8921 | 0.1342657 | 32.2 | 27601.39 | -15.22161
| 15.70165 | 0.1364632 | 32.4 | 28070.19 | -14.90927
| 16.00363 | 0.1384435 | 32.6 | 28104.98 | -15.9051
| 16.28193 | 0.1404476 | 32.8 | 28057.8 | -16.89679
| 16.07364 | 0.1426437 | 33 | 28126.85 | -16.25757
| 16.30354 | 0.1447754 | 33.2 | 28220.33 | -17.15037
| 16.14198 | 0.1468484 | 33.4 | 28308.93 | -16.67398
| 16.16531 | 0.149007 | 33.6 | 28690.78 | -16.98309
| 16.43346 | 0.1512226 | 33.8 | 29259.35 | -18.31065
| 16.58548 | 0.1535595 | 34 | 29692.31 | -19.22668
| 16.6611 | 0.1558534 | 34.2 | 29833.11 | -19.67728
| 16.86943 | 0.1580254 | 34.4 | 29907.72 | -20.73988
| 16.922 | 0.1602636 | 34.6 | 29778.04 | -20.92672
| 16.75876 | 0.1625438 | 34.8 | 29604.53 | -20.05027
| 17.40449 | 0.1647172 | 35 | 29634.19 | -23.51379
| 17.15639 | 0.167153 | 35.2 | 29913.22 | -22.25605
| 17.26448 | 0.1694786 | 35.4 | 30246.68 | -23.11903
| 17.0665 | 0.1719874 | 35.6 | 30769.32 | -22.397
| 17.46898 | 0.1743644 | 35.8 | 31186.12 | -25.16148
| 17.76783 | 0.1769343 | 36 | 31643.07 | -27.81316
| 17.61952 | 0.1793741 | 36.2 | 31778.67 | -26.69044
| 17.50074 | 0.1819112 | 36.4 | 31770.7 | -25.76536
| 17.45835 | 0.1843392 | 36.6 | 31814.49 | -25.47494
| 17.63095 | 0.1868295 | 36.8 | 31975.39 | -26.76424
| 17.43982 | 0.1895138 | 37 | 32111.43 | -25.53696
| 17.77771 | 0.1920338 | 37.2 | 32433.98 | -28.18418
| 17.47493 | 0.1947954 | 37.4 | 32882.74 | -26.37076
| 18.07148 | 0.1973573 | 37.6 | 33055.9 | -31.20743
| 18.17804 | 0.2000514 | 37.8 | 33035.32 | -32.04883
| 17.80192 | 0.20276 | 38 | 33138.64 | -28.76888
| 18.3879 | 0.2054068 | 38.2 | 33017.8 | -33.80367
| 18.07067 | 0.2080855 | 38.4 | 33067.9 | -30.6596
| 18.63771 | 0.2108581 | 38.6 | 33285.21 | -36.62707
| 18.41035 | 0.2136253 | 38.8 | 33518.62 | -34.16091
| 18.64805 | 0.2164867 | 39 | 33668.6 | -36.84494
| 18.94683 | 0.2192709 | 39.2 | 33908.03 | -41.02967
| 18.76889 | 0.2221773 | 39.4 | 33951.35 | -38.26088
| 18.52393 | 0.2249887 | 39.6 | 34047.82 | -35.30066
| 18.95073 | 0.2278567 | 39.8 | 34286.9 | -40.68548
| 18.87088 | 0.2309705 | 40 | 34675.2 | -39.96646
| 19.01548 | 0.2338863 | 40.2 | 34912.13 | -42.12313
| 19.07848 | 0.2370145 | 40.4 | 35296.78 | -43.47543
| 18.99589 | 0.2400576 | 40.6 | 35542.91 | -42.32879
| 19.40728 | 0.2430587 | 40.8 | 35592.57 | -48.90462
| 19.32832 | 0.2461772 | 41 | 35577.25 | -46.78754
| 19.50532 | 0.2493304 | 41.2 | 35569.7 | -49.42449
| 19.70665 | 0.2523364 | 41.4 | 35495.09 | -52.65939
| 19.73611 | 0.2555056 | 41.6 | 35374.29 | -52.10545
| 19.57438 | 0.2586894 | 41.8 | 35438.82 | -48.45598
| 19.79304 | 0.2618357 | 42 | 35667.77 | -52.71908
| 19.75168 | 0.2651732 | 42.2 | 36031.25 | -52.23431
| 19.77712 | 0.2685929 | 42.4 | 36540.31 | -53.58256
| 20.5198 | 0.2719136 | 42.6 | 37077 | -78.09591
| 19.72145 | 0.2753968 | 42.8 | 37498.79 | -53.85455
| 20.38737 | 0.2788888 | 43 | 37735.02 | -72.59414
| 20.0105 | 0.2822992 | 43.2 | 37786.72 | -59.72323
| 20.52421 | 0.2857619 | 43.4 | 37781.89 | -74.67287
| 20.12453 | 0.2891732 | 43.6 | 37611.61 | -59.93065
| 20.16764 | 0.2926268 | 43.8 | 37546.05 | -59.75741
| 20.3762 | 0.2962618 | 44 | 37698.34 | -64.73302
| 20.77593 | 0.2997995 | 44.2 | 37867.15 | -77.77806
| 21.00283 | 0.303437 | 44.4 | 38141.07 | -88.01626
| 20.54685 | 0.3072378 | 44.6 | 38515.23 | -69.64387
| 20.69832 | 0.3109164 | 44.8 | 38726.44 | -74.32787
| 20.77802 | 0.3146421 | 45 | 38849.12 | -76.2102
| 21.08392 | 0.3184783 | 45.2 | 39067.28 | -88.86055
| 21.28008 | 0.3222267 | 45.4 | 39119.18 | -97.33214
| 21.2317 | 0.3261436 | 45.6 | 39318.1 | -93.17259
| 21.18507 | 0.3300525 | 45.8 | 39644.29 | -90.59102
| 21.36245 | 0.3341531 | 46 | 40135.86 | -101.9554
| 21.59052 | 0.3380846 | 46.2 | 40299.55 | -116.4931
| 21.66761 | 0.3421695 | 46.4 | 40479 | -120.4439
| 21.50151 | 0.3462136 | 46.6 | 40517.35 | -103.9666
| 21.8155 | 0.3502059 | 46.8 | 40365.51 | -121.549
| 21.92819 | 0.3542725 | 47 | 40071.96 | -121.9788
| 21.98631 | 0.3583883 | 47.2 | 39984.84 | -120.4914
| 22.22132 | 0.3625225 | 47.4 | 40089.04 | -139.0339
| 22.14686 | 0.3667377 | 47.6 | 40227 | -127.3552
| 22.27411 | 0.3709711 | 47.8 | 40440.48 | -137.2991
| 22.56526 | 0.3753753 | 48 | 40796.57 | -176.1339
| 22.65233 | 0.3797122 | 48.2 | 41059.06 | -187.9156
| 22.52808 | 0.3841752 | 48.4 | 41205.6 | -159.7946
| 22.52835 | 0.3885198 | 48.6 | 41193.13 | -150.8894
| 22.93279 | 0.3929539 | 48.8 | 41196.78 | -208.2181
| 23.09674 | 0.3974617 | 49 | 41174.49 | -231.0195
| 22.77924 | 0.4019649 | 49.2 | 41172.21 | -156.4142
| 23.74154 | 0.4065065 | 49.4 | 41320.84 | -651.3773
| 23.22537 | 0.4112815 | 49.6 | 41751.39 | -233.3626
| 23.49294 | 0.4159733 | 49.8 | 42175.73 | -344.9055
| 23.36206 | 0.4209343 | 50 | 42775.25 | -289.7802
| 23.49637 | 0.4257923 | 50.2 | 43259.2 | -365.1508
| 23.84866 | 0.4307508 | 50.4 | 43662.15 | -990.6466
| 23.85156 | 0.4356763 | 50.6 | 43876.06 | -815.8015
| 23.89693 | 0.4406088 | 50.8 | 43921.47 | -731.5307
| 23.9324 | 0.4456849 | 51 | 43800.01 | -586.114
| 24.11331 | 0.4506787 | 51.2 | 43537.21 | -689.3831
| 24.69963 | 0.4556334 | 51.4 | 43347.15 | 1209.908 | -2479.746
| 24.73105 | 0.4607354 | 51.6 | 43229.19 | 2285.141 | -1814.578
| 24.55 | 0.4658373 | 51.8 | 43191.36 | -1136.984
| 24.83313 | 0.4710019 | 52 | 43259.34 | 10342.46 | -1307.275
| 24.82988 | 0.476339 | 52.2 | 43472.77 | -6208.74
| 25.02035 | 0.4816973 | 52.4 | 43703.4 | 2024.914 | -1920.199
| 25.30941 | 0.4869943 | 52.6 | 43858.46 | 652.3524 | -5378.795
| 25.42727 | 0.4924108 | 52.8 | 44104.23 | 541.9156 | -9017.091
| 24.87017 | 0.4980799 | 53 | 44487.8 | -1301.857
| 25.45676 | 0.5035783 | 53.2 | 44754.62 | 608.3455 | -6201.737
| 25.84302 | 0.5092736 | 53.4 | 45115.44 | 310.484 | 6462.373
| 25.8514 | 0.5150085 | 53.6 | 45400.67 | 329.1349 | 8197.826
| 25.88884 | 0.5207642 | 53.8 | 45582.94 | 344.4472 | 10066.91
| 25.74089 | 0.5265905 | 54 | 45711.72 | 518.723 | -10626.59
| 26.07332 | 0.5323772 | 54.2 | 45783.14 | 336.0929 | 8365.414
| 26.46838 | 0.5382791 | 54.4 | 45831.29 | 235.2235 | 2977.466
| 26.58415 | 0.544232 | 54.6 | 45831.12 | 233.5188 | 2875.716
| 26.56441 | 0.5501998 | 54.8 | 45778.14 | 270.1393 | 3787.309
| 26.65581 | 0.5561605 | 55 | 45702.37 | 279.7931 | 3979.994
| 26.82201 | 0.5622325 | 55.2 | 45615.17 | 267.7348 | 3480.613
| 26.89159 | 0.5683624 | 55.4 | 45464.73 | 290.3517 | 4027.574
| 26.9093 | 0.5744572 | 55.6 | 45456.79 | 325.6013 | 5336.344
| 27.10733 | 0.5806728 | 55.8 | 45559 | 285.772 | 3724.718
| 27.14213 | 0.587111 | 56 | 45844.33 | 292.5845 | 3949.062
| 27.49509 | 0.5935735 | 56.2 | 46199.05 | 215.9442 | 2228.227
| 28.04545 | 0.6000048 | 56.4 | 46531.63 | 151.6674 | 1393.334
| 27.36172 | 0.6066677 | 56.6 | 46862.4 | 267.0846 | 3303.726
| 28.05189 | 0.6132386 | 56.8 | 47099.39 | 163.5702 | 1529.985
| 27.98623 | 0.6199245 | 57 | 47182.36 | 183.1138 | 1752.11
| 28.1947 | 0.6267217 | 57.2 | 47367.32 | 168.8042 | 1570.626
| 28.3212 | 0.6336105 | 57.4 | 47671.04 | 162.275 | 1499.348
| 28.69799 | 0.6404694 | 57.6 | 47925.1 | 137.1448 | 1234.98
| 28.79551 | 0.6474414 | 57.8 | 48175.59 | 135.7818 | 1221.094
| 28.47762 | 0.654679 | 58 | 48593.74 | 165.6141 | 1548.072
| 29.0552 | 0.661733 | 58.2 | 48693.57 | 129.239 | 1157.707
| 29.35975 | 0.6689429 | 58.4 | 48781.63 | 118.7758 | 1053.498
| 29.11612 | 0.6761596 | 58.6 | 48815.67 | 140.9879 | 1248.898
| 29.68067 | 0.6834088 | 58.8 | 48770.78 | 116.5184 | 1011.373
| 29.94956 | 0.6907953 | 59 | 48741.04 | 110.9234 | 953.0722
| 29.87403 | 0.6982858 | 59.2 | 48867.75 | 119.7545 | 1021.236
| 30.39234 | 0.7057973 | 59.4 | 48914.44 | 103.1618 | 878.4134
| 29.96992 | 0.713353 | 59.6 | 49028.34 | 127.6174 | 1072.392
| 30.55428 | 0.72108 | 59.8 | 49249.65 | 105.2872 | 888.7182
| 30.81791 | 0.7288217 | 60 | 49456.38 | 99.52212 | 842.3302
| 30.83802 | 0.7367349 | 60.2 | 49661.02 | 102.4678 | 862.9569
| 30.87056 | 0.7446514 | 60.4 | 49982.89 | 104.0915 | 877.2817
| 31.09604 | 0.752749 | 60.6 | 50293.05 | 99.25198 | 841.2127
| 31.43097 | 0.7608518 | 60.8 | 50549.79 | 92.0832 | 786.5622
| 31.31596 | 0.7690904 | 61 | 50804.51 | 98.44376 | 834.1026
| 31.73229 | 0.777427 | 61.2 | 51025.37 | 89.64617 | 766.4881
| 31.52088 | 0.7857119 | 61.4 | 51004.98 | 100.4066 | 838.8021
| 31.83056 | 0.7941488 | 61.6 | 51063.81 | 95.41294 | 795.5491
| 32.33416 | 0.8025767 | 61.8 | 51145.74 | 86.02022 | 722.8558
| 32.24148 | 0.8112778 | 62 | 51285.06 | 91.62947 | 759.4971
| 32.2768 | 0.8200061 | 62.2 | 51554.27 | 93.40658 | 772.097
| 32.89464 | 0.8287851 | 62.4 | 51971.62 | 80.67031 | 684.9676
| 32.51835 | 0.8376908 | 62.6 | 52250.9 | 91.5498 | 762.3965
| 32.73109 | 0.846658 | 62.8 | 52444.9 | 89.33094 | 744.3833
| 33.33873 | 0.8557836 | 63 | 52514.81 | 79.65768 | 671.597
| 33.04435 | 0.864889 | 63.2 | 52324.05 | 90.67038 | 737.3927
| 33.27599 | 0.8739648 | 63.4 | 52092.35 | 90.51312 | 724.3127
| 33.13548 | 0.883143 | 63.6 | 51764.77 | 100.8181 | 779.0804
| 34.25403 | 0.8924026 | 63.8 | 51584.53 | 79.93509 | 632.3299
| 34.19619 | 0.9017581 | 64 | 51568.12 | 84.66058 | 656.4936
| 34.02091 | 0.911391 | 64.2 | 51884.31 | 90.70328 | 695.7785
| 34.71875 | 0.9209585 | 64.4 | 52160.6 | 78.86151 | 620.8932
| 34.66534 | 0.9308312 | 64.6 | 52624.23 | 81.11003 | 638.6393
| 34.69097 | 0.9407271 | 64.8 | 53033.9 | 82.19336 | 648.1048
| 35.00577 | 0.950889 | 65 | 53533.47 | 77.80662 | 624.1285
| 35.02041 | 0.9609785 | 65.2 | 53844.3 | 79.46857 | 635.3159
| 35.49814 | 0.9712648 | 65.4 | 54370.31 | 72.90862 | 597.4106
| 35.53328 | 0.981631 | 65.6 | 54853.61 | 73.51871 | 604.7124
| 35.64494 | 0.9921612 | 65.8 | 55439.03 | 72.6983 | 604.3971
| 35.58184 | 1.002949 | 66 | 56054.5 | 74.3612 | 620.8684
| 36.0353 | 1.013651 | 66.2 | 56459.5 | 69.5263 | 590.5106
| 36.16845 | 1.02452 | 66.4 | 56614.71 | 69.93475 | 590.8262
| 36.35845 | 1.03533 | 66.6 | 56521.1 | 70.36062 | 587.2624
| 37.22161 | 1.046143 | 66.8 | 56130.39 | 63.74996 | 534.3262
| 37.05645 | 1.057263 | 67 | 55858.83 | 68.80541 | 557.6243
| 37.39695 | 1.068316 | 67.2 | 55720.84 | 67.64845 | 544.0313
| 37.17086 | 1.079592 | 67.4 | 55682.46 | 73.24346 | 572.9986
| 37.68082 | 1.090878 | 67.6 | 55745.3 | 69.23703 | 545.3535
| 37.95914 | 1.102336 | 67.8 | 55946.36 | 67.87492 | 535.8674
| 37.92038 | 1.114076 | 68 | 56148.01 | 70.28401 | 548.8404
| 38.36231 | 1.125739 | 68.2 | 56273.41 | 67.29986 | 528.6902
| 38.41345 | 1.137717 | 68.4 | 56801.27 | 67.65497 | 534.0439
| 38.83886 | 1.149809 | 68.6 | 57578.6 | 63.45025 | 515.2993
| 38.95385 | 1.162104 | 68.8 | 58364.45 | 62.59676 | 516.43
| 39.47805 | 1.174656 | 69 | 59326.51 | 57.92085 | 495.5169
| 39.22412 | 1.187325 | 69.2 | 60091.46 | 60.43061 | 517.0609
| 39.88895 | 1.199937 | 69.4 | 60370.57 | 56.35913 | 490.531
| 39.73822 | 1.21265 | 69.6 | 60207.92 | 59.75832 | 506.2259
| 40.54238 | 1.225354 | 69.8 | 60003.24 | 55.71133 | 474.7466
| 40.25563 | 1.238244 | 70 | 59654.57 | 60.54789 | 496.4931
| 40.83717 | 1.251199 | 70.2 | 59250.22 | 58.62875 | 476.4468
| 40.69156 | 1.264269 | 70.4 | 59243.79 | 61.83337 | 491.5392
| 41.40899 | 1.277589 | 70.6 | 59448.81 | 57.596 | 465.5266
| 41.30145 | 1.291084 | 70.8 | 59809.77 | 59.59603 | 477.7618
| 42.09586 | 1.304705 | 71 | 60387.18 | 54.51837 | 450.826
| 41.50876 | 1.318664 | 71.2 | 61016.1 | 59.37881 | 483.0763
| 41.99099 | 1.332502 | 71.4 | 61397.92 | 56.9172 | 469.1062
| 42.42671 | 1.346639 | 71.6 | 61789.93 | 54.9885 | 458.2909
| 42.82014 | 1.360814 | 71.8 | 61969.16 | 53.8183 | 449.7591
| 42.74102 | 1.375087 | 72 | 61881.05 | 56.1935 | 459.5195
| 43.49228 | 1.389526 | 72.2 | 61873.78 | 53.0869 | 437.8539
| 43.48989 | 1.404036 | 72.4 | 61973.3 | 54.57973 | 444.3043
| 43.59723 | 1.418727 | 72.6 | 61932.45 | 55.67721 | 446.9053
| 43.91252 | 1.433733 | 72.8 | 62094.13 | 55.11482 | 442.0065
| 44.17411 | 1.448768 | 73 | 62621.29 | 54.27432 | 439.2203
| 44.67299 | 1.464005 | 73.2 | 63195.64 | 52.04776 | 428.7467
| 44.92322 | 1.479545 | 73.4 | 63887.46 | 51.18417 | 427.0827
| 44.95705 | 1.495198 | 73.6 | 64625.5 | 51.45128 | 432.4382
| 45.16924 | 1.511166 | 73.8 | 65373.22 | 50.78411 | 432.2342
| 45.21796 | 1.527153 | 74 | 65725.06 | 51.53866 | 436.8381
| 45.44485 | 1.543206 | 74.2 | 65970.52 | 51.49774 | 435.664
| 45.95551 | 1.559463 | 74.4 | 66066.67 | 50.22221 | 425.732
| 46.27261 | 1.57578 | 74.6 | 66122.81 | 50.01303 | 421.8929
| 46.54249 | 1.592369 | 74.8 | 66196.53 | 50.03651 | 419.598
| 47.07715 | 1.60909 | 75 | 66149.68 | 48.96426 | 409.8834
| 47.17979 | 1.62588 | 75.2 | 66151.71 | 49.88976 | 412.292
| 47.50919 | 1.642945 | 75.4 | 66433.73 | 49.39114 | 408.8655
| 47.68496 | 1.660073 | 75.6 | 66519.58 | 49.87492 | 409.4235
| 47.97917 | 1.677436 | 75.8 | 66499.87 | 49.95797 | 406.7739
| 48.18309 | 1.695009 | 76 | 66631.83 | 50.27558 | 406.7401
| 48.79529 | 1.712624 | 76.2 | 66793.37 | 48.68988 | 396.3033
| 49.44998 | 1.730449 | 76.4 | 66809.31 | 47.22392 | 385.438
| 49.52156 | 1.748521 | 76.6 | 67086 | 47.92868 | 388.8056
| 50.02733 | 1.766831 | 76.8 | 67744.39 | 46.40592 | 382.6844
| 49.91538 | 1.78566 | 77 | 68889.9 | 46.86722 | 391.3929
| 50.40252 | 1.804424 | 77.2 | 69683.24 | 45.39156 | 386.1778
| 50.47228 | 1.823473 | 77.4 | 70527.33 | 45.49656 | 390.4108
| 50.80336 | 1.842717 | 77.6 | 71172.04 | 44.85596 | 388.6778
| 51.40475 | 1.862008 | 77.8 | 71230.9 | 43.8579 | 380.4514
| 51.55287 | 1.881363 | 78 | 70774.47 | 44.95978 | 380.8711
| 52.01353 | 1.900894 | 78.2 | 70258.03 | 45.04862 | 374.951
| 52.35283 | 1.920496 | 78.4 | 70007.99 | 45.31013 | 372.009
| 52.5185 | 1.940444 | 78.6 | 69905.76 | 46.0644 | 372.8312
| 52.91155 | 1.960717 | 78.8 | 70220.65 | 45.57228 | 369.7741
| 53.1186 | 1.981226 | 79 | 70801.83 | 45.47678 | 370.7727
| 53.50172 | 2.002008 | 79.2 | 71595.17 | 44.58302 | 368.77
| 53.81033 | 2.022825 | 79.4 | 72065.74 | 44.28232 | 367.7711
| 54.1496 | 2.044072 | 79.6 | 72409.84 | 44.02891 | 366.1192
| 54.46901 | 2.065264 | 79.8 | 72381.17 | 44.18855 | 364.2736
| 54.51463 | 2.086667 | 80 | 72230.51 | 45.37822 | 367.2595
| 55.35288 | 2.108242 | 80.2 | 71844.45 | 44.21673 | 355.8365
| 55.58919 | 2.1299 | 80.4 | 71599.36 | 44.88359 | 355.3393
| 55.78384 | 2.152024 | 80.6 | 71534.88 | 45.53857 | 355.8999
| 56.43366 | 2.174244 | 80.8 | 71714.44 | 44.47524 | 349.0894
| 57.12862 | 2.196707 | 81 | 71951.42 | 43.28863 | 342.0235
| 57.02254 | 2.219582 | 81.2 | 72367.58 | 44.38318 | 348.0252
| 57.46724 | 2.242516 | 81.4 | 72924 | 43.67174 | 345.4566
| 57.76833 | 2.266005 | 81.6 | 73636.63 | 43.28644 | 345.4952
| 57.85719 | 2.289564 | 81.8 | 74170.83 | 43.68705 | 348.5765
| 58.37931 | 2.313332 | 82 | 74638.65 | 42.9024 | 344.9093
| 58.83299 | 2.337462 | 82.2 | 75101.13 | 42.35613 | 342.4338
| 59.03534 | 2.361591 | 82.4 | 75295.68 | 42.7317 | 343.2839
| 59.45386 | 2.386218 | 82.6 | 75606.97 | 42.43295 | 341.2072
| 59.83662 | 2.410985 | 82.8 | 75969.22 | 42.19647 | 339.7722
| 60.81455 | 2.435937 | 83 | 76430.26 | 40.38535 | 330.461
| 60.38184 | 2.461423 | 83.2 | 76979.3 | 42.10472 | 340.5697
| 61.3969 | 2.486885 | 83.4 | 77388.36 | 40.28827 | 330.8549
| 61.3189 | 2.512712 | 83.6 | 77341.27 | 41.55393 | 335.1118
| 67.24457 | 2.538253 | 83.8 | 77270.43 | 30.90568 | 274.6906
| 67.78187 | 2.564451 | 84 | 77500.18 | 30.68983 | 272.7317
| 68.24585 | 2.590987 | 84.2 | 77990.63 | 30.47085 | 271.901
| 68.66358 | 2.617989 | 84.4 | 79179.83 | 30.01997 | 272.7579
| 68.98435 | 2.64565 | 84.6 | 81231.05 | 29.38278 | 276.083
| 69.67576 | 2.673705 | 84.8 | 83980.2 | 28.08738 | 277.999
| 69.8253 | 2.702569 | 85 | 87432.47 | 27.36715 | 285.8509
| 70.1552 | 2.731363 | 85.2 | 90156.32 | 26.74593 | 290.9673
| 70.83819 | 2.760622 | 85.4 | 93009.94 | 25.78492 | 293.7885
| 71.19168 | 2.789982 | 85.6 | 94250.5 | 25.62791 | 295.6429
| 71.72404 | 2.819503 | 85.8 | 95151.48 | 25.37727 | 295.3916
| 71.82203 | 2.849772 | 86 | 96042.34 | 25.58095 | 298.4339
| 72.72424 | 2.879732 | 86.2 | 96212.75 | 25.14205 | 293.8304
| 73.21807 | 2.910372 | 86.4 | 96334.18 | 25.13218 | 292.2438
| 74.39228 | 2.940782 | 86.6 | 96583.81 | 24.44903 | 286.1904
| 74.47295 | 2.971686 | 86.8 | 96571.57 | 24.85745 | 287.2613
| 75.01364 | 3.003017 | 87 | 96592.82 | 24.83532 | 285.2661
| 75.24912 | 3.034698 | 87.2 | 96960.33 | 25.02339 | 286.1112
| 75.68204 | 3.06689 | 87.4 | 97697.63 | 24.94938 | 286.4097
| 76.16189 | 3.099063 | 87.6 | 98221.64 | 24.87856 | 285.9393
| 76.69919 | 3.131625 | 87.8 | 98761.21 | 24.7575 | 285.1441
| 77.63706 | 3.164702 | 88 | 99380.57 | 24.27652 | 281.9667
| 77.97231 | 3.198058 | 88.2 | 99877.69 | 24.35529 | 282.4569
| 79.00722 | 3.23147 | 88.4 | 100047.5 | 23.90604 | 277.9051
| 79.3829 | 3.265518 | 88.6 | 100108 | 24.04459 | 277.2914
| 79.91046 | 3.299637 | 88.8 | 100322.4 | 24.02439 | 276.074
| 80.86837 | 3.334192 | 89 | 100689.3 | 23.62925 | 272.6607
| 81.49531 | 3.369016 | 89.2 | 100731 | 23.57369 | 270.6208
| 82.16843 | 3.404236 | 89.4 | 100751 | 23.49119 | 268.3307
| 83.07833 | 3.440038 | 89.6 | 101487.8 | 23.09764 | 266.1848
| 83.41146 | 3.476034 | 89.8 | 102231.8 | 23.14677 | 267.2435
| 84.103 | 3.512385 | 90 | 102847.3 | 22.95505 | 266.1194
| 84.88989 | 3.549251 | 90.2 | 103934.5 | 22.62007 | 265.434
| 85.17755 | 3.586606 | 90.4 | 105008 | 22.65534 | 267.3801
| 85.83694 | 3.624298 | 90.6 | 105392.9 | 22.54887 | 266.0662
| 86.68055 | 3.662143 | 90.8 | 105488.3 | 22.36663 | 263.2966
| 87.87069 | 3.700165 | 91 | 105788.8 | 21.92431 | 259.2759
| 88.69546 | 3.738785 | 91.2 | 106193.4 | 21.72422 | 257.3556
| 88.92862 | 3.777866 | 91.4 | 106425.9 | 21.9412 | 257.9843
| 89.3853 | 3.817373 | 91.6 | 107339.9 | 21.90422 | 258.7924
| 90.44588 | 3.857508 | 91.8 | 108482.8 | 21.4556 | 257.1884
| 90.99294 | 3.897782 | 92 | 109392.8 | 21.37347 | 257.5871
| 92.21374 | 3.938149 | 92.2 | 110038.2 | 20.92814 | 254.4634
| 93.14466 | 3.979683 | 92.4 | 110865.1 | 20.65213 | 253.0762
| 93.84211 | 4.021016 | 92.6 | 111140.9 | 20.58865 | 251.7531
| 94.46809 | 4.062746 | 92.8 | 111093.6 | 20.61328 | 250.1995
| 95.94045 | 4.105267 | 93 | 111422.9 | 20.12672 | 245.8435
| 96.72883 | 4.147606 | 93.2 | 111785.5 | 20.01499 | 244.4315
| 97.84343 | 4.191051 | 93.4 | 112023.8 | 19.75998 | 241.5876
| 98.91291 | 4.23445 | 93.6 | 112400.9 | 19.51683 | 239.2268
| 100.2921 | 4.278311 | 93.8 | 112718.4 | 19.14009 | 235.7061
| 101.4667 | 4.32287 | 94 | 113010.8 | 18.88232 | 233.0171
| 102.7889 | 4.367439 | 94.2 | 113394.6 | 18.55409 | 230.0449
| 103.6055 | 4.412862 | 94.4 | 113885.1 | 18.45583 | 229.0615
END
Unloading Marker

## Test 011
| Displacement Into Surface | Load On Sample | Time On Sample | Harmonic Contact Stiffness | Hardness | Modulus
Segment | nm | mN | s | N/m | GPa | GPa
Surface Marker | 3.190834 | 0.002935585 | 0 | 171.6357
| 4.266076 | 0.002987721 | 0.2 | 233.5795 |  | 1.404958e-158
| 4.88442 | 0.003072005 | 0.4 | 291.5194 |  | 1.753461e-158
| 4.217165 | 0.00324722 | 0.6 | 355.7366 |  | 2.139721e-158
| 4.640941 | 0.00333196 | 0.8 | 413.8698 |  | 2.489386e-158
| 5.209697 | 0.003406039 | 1 | 459.66 |  | 2.76481e-158
| 5.073574 | 0.003525594 | 1.2 | 509.3748 |  | 3.06384e-158
| 8.407653 | 0.003383811 | 1.4 | 542.6038 | -0.1855114
| 7.65252 | 0.003553499 | 1.6 | 557.0967 | -0.1964583
| 7.90436 | 0.003658348 | 1.8 | 580.8125 | -0.2011112
| 7.629962 | 0.003806625 | 2 | 618.5871 | -0.2098068
| 7.460707 | 0.003950555 | 2.2 | 669.6435 | -0.2176553
| 8.949852 | 0.003981667 | 2.4 | 754.5268 | -0.222827
| 7.527684 | 0.004226219 | 2.6 | 869.5514 | -0.2318466
| 7.99728 | 0.004330187 | 2.8 | 945.3848 | -0.2397636
| 7.655332 | 0.004415228 | 2.884 | 971.0779 | -0.2431199
| 8.994069 | 0.004600167 | 3.2 | 1114.503 | -0.2661103
| 7.517788 | 0.004902043 | 3.4 | 1215.516 | -0.2710534
| 5.062011 | 0.005281496 | 3.6 | 1302.357 | -0.3028068
| 5.696647 | 0.005449277 | 3.8 | 1512.842 | -0.3004538
| 6.363365 | 0.005620355 | 4 | 1765.326 | -0.3085352
| 7.344824 | 0.005774665 | 4.2 | 1967.38 | -0.3246438
| 8.173568 | 0.005932763 | 4.4 | 2130.795 | -0.3461371
| 8.718343 | 0.00613439 | 4.6 | 2387.115 | -0.3714774
| 6.339022 | 0.006549773 | 4.8 | 2556.767 | -0.3616559
| 8.973323 | 0.006597566 | 5 | 2725.881 | -0.4086246
| 9.385124 | 0.006828253 | 5.2 | 3095.675 | -0.4399664
| 9.232167 | 0.007100025 | 5.4 | 3300.314 | -0.4537551
| 6.253096 | 0.007595053 | 5.6 | 3410.178 | -0.420722
| 8.705281 | 0.007694301 | 5.8 | 3314.873 | -0.4707965
| 9.479494 | 0.007913486 | 6 | 3128.34 | -0.5044263
| 8.189348 | 0.008283998 | 6.2 | 2724.021 | -0.4794268
| 9.45799 | 0.008467991 | 6.4 | 2442.194 | -0.5148046
| 9.045133 | 0.00876774 | 6.6 | 2308.551 | -0.5142807
| 8.64937 | 0.009088853 | 6.8 | 2396.829 | -0.5236554
| 10.27469 | 0.009253114 | 7 | 2461.95 | -0.5846027
| 10.2402 | 0.009555522 | 7.2 | 2640.544 | -0.6066758
| 9.33096 | 0.009926639 | 7.4 | 2895.908 | -0.6000437
| 9.998532 | 0.01021895 | 7.6 | 3253.707 | -0.654229
| 10.02102 | 0.01055051 | 7.8 | 3624.332 | -0.6852567
| 9.029349 | 0.0110018 | 8 | 4520.185 | -0.6834273
| 8.610503 | 0.01141141 | 8.2 | 5480.442 | -0.7018942
| 8.550577 | 0.01178442 | 8.4 | 6072.49 | -0.7269501
| 9.539083 | 0.01210018 | 8.6 | 6138.529 | -0.7996152
| 9.074886 | 0.01249336 | 8.8 | 5698.236 | -0.7879397
| 10.52177 | 0.01274113 | 9 | 4791.744 | -0.875523
| 9.755372 | 0.0131265 | 9.2 | 4034.067 | -0.8214066
| 10.20118 | 0.01341507 | 9.4 | 3732.085 | -0.8504721
| 11.73777 | 0.01366477 | 9.6 | 3601.527 | -0.970839
| 10.90059 | 0.01409313 | 9.8 | 3623.344 | -0.9256613
| 9.547623 | 0.01457705 | 10 | 3830.193 | -0.877778
| 10.80953 | 0.01490234 | 10.2 | 4178.5 | -0.9906504
| 11.00397 | 0.01529942 | 10.4 | 4543.167 | -1.046798
| 10.15904 | 0.01580026 | 10.6 | 4922.605 | -1.019638
| 10.91953 | 0.01617497 | 10.8 | 5096.349 | -1.112621
| 10.56866 | 0.01662527 | 11 | 5050.702 | -1.102092
| 11.62286 | 0.01694258 | 11.2 | 5003.405 | -1.226226
| 11.96297 | 0.01732598 | 11.4 | 4858.663 | -1.280262
| 11.96308 | 0.0177467 | 11.6 | 4787.571 | -1.297295
| 9.464397 | 0.0183948 | 11.8 | 5105.818 | -1.112071
| 11.62179 | 0.01873833 | 12 | 5698.108 | -1.365989
| 10.7881 | 0.01931639 | 12.2 | 6380.473 | -1.326184
| 11.33082 | 0.01977651 | 12.4 | 7057.816 | -1.452487
| 11.75374 | 0.0203062 | 12.6 | 7697.137 | -1.581963
| 10.73069 | 0.02089412 | 12.8 | 7430.046 | -1.44782
| 11.58089 | 0.02131994 | 13 | 6741.456 | -1.562618
| 11.45074 | 0.02179429 | 13.2 | 6288.878 | -1.542485
| 10.27039 | 0.02235061 | 13.4 | 5963.303 | -1.412433
| 12.62965 | 0.02270668 | 13.6 | 5732.634 | -1.745918
| 12.5566 | 0.02321449 | 13.8 | 5748.982 | -1.759451
| 12.70831 | 0.02375993 | 14 | 5986.055 | -1.841842
| 13.4066 | 0.02422695 | 14.2 | 6132.862 | -2.048848
| 13.27206 | 0.02477054 | 14.4 | 6245.794 | -2.05548
| 13.51755 | 0.02536468 | 14.6 | 6608.939 | -2.202152
| 13.19517 | 0.02596878 | 14.8 | 6943.07 | -2.180725
| 13.19558 | 0.02660906 | 15 | 7380.929 | -2.264617
| 13.33036 | 0.0272127 | 15.2 | 7859.925 | -2.393827
| 13.79626 | 0.02783251 | 15.4 | 8582.778 | -2.692314
| 13.63644 | 0.02858748 | 15.6 | 9385.079 | -2.759883
| 12.8429 | 0.02936844 | 15.8 | 10006.68 | -2.55068
| 13.52444 | 0.02998918 | 16 | 10467.17 | -2.906348
| 15.47213 | 0.03056274 | 16.2 | 10680 | -4.471582
| 15.67017 | 0.03130509 | 16.4 | 10676.78 | -4.773031
| 16.09086 | 0.03197364 | 16.6 | 10598.06 | -5.446361
| 16.24276 | 0.03272958 | 16.8 | 10556.78 | -5.745659
| 16.43422 | 0.0335211 | 17 | 10853.96 | -6.32165
| 17.04242 | 0.03431491 | 17.2 | 11515 | -8.759913
| 16.63443 | 0.03515027 | 17.4 | 12186.04 | -7.643173
| 17.13226 | 0.03611374 | 17.6 | 13402.33 | -10.97056
| 16.90227 | 0.03710307 | 17.8 | 14802.94 | -10.67485
| 16.47149 | 0.03804523 | 18 | 15812.9 | -9.051625
| 17.74655 | 0.03894792 | 18.2 | 16705.36 | -27.47881
| 18.13648 | 0.03986508 | 18.4 | 17498.58 | -82.64018
| 17.90436 | 0.04106444 | 18.6 | 18467.5 | -45.61259
| 18.09999 | 0.0420797 | 18.8 | 19066.99 | -94.52501
| 18.0681 | 0.04325754 | 19 | 20191.02 | -105.7855
| 18.07165 | 0.04433485 | 19.2 | 21210.69 | -140.7449
| 18.20595 | 0.04539873 | 19.4 | 21886.95 | 5696.571 | -1252.428
| 18.77336 | 0.04675464 | 19.6 | 22729.83 | 35.74372 | 985.5818
| 18.39188 | 0.04812407 | 19.8 | 23028.47 | 121.7514 | 8918.163
| 19.00742 | 0.04927603 | 20 | 22767.7 | 29.73756 | 794.543
| 18.85132 | 0.05060265 | 20.2 | 22515.27 | 43.57946 | 1089.015
| 19.48832 | 0.05184697 | 20.4 | 22646.29 | 20.36733 | 554.2705
| 18.50636 | 0.05325951 | 20.6 | 23049.11 | 189.4219 | -17759.29
| 19.03572 | 0.05475218 | 20.8 | 23762.88 | 36.9247 | 951.5007
| 19.21762 | 0.05612902 | 21 | 24586.21 | 29.02364 | 793.963
| 18.88855 | 0.0576863 | 21.2 | 25426.67 | 47.70248 | 1355.976
| 19.27419 | 0.05909972 | 21.4 | 25949.57 | 28.5099 | 821.5494
| 19.14965 | 0.06063628 | 21.6 | 26115.36 | 35.42094 | 993.9132
| 19.41096 | 0.06229845 | 21.8 | 26159.99 | 28.21439 | 788.0723
| 19.29663 | 0.06377281 | 22 | 26083.53 | 34.72153 | 926.8136
| 19.49491 | 0.06538394 | 22.2 | 25811.96 | 30.55904 | 791.3337
| 20.02013 | 0.06687106 | 22.4 | 25716.34 | 20.63964 | 559.8559
| 21.42512 | 0.06836339 | 22.6 | 25746.72 | 10.50802 | 341.7417
| 21.23113 | 0.07012644 | 22.8 | 25877.96 | 11.82135 | 366.0101
| 21.65726 | 0.07183307 | 23 | 26101.03 | 10.41409 | 334.7655
| 21.43123 | 0.07343857 | 23.2 | 26448.56 | 11.66079 | 362.0319
| 21.67282 | 0.07509738 | 23.4 | 26836.55 | 10.96209 | 348.9279
| 22.21233 | 0.07703351 | 23.6 | 27533.01 | 9.404088 | 320.7509
| 22.04626 | 0.07877807 | 23.8 | 27980.34 | 10.17328 | 339.9822
| 21.98052 | 0.0806919 | 24 | 28267.92 | 10.74851 | 351.829
| 22.30639 | 0.08237899 | 24.2 | 28266.36 | 10.03616 | 331.5666
| 22.6792 | 0.08411016 | 24.4 | 28193.56 | 9.32801 | 310.7585
| 22.39643 | 0.08617481 | 24.6 | 28458.28 | 10.48341 | 334.22
| 22.44859 | 0.08800466 | 24.8 | 28974.75 | 10.56017 | 339.1753
| 22.43041 | 0.09003061 | 25 | 29744.23 | 10.83699 | 351.947
| 22.08874 | 0.09198915 | 25.2 | 30550.58 | 12.29059 | 391.6989
| 22.61857 | 0.09387337 | 25.4 | 31331.22 | 10.62003 | 361.9925
| 22.89669 | 0.09606167 | 25.6 | 31691.24 | 10.13536 | 350.7811
| 22.78706 | 0.09792306 | 25.8 | 31495.55 | 10.81886 | 358.7869
| 22.80418 | 0.1000031 | 26 | 31349.99 | 11.18458 | 359.5016
| 22.95847 | 0.1019013 | 26.2 | 31187.08 | 11.09475 | 350.6298
| 23.10718 | 0.1039965 | 26.4 | 30933.35 | 11.08441 | 341.954
| 22.86367 | 0.1059901 | 26.6 | 30993.44 | 12.24452 | 361.812
| 23.28656 | 0.108179 | 26.8 | 31351.65 | 11.18711 | 341.1962
| 23.5433 | 0.110157 | 27 | 31420.07 | 10.77782 | 329.8828
| 23.50656 | 0.1123242 | 27.2 | 31515.28 | 11.21609 | 335.6824
| 24.00336 | 0.1143283 | 27.4 | 31726.12 | 10.18978 | 314.3142
| 24.39943 | 0.1164584 | 27.6 | 32160.27 | 9.529944 | 302.6799
| 23.42612 | 0.1188256 | 27.8 | 32552.02 | 12.32161 | 359.4083
| 24.32886 | 0.1210062 | 28 | 33145.54 | 10.10327 | 318.9036
| 23.84094 | 0.123319 | 28.2 | 33785 | 11.51567 | 352.1547
| 24.50835 | 0.1255434 | 28.4 | 34319.51 | 10.09679 | 325.6866
| 24.7769 | 0.1279783 | 28.6 | 34641.62 | 9.790392 | 319.0741
| 24.45994 | 0.1302323 | 28.8 | 34912.41 | 10.70607 | 337.9705
| 24.58224 | 0.1325844 | 29 | 34981.7 | 10.72008 | 335.1605
| 24.75245 | 0.134772 | 29.2 | 34909.8 | 10.63105 | 328.8542
| 24.49567 | 0.1372394 | 29.4 | 34779.06 | 11.5972 | 342.4576
| 24.61833 | 0.1394704 | 29.6 | 34721.99 | 11.60694 | 338.2665
| 24.908 | 0.1418436 | 29.8 | 34482.43 | 11.26897 | 325.0962
| 25.12506 | 0.1440771 | 30 | 34466.42 | 11.05838 | 317.6528
| 25.54639 | 0.1465319 | 30.2 | 34640.1 | 10.42789 | 304.423
| 25.99415 | 0.1488465 | 30.4 | 34848.34 | 9.808316 | 291.9758
| 26.30261 | 0.15124 | 30.6 | 35170.46 | 9.478592 | 286.1173
| 26.25816 | 0.1538685 | 30.8 | 35697.59 | 9.729982 | 293.2786
| 26.34054 | 0.1563678 | 31 | 36028.23 | 9.786607 | 294.8108
| 26.62629 | 0.1589033 | 31.2 | 36488.72 | 9.497431 | 290.933
| 26.92615 | 0.1614316 | 31.4 | 36951.01 | 9.208389 | 286.9643
| 27.64387 | 0.1641497 | 31.6 | 37546.34 | 8.403275 | 273.4211
| 26.952 | 0.1668259 | 31.8 | 38171.04 | 9.4792 | 298.4092
| 27.24631 | 0.1696783 | 32 | 39080.68 | 9.181933 | 298.0806
| 27.6228 | 0.1722916 | 32.2 | 39490.26 | 8.838346 | 291.9186
| 27.47136 | 0.1750461 | 32.4 | 39944.45 | 9.200444 | 300.8928
| 28.15309 | 0.1779504 | 32.6 | 40491.67 | 8.5008 | 287.9963
| 27.85101 | 0.180699 | 32.8 | 40782.39 | 9.036964 | 299.3105
| 28.2491 | 0.1836314 | 33 | 41076.98 | 8.725355 | 292.326
| 28.33984 | 0.1864772 | 33.2 | 41565.17 | 8.766509 | 294.7625
| 28.60671 | 0.1895545 | 33.4 | 42179.08 | 8.606997 | 293.7427
| 28.95515 | 0.1924485 | 33.6 | 42607.77 | 8.373017 | 289.5469
| 29.31804 | 0.1954726 | 33.8 | 43029.65 | 8.148659 | 285.3222
| 30.17356 | 0.1984357 | 34 | 43346.79 | 7.503279 | 270.7363
| 29.71348 | 0.2016154 | 34.2 | 43654.26 | 8.068965 | 283.1619
| 30.47618 | 0.2046072 | 34.4 | 43946 | 7.528041 | 270.7577
| 30.40453 | 0.2077276 | 34.6 | 44395.23 | 7.718882 | 275.9737
| 31.12589 | 0.2110509 | 34.8 | 45118.85 | 7.252673 | 268.1144
| 31.1959 | 0.214212 | 35 | 45787.74 | 7.307976 | 271.8802
| 31.89165 | 0.2175882 | 35.2 | 46532.21 | 6.915952 | 265.3754
| 31.72193 | 0.220871 | 35.4 | 47026.41 | 7.150773 | 272.0564
| 32.32847 | 0.2244092 | 35.6 | 47466.03 | 6.861963 | 265.5477
| 33.05976 | 0.2276289 | 35.8 | 47663.09 | 6.522772 | 256.3093
| 32.94834 | 0.231183 | 36 | 48014.67 | 6.710505 | 260.7578
| 33.09191 | 0.2345688 | 36.2 | 48454.12 | 6.73193 | 261.8803
| 33.36845 | 0.2380461 | 36.4 | 49070.87 | 6.667667 | 262.0423
| 33.30365 | 0.2418734 | 36.6 | 49907.3 | 6.81225 | 268.5819
| 33.83937 | 0.2454354 | 36.8 | 50658.99 | 6.592599 | 265.6471
| 33.98486 | 0.2492688 | 37 | 51455.09 | 6.611853 | 268.7692
| 34.07363 | 0.2528705 | 37.2 | 51816.36 | 6.671866 | 270.2414
| 34.16765 | 0.2565032 | 37.4 | 51956.99 | 6.738033 | 270.4159
| 35.1742 | 0.2603866 | 37.6 | 52146.61 | 6.316 | 258.4173
| 35.59703 | 0.2642074 | 37.8 | 52255.9 | 6.220433 | 254.3253
| 36.58819 | 0.2678421 | 38 | 52179.04 | 5.872192 | 242.9036
| 36.45139 | 0.2717784 | 38.2 | 52276.37 | 6.041963 | 245.5618
| 36.95448 | 0.2756613 | 38.4 | 52651.08 | 5.915943 | 242.404
| 37.42641 | 0.2795146 | 38.6 | 53121.6 | 5.80562 | 240.1888
| 37.22562 | 0.283626 | 38.8 | 53615.52 | 5.985728 | 245.3446
| 37.62904 | 0.2877582 | 39 | 54290.34 | 5.903467 | 244.8472
| 37.95749 | 0.2917738 | 39.2 | 54983.25 | 5.851341 | 245.2462
| 38.11576 | 0.2958435 | 39.4 | 55581.31 | 5.87311 | 246.9951
| 38.7021 | 0.3002369 | 39.6 | 56058.05 | 5.73664 | 243.7867
| 38.73114 | 0.3045007 | 39.8 | 56534.05 | 5.815647 | 246.281
| 38.79065 | 0.3087581 | 40 | 56869 | 5.886224 | 247.8075
| 38.90714 | 0.313139 | 40.2 | 57020.59 | 5.941949 | 247.9084
| 38.87343 | 0.3175162 | 40.4 | 57192.32 | 6.056863 | 249.6472
| 39.78529 | 0.3217937 | 40.6 | 57606.26 | 5.791418 | 242.984
| 40.92508 | 0.3262747 | 40.8 | 58013 | 5.47691 | 234.8237
| 41.31164 | 0.3306745 | 41 | 58506.26 | 5.429 | 234.0704
| 42.23329 | 0.3353438 | 41.2 | 59190.34 | 5.217336 | 229.7422
| 42.56583 | 0.3399731 | 41.4 | 59756.95 | 5.194469 | 229.8756
| 43.58464 | 0.3445403 | 41.6 | 60427.08 | 4.974899 | 225.1331
| 43.98366 | 0.3495258 | 41.8 | 61451.16 | 4.935587 | 226.6873
| 44.41996 | 0.3542122 | 42 | 61976.75 | 4.891506 | 225.9634
| 44.00823 | 0.3592475 | 42.2 | 62692.61 | 5.074858 | 232.3422
| 44.5741 | 0.3641002 | 42.4 | 63306.87 | 4.994268 | 230.9375
| 44.90375 | 0.368995 | 42.6 | 63643.35 | 4.983458 | 230.2451
| 45.07074 | 0.3741161 | 42.8 | 63843.09 | 5.020925 | 230.2415
| 45.95081 | 0.3790088 | 43 | 64316.52 | 4.868058 | 226.1898
| 45.56722 | 0.3843935 | 43.2 | 65041.43 | 5.037883 | 232.1426
| 45.95479 | 0.3894951 | 43.4 | 65580.29 | 5.01054 | 231.8413
| 46.06447 | 0.3950442 | 43.6 | 66468.86 | 5.05463 | 234.9156
| 46.44908 | 0.4001654 | 43.8 | 66996.93 | 5.02802 | 234.5803
| 46.5759 | 0.4056652 | 44 | 67351.56 | 5.074583 | 235.4624
| 46.88255 | 0.4109243 | 44.2 | 67412.46 | 5.076696 | 233.9305
| 46.74298 | 0.4162974 | 44.4 | 67557.9 | 5.191384 | 235.896
| 47.32643 | 0.4219606 | 44.6 | 67716.73 | 5.126502 | 232.8263
| 48.23242 | 0.4272481 | 44.8 | 67640.05 | 4.985288 | 226.8457
| 48.60387 | 0.4328837 | 45 | 67643.71 | 4.978077 | 224.8616
| 49.17471 | 0.4383831 | 45.2 | 67975.53 | 4.917967 | 222.8246
| 49.25504 | 0.4439553 | 45.4 | 68198.91 | 4.97249 | 223.4959
| 49.20377 | 0.4499112 | 45.6 | 68610.52 | 5.059444 | 225.6853
| 49.37574 | 0.4557122 | 45.8 | 69538.79 | 5.083595 | 228.2871
| 49.98289 | 0.4618729 | 46 | 70712.48 | 5.008508 | 229.0071
| 50.36412 | 0.467793 | 46.2 | 71353.81 | 4.991008 | 229.2615
| 50.74262 | 0.4738556 | 46.4 | 72230.7 | 4.972481 | 230.3598
| 51.11223 | 0.4802736 | 46.6 | 73384.58 | 4.95648 | 232.4834
| 51.23816 | 0.4864751 | 46.8 | 73885.9 | 4.999535 | 233.8291
| 51.47515 | 0.4926589 | 47 | 74373.82 | 5.01798 | 234.4333
| 51.76405 | 0.4993173 | 47.2 | 75469.13 | 5.021864 | 236.829
| 52.06061 | 0.5057477 | 47.4 | 76204.46 | 5.026047 | 237.9113
| 52.25755 | 0.5122276 | 47.6 | 76708.53 | 5.054778 | 238.8124
| 52.56282 | 0.5189629 | 47.8 | 77169.94 | 5.063524 | 238.9092
| 53.05922 | 0.5254694 | 48 | 77521.72 | 5.030619 | 237.4636
| 53.53316 | 0.5322237 | 48.2 | 77484.54 | 5.010953 | 234.9077
| 53.7333 | 0.5388728 | 48.4 | 77674.79 | 5.042912 | 234.7418
| 54.5677 | 0.5455649 | 48.6 | 77989.42 | 4.945491 | 231.3542
| 54.98742 | 0.5526469 | 48.8 | 78573.67 | 4.932634 | 231.2731
| 55.75803 | 0.5594302 | 49 | 78863.93 | 4.853685 | 228.3345
| 56.00252 | 0.5665589 | 49.2 | 79046.07 | 4.879789 | 227.9613
| 56.70478 | 0.5734249 | 49.4 | 78920.59 | 4.821788 | 224.2229
| 57.1916 | 0.580367 | 49.6 | 78855.73 | 4.804181 | 221.8762
| 57.56127 | 0.5875359 | 49.8 | 78612.48 | 4.812149 | 219.6298
| 58.04383 | 0.5945235 | 50 | 78565.68 | 4.795528 | 217.4527
| 58.8147 | 0.6018674 | 50.2 | 78790.46 | 4.729188 | 214.7796
| 59.00908 | 0.6091708 | 50.4 | 79141.09 | 4.760583 | 215.2251
| 59.23723 | 0.6164701 | 50.6 | 79598.91 | 4.784327 | 215.8232
| 59.74484 | 0.6241624 | 50.8 | 80397.87 | 4.759351 | 216.1282
| 59.83521 | 0.6317383 | 51 | 81260.13 | 4.803083 | 218.5464
| 60.45009 | 0.6394659 | 51.2 | 82195.26 | 4.758423 | 218.7295
| 60.63561 | 0.6473152 | 51.4 | 83274.35 | 4.784939 | 221.3195
| 61.04871 | 0.6555128 | 51.6 | 84492.14 | 4.774827 | 223.2522
| 61.18895 | 0.6634953 | 51.8 | 85309.2 | 4.812091 | 225.2845
| 61.9995 | 0.6717836 | 52 | 86204.48 | 4.741345 | 224.4174
| 61.93284 | 0.6799541 | 52.2 | 86790.29 | 4.814909 | 226.729
| 62.21249 | 0.6881779 | 52.4 | 87367.01 | 4.832547 | 227.4036
| 62.88659 | 0.6968771 | 52.6 | 88219.41 | 4.787313 | 227.0512
| 62.94158 | 0.7053497 | 52.8 | 89034.88 | 4.839431 | 229.4358
| 63.75707 | 0.7141657 | 53 | 90034.78 | 4.771472 | 228.8451
| 64.10176 | 0.7228411 | 53.2 | 90856.96 | 4.778422 | 229.903
| 64.50341 | 0.7319048 | 53.4 | 91800.47 | 4.778049 | 231.0458
| 65.014 | 0.7407018 | 53.6 | 92207.29 | 4.764091 | 230.1969
| 64.89247 | 0.7494863 | 53.8 | 92142.27 | 4.850996 | 230.8832
| 66.10694 | 0.7584677 | 54 | 91858.35 | 4.738235 | 225.1046
| 65.92857 | 0.7673634 | 54.2 | 91639.42 | 4.833878 | 225.5912
| 66.65532 | 0.7761677 | 54.4 | 91149.99 | 4.79562 | 221.5108
| 67.11069 | 0.7853608 | 54.6 | 90628.76 | 4.801345 | 218.5732
| 67.36572 | 0.7944274 | 54.8 | 90716.51 | 4.829039 | 218.0727
| 67.98982 | 0.8038902 | 55 | 91181.55 | 4.800912 | 217.0924
| 68.29599 | 0.8132614 | 55.2 | 91705.85 | 4.817758 | 217.5361
| 68.87876 | 0.8228034 | 55.4 | 92748.48 | 4.790135 | 218.2203
| 69.14466 | 0.8330408 | 55.6 | 94708.78 | 4.803422 | 222.5222
| 69.54384 | 0.8429217 | 55.8 | 95977.84 | 4.80199 | 224.494
| 70.08998 | 0.8531061 | 56 | 96938.87 | 4.784784 | 225.0851
| 70.43034 | 0.8631053 | 56.2 | 97552.06 | 4.798152 | 225.5987
| 71.34553 | 0.8731406 | 56.4 | 97957.88 | 4.734595 | 223.336
| 71.63001 | 0.8832821 | 56.6 | 97820.94 | 4.762743 | 222.1981
| 72.17145 | 0.893708 | 56.8 | 97897.39 | 4.755693 | 220.6342
| 72.56451 | 0.9040829 | 57 | 98616.51 | 4.761934 | 221.2241
| 72.91076 | 0.9149147 | 57.2 | 99581.69 | 4.774603 | 222.6001
| 72.97302 | 0.9257086 | 57.4 | 100741.4 | 4.822706 | 225.5195
| 73.55587 | 0.9367732 | 57.6 | 102346.8 | 4.798684 | 227.5522
| 74.231 | 0.9481067 | 57.8 | 103872.4 | 4.765372 | 229.0271
| 74.32526 | 0.9592893 | 58 | 104965.8 | 4.810365 | 231.644
| 75.08937 | 0.9709923 | 58.2 | 106498.2 | 4.767609 | 232.7701
| 75.41516 | 0.9825989 | 58.4 | 107149.4 | 4.787828 | 233.4176
| 76.0536 | 0.9939269 | 58.6 | 107213.7 | 4.771123 | 231.4624
| 76.70689 | 1.005647 | 58.8 | 107113.1 | 4.756197 | 229.1104
| 77.52339 | 1.017022 | 59 | 106556.1 | 4.723166 | 225.1495
| 77.34565 | 1.028622 | 59.2 | 105443 | 4.818867 | 223.4756
| 78.0754 | 1.039966 | 59.4 | 105039.6 | 4.794315 | 220.2815
| 78.46447 | 1.052044 | 59.6 | 104961.6 | 4.813063 | 219.0679
| 79.03009 | 1.064189 | 59.8 | 105598.1 | 4.803806 | 218.8939
| 79.76206 | 1.076313 | 60 | 106595.8 | 4.771154 | 218.9813
| 80.0805 | 1.088705 | 60.2 | 107994.7 | 4.786235 | 221.3519
| 80.84348 | 1.101301 | 60.4 | 109458.9 | 4.748815 | 222.3719
| 80.92363 | 1.114645 | 60.6 | 111520.6 | 4.79095 | 227.0294
| 81.39089 | 1.127547 | 60.8 | 112833.7 | 4.790855 | 228.6787
| 82.64312 | 1.140984 | 61 | 114288.4 | 4.70195 | 227.9888
| 82.38882 | 1.154088 | 61.2 | 115076.8 | 4.789126 | 230.8858
| 83.20561 | 1.16726 | 61.4 | 115267.3 | 4.758032 | 228.8445
| 83.77291 | 1.180895 | 61.6 | 115242.6 | 4.75926 | 227.2072
| 84.42629 | 1.194171 | 61.8 | 115072.6 | 4.749995 | 224.9955
| 85.13073 | 1.207716 | 62 | 114759 | 4.73738 | 222.3614
| 85.42773 | 1.221339 | 62.2 | 114860.7 | 4.76687 | 221.9249
| 85.60615 | 1.235112 | 62.4 | 115238.4 | 4.807765 | 222.4496
| 85.98562 | 1.249011 | 62.6 | 115503.6 | 4.827317 | 222.1079
| 87.07975 | 1.263337 | 62.8 | 116296.3 | 4.765618 | 220.6869
| 87.45709 | 1.277643 | 63 | 117184.9 | 4.781647 | 221.6682
| 88.07753 | 1.292297 | 63.2 | 118161.9 | 4.771913 | 222.0937
| 88.38194 | 1.307036 | 63.4 | 119485.7 | 4.793638 | 224.1908
| 88.51185 | 1.322159 | 63.6 | 121334 | 4.831617 | 227.9156
| 89.78736 | 1.337566 | 63.8 | 122882.2 | 4.750725 | 227.4842
| 89.68058 | 1.352858 | 64 | 123931.8 | 4.818816 | 230.2572
| 90.54335 | 1.368242 | 64.2 | 125121 | 4.783937 | 230.3314
| 90.99578 | 1.383621 | 64.4 | 125665.4 | 4.796276 | 230.3429
| 91.59426 | 1.399585 | 64.6 | 125728.7 | 4.798768 | 228.9496
| 92.369 | 1.415217 | 64.8 | 125994.2 | 4.780229 | 227.4537
| 92.33838 | 1.431428 | 65 | 126085 | 4.847487 | 228.0115
| 93.08122 | 1.447268 | 65.2 | 126375.7 | 4.831961 | 226.6815
| 94.14253 | 1.463397 | 65.4 | 126765.9 | 4.784854 | 224.6622
| 94.26093 | 1.480269 | 65.6 | 127748.2 | 4.831337 | 226.5337
| 95.10085 | 1.496873 | 65.8 | 128391.5 | 4.806308 | 225.667
| 94.92254 | 1.514046 | 66 | 129754.3 | 4.880187 | 229.1237
| 95.65871 | 1.530878 | 66.2 | 130626.1 | 4.863856 | 228.982
| 96.17297 | 1.548138 | 66.4 | 131834.6 | 4.868885 | 230.1358
| 97.08617 | 1.565665 | 66.6 | 132722 | 4.837414 | 229.5294
| 97.67441 | 1.583685 | 66.8 | 133913.6 | 4.837605 | 230.4375
| 98.15273 | 1.601246 | 67 | 134502.7 | 4.850347 | 230.4912
| 98.56469656 | 1.619431 | 67.2 | 135374.9 | 4.869501 | 231.2775
| 99.34445 | 1.637439 | 67.4 | 135697.3 | 4.855694 | 229.9903
| 99.99277 | 1.655698 | 67.6 | 136117.8 | 4.854576 | 229.2716
| 100.453 | 1.674501 | 67.8 | 136460.2 | 4.873381 | 228.936
| 100.7878 | 1.693032 | 68 | 136897.8 | 4.902165 | 229.1157
| 101.6092 | 1.711884 | 68.2 | 137203 | 4.886297 | 227.7428
| 102.4476 | 1.730785 | 68.4 | 137771.1 | 4.867347 | 226.829
| 102.4763 | 1.750033 | 68.6 | 138637.8 | 4.923028 | 228.6126
| 103.4543 | 1.769671 | 68.8 | 139065.9 | 4.893634 | 227.0883
| 104.4553 | 1.788957 | 69 | 139136.7 | 4.863628 | 224.8926
| 104.7414 | 1.808805 | 69.2 | 139713.7 | 4.897433 | 225.4635
| 105.4759 | 1.828765 | 69.4 | 140160.5 | 4.891088 | 224.6583
| 105.775 | 1.84867 | 69.6 | 140312.1 | 4.925724 | 224.439
END
Unloading Marker

## Test 010
| Displacement Into Surface | Load On Sample | Time On Sample | Harmonic Contact Stiffness | Hardness | Modulus
Segment | nm | mN | s | N/m | GPa | GPa
Surface Marker | 3.101185 | 0.002581037 | 0 | 513.9526
| 3.738796 | 0.002681396 | 0.2 | 543.2434 | -0.3615027
| 3.366952 | 0.002855442 | 0.4 | 593.8263 |  | 3.571807e-158
| 3.40185 | 0.003004932 | 0.6 | 667.851 | -0.430659
| 4.663399 | 0.0030685 | 0.8 | 787.1902 | -0.1797721
| 4.51924 | 0.003235213 | 1 | 923.5709 | -0.1871868
| 5.418628 | 0.003324745 | 1.2 | 1035.177 | -0.1832639
| 3.693081 | 0.003610406 | 1.4 | 1136.356 | -0.2219303
| 7.619558 | 0.003479864 | 1.6 | 1194.404 | -0.1975753
| 6.29799 | 0.003734859 | 1.8 | 1239.666 | -0.2051453
| 3.914576 | 0.00406953 | 2 | 1273.607 | -0.243742
| 3.603583 | 0.004255041 | 2.2 | 1311.952 | -0.2671094
| 7.648895 | 0.004118384 | 2.4 | 1327.742 | -0.2329018
| 7.050767 | 0.004327861 | 2.6 | 1347.037 | -0.2400419
| 7.481568 | 0.004465328 | 2.8 | 1370.945 | -0.2502344
| 7.654129 | 0.004627663 | 3 | 1419.411 | -0.2607068
| 7.29542 | 0.004824341 | 3.2 | 1473.589 | -0.268865
| 6.817623 | 0.005061177 | 3.4 | 1631.485 | -0.279841
| 7.166488 | 0.005241174 | 3.6 | 1945.118 | -0.2946719
| 6.656184 | 0.005471571 | 3.8 | 2199.659 | -0.3045515
| 4.443691 | 0.005840859 | 4 | 2462.371 | -0.3247436
| 6.688204 | 0.005872383 | 4.2 | 2631.555 | -0.3288516
| 6.848227 | 0.006068211 | 4.4 | 2670.24 | -0.3411509
| 8.755301 | 0.006129814 | 4.6 | 2644.666 | -0.3762848
| 8.646065 | 0.006331381 | 4.8 | 2696.173 | -0.3855409
| 6.333747 | 0.006702638 | 5 | 2765.39 | -0.3707808
| 9.587851 | 0.006668333 | 5.2 | 2847.796 | -0.4329097
| 7.662106 | 0.007040458 | 5.4 | 2996.745 | -0.4073063
| 7.572183 | 0.007145696 | 5.482 | 3129.795 | -0.4126667
| 8.167396 | 0.007522814 | 5.8 | 3470.143 | -0.4491893
| 7.820478 | 0.007828894 | 6 | 3609.038 | -0.4591414
| 7.850273 | 0.008107038 | 6.2 | 3820.444 | -0.4769873
| 7.522383 | 0.008412675 | 6.4 | 3876.185 | -0.486575
| 9.323183 | 0.00856259 | 6.6 | 3576.907 | -0.5436989
| 8.411423 | 0.008901641 | 6.8 | 3532.347 | -0.5309402
| 9.216879 | 0.009138115 | 7 | 3537.392 | -0.5704777
| 9.465695 | 0.009392945 | 7.2 | 3420.563 | -0.5914127
| 6.857377 | 0.009885163 | 7.4 | 3264.136 | -0.5476196
| 9.443205 | 0.009999487 | 7.6 | 3416.372 | -0.6229585
| 9.130191 | 0.01035 | 7.8 | 3567.101 | -0.6328917
| 8.565284 | 0.01070263 | 8 | 3696.389 | -0.6340491
| 8.824205 | 0.01103079 | 8.2 | 3950.311 | -0.6656277
| 10.4673 | 0.01126202 | 8.4 | 4373.781 | -0.7744699
| 10.59388 | 0.0116146 | 8.6 | 4603.488 | -0.8106639
| 9.356662 | 0.01204477 | 8.8 | 4657.81 | -0.7589539
| 8.219333 | 0.01247598 | 9 | 4500.136 | -0.7297867
| 10.3047 | 0.01265018 | 9.2 | 4276.136 | -0.8376467
| 11.31515 | 0.01289487 | 9.4 | 4137.711 | -0.9236992
| 11.99431 | 0.01319095 | 9.6 | 4098.423 | -1.00548
| 10.65553 | 0.01362134 | 9.8 | 4124.233 | -0.9087174
| 11.75136 | 0.01392034 | 10 | 4358.125 | -1.035833
| 12.25286 | 0.01428335 | 10.2 | 4906.315 | -1.152035
| 12.24615 | 0.01474344 | 10.4 | 5628.095 | -1.220908
| 11.73381 | 0.01521463 | 10.6 | 6086.031 | -1.1968
| 10.40058 | 0.01575488 | 10.8 | 6474.119 | -1.087213
| 11.22421 | 0.01615244 | 11 | 6572.973 | -1.205135
| 11.74437 | 0.01652932 | 11.2 | 6336.046 | -1.28959
| 11.85254 | 0.01696246 | 11.4 | 6189.822 | -1.324821
| 12.07198 | 0.01742485 | 11.6 | 6245.371 | -1.390265
| 13.08044 | 0.01779496 | 11.8 | 6372.277 | -1.623404
| 13.88135 | 0.01822417 | 12 | 6631.406 | -1.905809
| 13.10779 | 0.01874768 | 12.2 | 6860.855 | -1.728929
| 13.19083 | 0.01924685 | 12.4 | 7174.747 | -1.807975
| 12.32144 | 0.01986186 | 12.6 | 7565.934 | -1.659825
| 14.65159 | 0.02019702 | 12.8 | 7738.315 | -2.521524
| 14.2665 | 0.02077149 | 13 | 7818.324 | -2.369249
| 14.36945 | 0.02128112 | 13.2 | 7922.967 | -2.468058
| 15.33619 | 0.02176779 | 13.4 | 8059.745 | -3.171391
| 14.12731 | 0.02246282 | 13.6 | 8235.652 | -2.466545
| 14.5697 | 0.02301749 | 13.8 | 8757.272 | -2.812499
| 14.82221 | 0.02363832 | 14 | 9335.955 | -3.114959
| 15.10172 | 0.0242408 | 14.2 | 9663.096 | -3.446116
| 16.01391 | 0.02482685 | 14.4 | 10156.54 | -4.794081
| 16.09729 | 0.02549223 | 14.6 | 10609.99 | -5.149172
| 16.38808 | 0.02614384 | 14.8 | 10657.87 | -5.883845
| 16.5285 | 0.02683401 | 15 | 11021.86 | -6.495764
| 15.92099 | 0.02754762 | 15.2 | 11563.68 | -5.226995
| 15.88869 | 0.02835432 | 15.4 | 11964.12 | -5.333931
| 16.52551 | 0.02911135 | 15.6 | 12115.92 | -7.120414
| 16.52492 | 0.02992579 | 15.8 | 12395.01 | -7.285925
| 16.50022 | 0.03070486 | 16 | 12314.05 | -7.177439
| 16.83341 | 0.03139256 | 16.2 | 12112.98 | -8.373891
| 17.29403 | 0.03221277 | 16.4 | 12270.07 | -11.31547
| 16.57953 | 0.03317666 | 16.6 | 12901.24 | -7.832136
| 17.48635 | 0.03395848 | 16.8 | 13278.66 | -14.54396
| 17.3917 | 0.03492565 | 17 | 13982.14 | -14.31022
| 17.72434 | 0.03580696 | 17.2 | 14732.19 | -22.03542
| 17.71614 | 0.03677508 | 17.4 | 15547.72 | -23.91871
| 17.31503 | 0.03788191 | 17.6 | 16323.76 | -16.31614
| 17.70488 | 0.03889175 | 17.8 | 17121.77 | -27.57812
| 17.26614 | 0.03990879 | 18 | 17689.62 | -17.18233
| 18.59458 | 0.04081019 | 18.2 | 18105.69 | 71.23805 | 1468.867
| 18.37403 | 0.04204852 | 18.4 | 18488.14 | 878.9483 | -2022.264
| 18.70647 | 0.04307392 | 18.6 | 18689.3 | 58.34249 | 1184.322
| 18.04276 | 0.04432161 | 18.8 | 19247.58 | -60.8943
| 18.10643 | 0.04541191 | 19 | 19772.81 | -78.47457
| 17.69513 | 0.046569 | 19.2 | 20335.08 | -31.86801
| 18.51042 | 0.04785902 | 19.4 | 20666.53 | 169.8774 | 20539.27
| 18.28618 | 0.04904576 | 19.6 | 20821.77 | -174.704
| 18.71795 | 0.05030457 | 19.8 | 20361.34 | 103.6053 | 2607.458
| 18.79622 | 0.05146399 | 20 | 20136.93 | 99.39093 | 2258.297
| 19.4162 | 0.05264521 | 20.2 | 20253.64 | 28.5276 | 598.22
| 19.15888 | 0.05417417 | 20.4 | 21014.55 | 41.79235 | 857.6033
| 19.39678 | 0.05547863 | 20.6 | 21571.62 | 30.01929 | 661.0547
| 19.52428 | 0.05699943 | 20.8 | 22741.3 | 25.29823 | 613.5872
| 19.21214 | 0.05837552 | 21 | 23439.41 | 37.27441 | 880.9528
| 19.83998 | 0.05970088 | 21.2 | 23760.11 | 20.0805 | 529.8913
| 19.4161 | 0.06135116 | 21.4 | 24171.51 | 31.46076 | 765.1267
| 19.65198 | 0.06277109 | 21.6 | 24625.22 | 25.37423 | 646.792
| 19.814 | 0.06436146 | 21.8 | 24976.14 | 22.98118 | 599.1797
| 20.56141 | 0.06573523 | 22 | 25037.59 | 14.69675 | 424.8518
| 20.574 | 0.06721659 | 22.2 | 25221.39 | 15.16611 | 432.0375
| 20.60425 | 0.06893534 | 22.4 | 25245.45 | 15.71337 | 435.7562
| 21.01409 | 0.07039716 | 22.6 | 25127.69 | 13.43314 | 382.5654
| 20.89412 | 0.07208744 | 22.8 | 25315.94 | 14.80331 | 406.5703
| 20.81578 | 0.07364864 | 23 | 25758.82 | 15.79963 | 429.5139
| 20.9996 | 0.07521976 | 23.2 | 25985 | 14.93138 | 411.768
| 21.28468 | 0.07696521 | 23.4 | 26480.94 | 13.49246 | 387.8701
| 21.2711 | 0.07873045 | 23.6 | 27212.56 | 13.82323 | 403.153
| 21.27684 | 0.08036752 | 23.8 | 27441.46 | 14.23725 | 410.4133
| 21.43999 | 0.08219073 | 24 | 27801.72 | 13.71978 | 401.0126
| 21.98316 | 0.08385599 | 24.2 | 28271.8 | 11.47713 | 358.3491
| 21.60579 | 0.08576039 | 24.4 | 28446.59 | 13.63865 | 400.2959
| 22.20389 | 0.08744371 | 24.6 | 28242.26 | 11.48769 | 348.1682
| 22.10474 | 0.0891706 | 24.8 | 28376.18 | 12.24899 | 361.0111
| 22.20128 | 0.0910495 | 25 | 28535.11 | 12.25553 | 358.7971
| 22.2759 | 0.09279044 | 25.2 | 28588.28 | 12.35204 | 357.0252
| 22.13456 | 0.09483156 | 25.4 | 28904.11 | 13.36263 | 376.5649
| 22.55861 | 0.0966281 | 25.6 | 29264.98 | 11.91157 | 349.916
| 22.73203 | 0.09851331 | 25.8 | 29538.54 | 11.6108 | 343.841
| 22.3865 | 0.1004299 | 26 | 29710.09 | 13.32643 | 375.2698
| 22.91795 | 0.1022789 | 26.2 | 29986.71 | 11.60944 | 342.1294
| 23.09362 | 0.1044126 | 26.4 | 30642.34 | 11.27436 | 340.6166
| 22.52034 | 0.1064232 | 26.6 | 31341.98 | 13.57283 | 392.9493
| 22.69429 | 0.1086033 | 26.8 | 32186.43 | 13.05934 | 391.419
| 23.1138 | 0.1107362 | 27 | 32993.42 | 11.76813 | 372.1228
| 22.82441 | 0.1129025 | 27.2 | 33651.12 | 13.00806 | 404.1214
| 22.96541 | 0.11503 | 27.4 | 34052.5 | 12.79235 | 400.8652
| 22.49102 | 0.1173253 | 27.6 | 33988.9 | 15.31137 | 447.4067
| 22.97368 | 0.1193144 | 27.8 | 33985.65 | 13.61805 | 407.0427
| 23.50507 | 0.121523 | 28 | 33920.57 | 12.18239 | 371.3841
| 23.47276 | 0.1237076 | 28.2 | 34056.48 | 12.62707 | 378.0123
| 23.669 | 0.1258264 | 28.4 | 34167.88 | 12.33195 | 369.3595
| 23.48488 | 0.1281917 | 28.6 | 34518.34 | 13.25354 | 388.427
| 23.80666 | 0.130333 | 28.8 | 34629.21 | 12.53101 | 371.2777
| 24.15546 | 0.1326108 | 29 | 34662.48 | 11.85915 | 354.0517
| 24.13392 | 0.1348007 | 29.2 | 34560.72 | 12.2757 | 356.9743
| 24.13288 | 0.1371938 | 29.4 | 34602.19 | 12.64086 | 360.3757
| 24.5914 | 0.139339 | 29.6 | 34620.32 | 11.67987 | 338.5669
| 24.43866 | 0.1417647 | 29.8 | 34986.04 | 12.35162 | 352.2841
| 24.19297 | 0.1440897 | 30 | 35501.28 | 13.30886 | 373.7098
| 24.60053 | 0.146467 | 30.2 | 36106.98 | 12.31696 | 358.8706
| 25.07373 | 0.1490912 | 30.4 | 36896.71 | 11.3205 | 345.0243
| 25.09716 | 0.1517345 | 30.6 | 37818.04 | 11.41793 | 354.4383
| 24.99305 | 0.1542811 | 30.8 | 38598.95 | 11.82863 | 368.9432
| 25.22591 | 0.1569953 | 31 | 39423.4 | 11.46628 | 367.3787
| 25.50803 | 0.159548 | 31.2 | 39918.01 | 11.06546 | 360.8038
| 25.73253 | 0.1621617 | 31.4 | 40230.06 | 10.84302 | 355.7546
| 26.13899 | 0.1648836 | 31.6 | 40300.8 | 10.34602 | 341.7846
| 26.55138 | 0.1675314 | 31.8 | 40076.83 | 9.921558 | 326.5732
| 26.6448 | 0.1700119 | 32 | 39875.51 | 10.01784 | 323.353
| 27.14378 | 0.1726378 | 32.2 | 39859.73 | 9.477667 | 308.6288
| 27.3485 | 0.1753854 | 32.4 | 40032.55 | 9.38731 | 305.3083
| 28.20887 | 0.1781784 | 32.6 | 40288.12 | 8.471285 | 285.2856
| 28.21042 | 0.1808798 | 32.8 | 40631.35 | 8.623546 | 288.8975
| 28.51503 | 0.183833 | 33 | 41181.23 | 8.423527 | 286.5525
| 28.49079 | 0.18673 | 33.2 | 41647.45 | 8.600494 | 291.6603
| 29.21208 | 0.1895168 | 33.4 | 42054.65 | 7.977173 | 278.8428
| 29.19832 | 0.1925989 | 33.6 | 42614.07 | 8.130592 | 284.0867
| 29.44528 | 0.1954606 | 33.8 | 42885 | 8.033984 | 281.5654
| 29.58635 | 0.198444 | 34 | 43046.62 | 8.057126 | 280.7181
| 30.14031 | 0.2012844 | 34.2 | 43189.89 | 7.693795 | 271.3454
| 30.29367 | 0.204448 | 34.4 | 43654.67 | 7.694852 | 272.365
| 30.46658 | 0.207463 | 34.6 | 44049.74 | 7.675595 | 272.515
| 30.83742 | 0.2107302 | 34.8 | 44900.48 | 7.476374 | 271.886
| 31.44607 | 0.2140517 | 35 | 45888.41 | 7.108731 | 268.0572
| 31.49495 | 0.2172795 | 35.2 | 46788.79 | 7.168687 | 273.5646
| 32.03839 | 0.2206329 | 35.4 | 47668.06 | 6.888444 | 270.4855
| 31.90972 | 0.2241469 | 35.6 | 48498.81 | 7.083233 | 278.5711
| 32.06205 | 0.2275686 | 35.8 | 49024.11 | 7.095607 | 280.0122
| 32.53754 | 0.2310241 | 36 | 49678.4 | 6.887505 | 276.7815
| 32.63387 | 0.2344223 | 36.2 | 50040.84 | 6.942704 | 278.1723
| 33.1358 | 0.2380864 | 36.4 | 50367.29 | 6.753061 | 272.913
| 32.96556 | 0.2415662 | 36.6 | 50606.27 | 6.980878 | 277.809
| 33.74522 | 0.2451626 | 36.8 | 50782.43 | 6.631968 | 267.6447
| 33.72688 | 0.2486072 | 37 | 50661.48 | 6.771131 | 267.9888
| 33.83687 | 0.2520732 | 37.2 | 50654.15 | 6.830719 | 267.0857
| 34.15564 | 0.2558524 | 37.4 | 50714.27 | 6.774648 | 263.6324
| 34.75855 | 0.2595743 | 37.6 | 50963.73 | 6.552975 | 257.463
| 35.43771 | 0.2631339 | 37.8 | 51406.53 | 6.296864 | 251.7329
| 35.53323 | 0.2670828 | 38 | 52239.78 | 6.340925 | 255.5536
| 35.71285 | 0.2709417 | 38.2 | 53118.45 | 6.338029 | 258.5262
| 36.28419 | 0.2748696 | 38.4 | 54168.21 | 6.144747 | 257.5247
| 35.773 | 0.2791722 | 38.6 | 55275.01 | 6.481071 | 270.4566
| 36.22378 | 0.2831215 | 38.8 | 55862.77 | 6.355943 | 268.3571
| 36.2307 | 0.2873971 | 39 | 56541.42 | 6.453966 | 272.5228
| 36.65909 | 0.291557 | 39.2 | 57013.05 | 6.351768 | 270.1774
| 36.74511 | 0.2955837 | 39.4 | 57182.72 | 6.418301 | 270.628
| 37.73683 | 0.2998622 | 39.6 | 57400.9 | 6.080628 | 260.5017
| 37.47326 | 0.3040054 | 39.8 | 57731.17 | 6.294609 | 265.8297
| 37.74448 | 0.3083931 | 40 | 57933.6 | 6.283042 | 264.3059
| 38.22874 | 0.312543 | 40.2 | 57951.18 | 6.178959 | 259.4794
| 38.35395 | 0.3168108 | 40.4 | 57980.68 | 6.232379 | 258.8426
| 38.77165 | 0.3212625 | 40.6 | 58046.07 | 6.165091 | 255.2299
| 39.02779 | 0.3255593 | 40.8 | 58274.42 | 6.157284 | 254.1683
| 39.51655 | 0.330075 | 41 | 58626.67 | 6.057695 | 251.338
| 39.74605 | 0.3345495 | 41.2 | 59123.35 | 6.057396 | 251.8624
| 40.31439 | 0.339121 | 41.4 | 59868.79 | 5.923367 | 250.167
| 40.73458 | 0.3440121 | 41.6 | 60896.94 | 5.849329 | 251.2799
| 40.98399 | 0.3487232 | 41.8 | 61531.98 | 5.844256 | 252.261
| 41.35929 | 0.3535456 | 42 | 62280.61 | 5.794339 | 252.5548
| 41.11474 | 0.3583372 | 42.2 | 63005.98 | 5.963186 | 258.6677
| 41.32372 | 0.3634995 | 42.4 | 63791.78 | 5.976049 | 260.7175
| 41.79086 | 0.3682952 | 42.6 | 64155.56 | 5.899651 | 258.3516
| 42.15236 | 0.3733644 | 42.8 | 64608.08 | 5.865147 | 257.4705
| 42.21784 | 0.3782553 | 43 | 64924.45 | 5.931563 | 258.7609
| 43.13832 | 0.3835279 | 43.2 | 65267.01 | 5.718209 | 252.4054
| 43.7204 | 0.3884383 | 43.4 | 65430.46 | 5.621221 | 248.55
| 44.42833 | 0.393621 | 43.6 | 65592.56 | 5.495834 | 243.8543
| 45.12942 | 0.3986388 | 43.8 | 65614.79 | 5.378887 | 238.8766
| 44.99276 | 0.4039953 | 44 | 65649.26 | 5.507415 | 240.5446
| 45.78913 | 0.4091262 | 44.2 | 65712.35 | 5.36619 | 235.1884
| 45.46784 | 0.4144239 | 44.4 | 65939.16 | 5.53925 | 238.9363
| 46.12248 | 0.4199964 | 44.6 | 66759.96 | 5.429347 | 237.6695
| 46.38409 | 0.4255164 | 44.8 | 67868.25 | 5.424059 | 240.4459
| 46.66174 | 0.4313825 | 45 | 69199.95 | 5.415691 | 243.9715
| 46.98788 | 0.4371732 | 45.2 | 70525.31 | 5.393557 | 247.0823
| 47.05066 | 0.4430229 | 45.4 | 71940.16 | 5.440774 | 252.5234
| 47.33401 | 0.4492563 | 45.6 | 73420.48 | 5.433844 | 256.5588
| 47.62136 | 0.4551172 | 45.8 | 74027.96 | 5.434597 | 257.1441
| 47.86241 | 0.4612334 | 46 | 74508.41 | 5.452722 | 257.6123
| 48.37426 | 0.4672111 | 46.2 | 74698.65 | 5.403415 | 254.9213
| 48.83517 | 0.4731979 | 46.4 | 74578.53 | 5.373069 | 251.5255
| 49.17306 | 0.4790869 | 46.6 | 74117.47 | 5.377748 | 247.8279
| 49.40132 | 0.4853143 | 46.8 | 73955.82 | 5.409117 | 246.0772
| 49.87272 | 0.4914063 | 47 | 74349.36 | 5.369396 | 244.6784
| 49.90918 | 0.4976859 | 47.2 | 74947.58 | 5.434773 | 247.0223
| 49.96577 | 0.5044062 | 47.4 | 75909.55 | 5.494918 | 250.5812
| 50.63192 | 0.5108498 | 47.6 | 76881.36 | 5.401962 | 249.912
| 50.52061 | 0.5176892 | 47.8 | 77973.9 | 5.500349 | 255.0817
| 51.02076 | 0.524225 | 48 | 78634.27 | 5.453395 | 254.4079
| 51.67403 | 0.5308668 | 48.2 | 79205.56 | 5.374653 | 252.4147
| 52.28326 | 0.5379028 | 48.4 | 79935.96 | 5.311054 | 251.3654
| 52.422 | 0.5447801 | 48.6 | 80848.51 | 5.34916 | 254.0567
| 52.86148 | 0.5519952 | 48.8 | 81719.3 | 5.324133 | 254.6229
| 53.28321 | 0.5589252 | 49 | 82253.16 | 5.304512 | 254.1253
| 53.56734 | 0.5659039 | 49.2 | 82497.78 | 5.319134 | 253.5389
| 53.84914 | 0.5732923 | 49.4 | 82608.95 | 5.340196 | 252.5443
| 54.23659 | 0.5801669 | 49.6 | 81985.14 | 5.342353 | 248.4016
| 55.15929 | 0.5873316 | 49.8 | 81522.03 | 5.233221 | 241.7081
| 55.11683 | 0.5943681 | 50 | 81312.6 | 5.321313 | 241.6544
| 55.46785 | 0.6016004 | 50.2 | 81674.03 | 5.321002 | 241.1665
| 55.87002 | 0.6092823 | 50.4 | 82528.22 | 5.30772 | 242.0026
| 56.25994 | 0.6167713 | 50.6 | 83602.83 | 5.291891 | 243.5995
| 57.04715 | 0.6247564 | 50.8 | 85193.31 | 5.195886 | 244.5813
| 57.03815 | 0.632515 | 51 | 86216.05 | 5.262637 | 248.2809
| 57.63432 | 0.6402977 | 51.2 | 86809.4 | 5.215812 | 247.1392
| 57.78679 | 0.6485389 | 51.4 | 87471.19 | 5.258798 | 248.7669
| 58.34122 | 0.6563734 | 51.6 | 87851.57 | 5.223161 | 247.2124
| 58.82197 | 0.6644963 | 51.8 | 87888.92 | 5.20885 | 245.0537
| 58.82136 | 0.6725333 | 52 | 88161.47 | 5.281677 | 246.2761
| 59.43879 | 0.6806552 | 52.2 | 88568.47 | 5.236045 | 244.5377
| 59.40021 | 0.6891397 | 52.4 | 88857.59 | 5.318679 | 246.0203
| 59.70214 | 0.6974206 | 52.6 | 89046.29 | 5.335806 | 245.3394
| 60.91177 | 0.7056984 | 52.8 | 89540.78 | 5.181272 | 240.8269
| 61.07431 | 0.7144291 | 53 | 90256.63 | 5.220592 | 242.4921
| 61.38663 | 0.7230224 | 53.2 | 90703.47 | 5.234391 | 242.5759
| 61.87038 | 0.7317105 | 53.4 | 91286.59 | 5.216372 | 242.1911
| 62.33718 | 0.7407571 | 53.6 | 92093.62 | 5.201824 | 242.5679
| 62.70476 | 0.7495362 | 53.8 | 92535.25 | 5.206368 | 242.3676
| 63.0234 | 0.7586009 | 54 | 92799.33 | 5.223402 | 241.9118
| 63.42243 | 0.767646 | 54.2 | 93169.07 | 5.224687 | 241.3681
| 63.86582 | 0.7766459 | 54.4 | 93283.34 | 5.2206 | 239.8894
| 64.35859 | 0.7859812 | 54.6 | 93517.43 | 5.209267 | 238.5501
| 64.76684 | 0.795121 | 54.8 | 93894.31 | 5.208823 | 238.0229
| 65.15652 | 0.8047521 | 55 | 94691.17 | 5.210275 | 238.7756
| 65.7519 | 0.8143338 | 55.2 | 95530.77 | 5.176731 | 238.6818
| 65.98537 | 0.8240238 | 55.4 | 96698.03 | 5.19963 | 241.1715
| 66.13515 | 0.8340448 | 55.6 | 97731.47 | 5.239724 | 243.6892
| 66.64184 | 0.8438552 | 55.8 | 98149.94 | 5.226014 | 242.824
| 67.16418 | 0.8536174 | 56 | 98234.42 | 5.212926 | 240.993
| 67.12849 | 0.8635186 | 56.2 | 97938.75 | 5.294745 | 240.6984
| 67.64492 | 0.8736237 | 56.4 | 97437.35 | 5.290531 | 237.3646
| 67.92366 | 0.8835612 | 56.6 | 97237.65 | 5.320028 | 235.9342
| 67.68718 | 0.8940017 | 56.8 | 97758.04 | 5.429216 | 238.7372
| 68.86413 | 0.9042435 | 57 | 98565.78 | 5.302439 | 236.0329
| 69.25166 | 0.914756 | 57.2 | 99516.76 | 5.304483 | 237.1984
| 69.75406 | 0.9257821 | 57.4 | 100850.1 | 5.287684 | 238.8744
| 69.94887 | 0.9366392 | 57.6 | 102220.4 | 5.317145 | 241.9638
| 70.81678 | 0.9476159 | 57.8 | 103240.7 | 5.246942 | 241.2083
| 71.15965 | 0.9587821 | 58 | 103929.4 | 5.26186 | 241.8659
| 71.46228 | 0.9699766 | 58.2 | 104825.2 | 5.280479 | 243.2246
| 72.13931 | 0.9812385 | 58.4 | 105307.3 | 5.24715 | 241.9241
| 73.21736 | 0.9925264 | 58.6 | 104892.6 | 5.165159 | 236.7635
| 73.03662 | 1.003715 | 58.8 | 104760.3 | 5.262801 | 237.4901
| 73.45893 | 1.015348 | 59 | 104747.2 | 5.273903 | 236.0862
| 73.80001 | 1.026838 | 59.2 | 104895.1 | 5.293966 | 235.4165
| 74.7148 | 1.038592 | 59.4 | 105654.1 | 5.226293 | 234.0036
| 75.08855 | 1.050865 | 59.6 | 107066.4 | 5.233098 | 236.3251
| 75.53319 | 1.062912 | 59.8 | 108096.9 | 5.231951 | 237.4206
| 75.74118 | 1.075099 | 60 | 108681.5 | 5.268783 | 238.3558
| 77.1341 | 1.08712 | 60.2 | 108832.3 | 5.144625 | 233.6972
| 77.55411 | 1.099551 | 60.4 | 108125.9 | 5.164858 | 230.7914
| 78.1045 | 1.111691 | 60.6 | 107655.4 | 5.163531 | 227.9989
| 78.78623 | 1.124107 | 60.8 | 107027.5 | 5.147784 | 224.4397
| 78.8781 | 1.136517 | 61 | 106984.7 | 5.204388 | 224.3247
| 79.63283 | 1.149118 | 61.2 | 107297.7 | 5.170226 | 222.7277
| 80.06972 | 1.162505 | 61.4 | 109113.3 | 5.167535 | 225.6494
| 80.41478 | 1.17573 | 61.6 | 110765.3 | 5.177346 | 228.5026
| 80.94411 | 1.189629 | 61.8 | 113348.9 | 5.158339 | 232.8237
| 81.32298 | 1.203425 | 62 | 115787.7 | 5.159731 | 237.3336
| 81.81868 | 1.217471 | 62.2 | 118265.6 | 5.147458 | 241.5077
| 81.92732 | 1.231737 | 62.4 | 120093.7 | 5.190377 | 245.6133
| 82.67119 | 1.246332 | 62.6 | 121649.8 | 5.156948 | 246.7552
| 82.85868 | 1.260627 | 62.8 | 122517.3 | 5.196737 | 248.3623
| 83.6577 | 1.275225 | 63 | 122611.7 | 5.167643 | 245.9797
| 83.77672 | 1.289624 | 63.2 | 122424.1 | 5.223643 | 245.4467
| 84.69824 | 1.304131 | 63.4 | 122303 | 5.180333 | 242.2141
| 85.40605 | 1.318972 | 63.6 | 121954.7 | 5.166941 | 239.3093
| 85.88681 | 1.333583 | 63.8 | 121651.2 | 5.179358 | 237.3186
| 86.24967 | 1.348685 | 64 | 121874.3 | 5.203564 | 236.8918
| 86.94187 | 1.363753 | 64.2 | 122177.6 | 5.187148 | 235.5449
| 87.12873 | 1.379103 | 64.4 | 122516.5 | 5.23162 | 235.9616
| 87.50876 | 1.394467 | 64.6 | 123070 | 5.250895 | 236.1952
| 88.22207 | 1.410413 | 64.8 | 124166 | 5.228315 | 236.4927
| 89.05791 | 1.426142 | 65 | 125012.5 | 5.192706 | 235.8648
| 89.47597 | 1.442256 | 65.2 | 126362.3 | 5.203257 | 237.6474
| 89.65276 | 1.459062 | 65.4 | 128146.2 | 5.240895 | 241.1289
| 90.76896 | 1.475542 | 65.6 | 129636.6 | 5.171422 | 240.9139
| 91.05256 | 1.492635 | 65.8 | 131262.7 | 5.198236 | 243.6882
| 91.05549 | 1.509405 | 66 | 132079.4 | 5.261156 | 245.6916
| 92.03385 | 1.526169 | 66.2 | 132217.1 | 5.21804 | 243.0991
| 92.74963 | 1.543513 | 66.4 | 133207.5 | 5.200883 | 243.1487
| 93.60015 | 1.560966 | 66.6 | 133809.3 | 5.172209 | 241.9891
| 94.75542 | 1.57851 | 66.8 | 134234.2 | 5.112881 | 239.5634
| 95.30141 | 1.596288 | 67 | 135143.2 | 5.116449 | 240.0051
| 95.68287 | 1.61432 | 67.2 | 136569.1 | 5.134407 | 241.9722
| 96.65836 | 1.632395 | 67.4 | 137055 | 5.09636 | 240.2698
| 97.14703 | 1.650946 | 67.6 | 137656.1 | 5.109852 | 240.2843
| 98.11646 | 1.669218 | 67.8 | 138529.7 | 5.070894 | 239.3981
| 99.29549 | 1.688144 | 68 | 139062.3 | 5.016287 | 237.2862
| 99.21686 | 1.706965 | 68.2 | 139090.5 | 5.090129 | 237.8593
| 99.79949 | 1.725903 | 68.4 | 139926.3 | 5.092442 | 238.0645
| 100.5621 | 1.745161 | 68.6 | 141354.9 | 5.073792 | 238.8775
| 100.7021 | 1.765003 | 68.8 | 142363.6 | 5.121379 | 240.6837
| 102.0494 | 1.784567 | 69 | 143443.1 | 5.048178 | 239.1623
| 102.7106 | 1.804681 | 69.2 | 145400.4 | 5.038859 | 241.2381
| 102.9734 | 1.825498 | 69.4 | 147109 | 5.071393 | 243.9788
| 103.6151 | 1.845746 | 69.6 | 147521 | 5.073137 | 243.2136
| 104.4504 | 1.866495 | 69.8 | 148084.9 | 5.056875 | 242.2027
| 105.194 | 1.887044 | 70 | 148486.6 | 5.049544 | 241.1634
END
Unloading Marker

## Test 009
| Displacement Into Surface | Load On Sample | Time On Sample | Harmonic Contact Stiffness | Hardness | Modulus
Segment | nm | mN | s | N/m | GPa | GPa
Surface Marker | 3.272307 | 0.002780735 | 0 | 165.0899
| 4.955751 | 0.002789453 | 0.2 | 199.3358 |  | 1.198985e-158
| 4.273695 | 0.002971435 | 0.4 | 236.379 |  | 1.421797e-158
| 6.334316 | 0.00295267 | 0.6 | 277.5704 |  | 1.669559e-158
| 6.569394 | 0.003065507 | 0.8 | 308.0486 |  | 1.852882e-158
| 6.549996 | 0.003198206 | 1 | 320.5015 |  | 1.927785e-158
| 6.128071 | 0.003364076 | 1.2 | 340.2113 |  | 2.046337e-158
| 5.53021 | 0.003543701 | 1.4 | 370.6619 |  | 2.229495e-158
| 8.219416 | 0.003488188 | 1.6 | 420.7716 | -0.2002395
| 5.180442 | 0.003855105 | 1.8 | 521.2397 |  | 3.135205e-158
| 5.213704 | 0.003996142 | 2 | 664.492 | -0.2786503
| 8.624712 | 0.003885919 | 2.2 | 746.8734 | -0.2159339
| 8.467589 | 0.004032794 | 2.4 | 820.5286 | -0.2244169
| 8.769717 | 0.00414773 | 2.6 | 894.5932 | -0.2343191
| 8.323452 | 0.004320113 | 2.8 | 934.8704 | -0.2408748
| 9.52037 | 0.004375876 | 3 | 983.7033 | -0.2565139
| 9.08799 | 0.004555189 | 3.2 | 1077.388 | -0.2637253
| 7.887991 | 0.004799292 | 3.4 | 1188.611 | -0.2676067
| 7.840923 | 0.004961913 | 3.6 | 1268.513 | -0.2770266
| 7.310322 | 0.005166464 | 3.8 | 1353.715 | -0.2854307
| 6.645344 | 0.005388075 | 4 | 1459.442 | -0.2955741
| 7.907673 | 0.005473529 | 4.2 | 1570.722 | -0.3092363
| 7.618264 | 0.005681214 | 4.4 | 1732.91 | -0.3195518
| 7.828699 | 0.005865637 | 4.6 | 2032.937 | -0.3359862
| 7.837709 | 0.005937237 | 4.68 | 2116.675 | -0.3410508
| 5.883093 | 0.006473227 | 5 | 2787.517 | -0.3559552
| 6.753255 | 0.006645473 | 5.2 | 3125.932 | -0.3737811
| 7.889015 | 0.006810558 | 5.4 | 3353.422 | -0.4028907
| 8.802988 | 0.0069968 | 5.6 | 3407.438 | -0.4363233
| 7.330204 | 0.007368738 | 5.8 | 3420.837 | -0.4229427
| 8.766155 | 0.007533307 | 6 | 3280.628 | -0.463217
| 8.692932 | 0.007804266 | 6.2 | 3174.964 | -0.4742264
| 8.953899 | 0.008043683 | 6.4 | 3115.059 | -0.493779
| 8.371253 | 0.00834473 | 6.6 | 3069.448 | -0.4927978
| 10.11657 | 0.008501583 | 6.8 | 3043.522 | -0.560072
| 9.909281 | 0.008785393 | 7 | 3078.555 | -0.5676747
| 8.463015 | 0.009178109 | 7.2 | 3080.13 | -0.5391857
| 10.29437 | 0.009317656 | 7.4 | 3041.562 | -0.6126396
| 10.17026 | 0.009625099 | 7.6 | 3027.27 | -0.6227074
| 9.973067 | 0.009932266 | 7.8 | 3138.692 | -0.6338978
| 9.440516 | 0.01028096 | 8 | 3278.122 | -0.6339339
| 7.056945 | 0.01076223 | 8.2 | 3389.335 | -0.5973824
| 9.801925 | 0.01088731 | 8.4 | 3509.569 | -0.6887773
| 10.80557 | 0.01113247 | 8.6 | 3587.414 | -0.7616834
| 10.85395 | 0.01144292 | 8.8 | 3547.339 | -0.7799755
| 11.09682 | 0.01175412 | 9 | 3506.673 | -0.8116648
| 10.69738 | 0.01211685 | 9.2 | 3549.742 | -0.8056498
| 10.83304 | 0.01243448 | 9.4 | 3819.774 | -0.8444351
| 11.7995 | 0.01271244 | 9.6 | 4138.482 | -0.9601168
| 10.24886 | 0.01320311 | 9.8 | 4362.575 | -0.8669041
| 10.83809 | 0.01350482 | 10 | 4437.301 | -0.9302921
| 11.12775 | 0.01384185 | 10.2 | 4472.976 | -0.9755494
| 11.69687 | 0.0141581 | 10.4 | 4309.196 | -1.040207
| 10.70234 | 0.01457606 | 10.6 | 4206.376 | -0.966522
| 11.78904 | 0.01485198 | 10.8 | 4240.055 | -1.083395
| 11.66723 | 0.01524586 | 11 | 4367.791 | -1.099748
| 11.59646 | 0.01564301 | 11.2 | 4587.252 | -1.127239
| 11.74332 | 0.01603265 | 11.4 | 4837.043 | -1.180913
| 12.09157 | 0.01641234 | 11.6 | 5162.077 | -1.268766
| 12.76997 | 0.01682674 | 11.8 | 5687.948 | -1.443527
| 12.56709 | 0.01730464 | 12 | 6215.244 | -1.470239
| 12.0194 | 0.01778643 | 12.2 | 6520.992 | -1.418147
| 11.12248 | 0.01833932 | 12.4 | 6978.067 | -1.336361
| 11.63689 | 0.01875146 | 12.6 | 7143.637 | -1.443294
| 12.31731 | 0.0192119 | 12.8 | 7167.103 | -1.596112
| 12.53647 | 0.01969621 | 13 | 7126.869 | -1.670068
| 12.34152 | 0.02018096 | 13.2 | 7144.301 | -1.65888
| 12.60273 | 0.0206512 | 13.4 | 7012.92 | -1.73513
| 12.32308 | 0.02115183 | 13.6 | 7064.692 | -1.707704
| 12.00241 | 0.0217262 | 13.8 | 7002.44 | -1.673609
| 12.32294 | 0.02219706 | 14 | 6873.452 | -1.754639
| 12.85512 | 0.02267576 | 14.2 | 6576.863 | -1.874882
| 13.04334 | 0.02316963 | 14.4 | 6522.918 | -1.94297
| 13.60291 | 0.02364481 | 14.6 | 6449.859 | -2.115677
| 12.87022 | 0.02425549 | 14.8 | 6576.888 | -1.964666
| 14.00179 | 0.02476877 | 15 | 6908.178 | -2.376221
| 13.64174 | 0.02539659 | 15.2 | 7381.92 | -2.343189
| 14.69765 | 0.02591045 | 15.4 | 7702.253 | -2.897234
| 14.94892 | 0.02651115 | 15.6 | 8188.181 | -3.184576
| 14.32824 | 0.02727395 | 15.8 | 8940.765 | -2.971175
| 13.95294 | 0.0279438 | 16 | 9363.783 | -2.867822
| 15.06307 | 0.02854323 | 16.2 | 9611.789 | -3.68304
| 15.77331 | 0.02918681 | 16.4 | 9913.244 | -4.575578
| 13.97958 | 0.02996712 | 16.6 | 9903.888 | -3.073024
| 14.89726 | 0.03058506 | 16.8 | 9562.052 | -3.656257
| 15.28168 | 0.03128982 | 17 | 9422.592 | -3.995044
| 14.70647 | 0.03204551 | 17.2 | 9724.086 | -3.626484
| 15.40067 | 0.03279429 | 17.4 | 10277.01 | -4.412261
| 15.11021 | 0.03358293 | 17.6 | 10869.8 | -4.289739
| 15.81388 | 0.03438464 | 17.8 | 12067.09 | -5.578318
| 15.68711 | 0.03531031 | 18 | 13308.22 | -5.765281
| 15.99916 | 0.0361816 | 18.2 | 13783.17 | -6.608319
| 15.99265 | 0.03698977 | 18.4 | 14058.78 | -6.729293
| 15.60547 | 0.03785684 | 18.6 | 14312.62 | -6.037668
| 16.04176 | 0.0388605 | 18.8 | 14822.58 | -7.214628
| 15.72981 | 0.03979535 | 19 | 15338.63 | -6.68096
| 17.61231 | 0.04070936 | 19.2 | 16145.41 | -20.2506
| 17.43312 | 0.04175903 | 19.4 | 16773.88 | -17.84686
| 17.27137 | 0.04281794 | 19.6 | 17544.23 | -16.4456
| 17.62544 | 0.04379581 | 19.8 | 17796.71 | -23.22807
| 17.79335 | 0.044946 | 20 | 18174.4 | -29.08738
| 17.52996 | 0.04608947 | 20.2 | 18774.44 | -22.16513
| 17.94397 | 0.04720068 | 20.4 | 19474.22 | -41.39284
| 17.3882 | 0.04834323 | 20.6 | 19878.47 | -20.62854
| 17.81993 | 0.0496598 | 20.8 | 20352.55 | -34.61465
| 17.83227 | 0.05081958 | 21 | 20492.29 | -34.50983
| 17.71129 | 0.05212949 | 21.2 | 20344.03 | -27.95592
| 17.9829 | 0.05326859 | 21.4 | 20298.18 | -38.56284
| 17.87297 | 0.05449074 | 21.6 | 20316.15 | -31.84865
| 18.12319 | 0.05592624 | 21.8 | 20588.64 | -45.56369
| 18.70485 | 0.05715275 | 22 | 20712.81 | -2286.808
| 18.70026 | 0.05859205 | 22.2 | 21051.27 | -781.4616
| 18.18907 | 0.0599365 | 22.4 | 21389.62 | -48.96506
| 18.27564 | 0.06128094 | 22.6 | 21809.47 | -58.42087
| 18.56163 | 0.0628552 | 22.8 | 22384.39 | -149.181
| 18.29254 | 0.06429232 | 23 | 22936.86 | -64.21861
| 18.69382 | 0.06573776 | 23.2 | 23214.9 | -388.0415
| 18.84847 | 0.06720366 | 23.4 | 23174.32 | 1129.42 | -1832.692
| 18.68812 | 0.06861522 | 23.6 | 23029.6 | -161.0922
| 18.99566 | 0.07019974 | 23.8 | 22934.07 | 594.3385 | -2697.001
| 19.27591 | 0.07165281 | 24 | 22883.72 | 114.577 | 2521.022
| 19.69596 | 0.07321872 | 24.2 | 23220.75 | 47.66516 | 881.4355
| 19.75556 | 0.07474343 | 24.4 | 23672.59 | 44.90204 | 848.393
| 19.94034 | 0.07629674 | 24.6 | 24298.52 | 36.03627 | 719.5706
| 19.9589 | 0.07813645 | 24.8 | 25191.76 | 35.10295 | 733.2066
| 20.23993 | 0.07976503 | 25 | 25934.41 | 27.3056 | 615.0948
| 19.69453 | 0.08163989 | 25.2 | 26609.45 | 48.64837 | 1052.004
| 20.59729 | 0.0832304 | 25.4 | 27067.84 | 22.14025 | 540.4397
| 19.94504 | 0.08497796 | 25.6 | 27438.29 | 38.59125 | 860.4016
| 20.21936 | 0.08679125 | 25.8 | 27745.35 | 31.19832 | 714.8922
| 20.0857 | 0.08861363 | 26 | 27822.26 | 37.32596 | 824.3027
| 20.71837 | 0.09033083 | 26.2 | 27770.54 | 24.21609 | 565.3936
| 20.83977 | 0.09213757 | 26.4 | 28020.54 | 23.30305 | 548.1839
| 20.78261 | 0.09390176 | 26.6 | 28186.26 | 25.09094 | 577.0776
| 20.74162 | 0.09588732 | 26.8 | 28400.8 | 26.88135 | 606.3551
| 21.10428 | 0.09768169 | 27 | 28774.87 | 22.24222 | 527.0509
| 20.77572 | 0.09977092 | 27.2 | 29406.71 | 27.57625 | 633.7451
| 21.16692 | 0.1015815 | 27.4 | 29635.29 | 22.66501 | 542.6675
| 21.00508 | 0.1034943 | 27.6 | 29858.56 | 25.68594 | 596.0628
| 20.9893 | 0.1056224 | 27.8 | 30060.08 | 27.02995 | 617.213
| 21.23601 | 0.107651 | 28 | 29899.51 | 24.81558 | 563.9886
| 21.30057 | 0.1094931 | 28.2 | 29644.56 | 25.31322 | 557.8483
| 22.14961 | 0.1114361 | 28.4 | 29300.82 | 18.05472 | 422.5992
| 22.09874 | 0.1132922 | 28.6 | 29149.89 | 19.21505 | 433.2915
| 22.20124 | 0.1154346 | 28.8 | 29196.19 | 19.16648 | 427.7904
| 21.94583 | 0.1174184 | 29 | 29493.42 | 21.93119 | 472.1673
| 21.93707 | 0.1195945 | 29.2 | 29984.07 | 22.48272 | 485.962
| 21.98683 | 0.1216302 | 29.4 | 30523.84 | 22.33213 | 490.2911
| 22.44355 | 0.1237048 | 29.6 | 31075.61 | 18.84212 | 439.6106
| 22.33145 | 0.1259807 | 29.8 | 31419.91 | 20.19535 | 463.2624
| 22.14373 | 0.1280764 | 30 | 31528.69 | 22.52701 | 498.2399
| 22.75768 | 0.1302852 | 30.2 | 31712 | 18.34234 | 427.8933
| 23.19031 | 0.132475 | 30.4 | 31887.03 | 16.36992 | 393.731
| 23.26345 | 0.1346478 | 30.6 | 31943.51 | 16.4974 | 392.3858
| 23.08412 | 0.1368723 | 30.8 | 32261.25 | 17.86208 | 415.6027
| 23.50098 | 0.1392154 | 31 | 32766.68 | 16.01007 | 389.0407
| 23.39348 | 0.1414505 | 31.2 | 33118.34 | 16.87401 | 404.9246
| 23.60667 | 0.1438476 | 31.4 | 33447.99 | 16.22849 | 394.9665
| 23.72726 | 0.146128 | 31.6 | 33785.28 | 16.01854 | 392.6117
| 24.16755 | 0.1485044 | 31.8 | 33997.14 | 14.61197 | 367.8424
| 24.23871 | 0.1509082 | 32 | 34030.48 | 14.76865 | 366.9902
| 24.34589 | 0.1532451 | 32.2 | 33922.84 | 14.82969 | 362.6625
| 24.63231 | 0.1555634 | 32.4 | 33767.67 | 14.27234 | 347.7874
| 24.65299 | 0.1578838 | 32.6 | 33740.9 | 14.60186 | 349.2828
| 24.94229 | 0.1604013 | 32.8 | 33948.44 | 13.97848 | 338.4969
| 25.52968 | 0.1627941 | 33 | 34152.82 | 12.58504 | 315.3637
| 25.41287 | 0.1653512 | 33.2 | 34641.03 | 13.10898 | 326.609
| 25.93436 | 0.1679718 | 33.4 | 35293.76 | 11.97392 | 312.228
| 26.41677 | 0.1705073 | 33.6 | 35701.92 | 11.14763 | 299.6701
| 25.96836 | 0.1730519 | 33.8 | 36035.85 | 12.33188 | 320.7402
| 26.3044 | 0.1757854 | 34 | 36502.62 | 11.7897 | 313.526
| 26.09043 | 0.1785329 | 34.2 | 36914.76 | 12.49207 | 327.09
| 26.69779 | 0.1810897 | 34.4 | 37246.79 | 11.40026 | 308.8888
| 26.73877 | 0.1837758 | 34.6 | 37694.02 | 11.50841 | 312.6375
| 26.98749 | 0.1867267 | 34.8 | 38321.97 | 11.21034 | 310.7898
| 27.06552 | 0.189466 | 35 | 38771.54 | 11.24945 | 313.2716
| 27.38933 | 0.1923812 | 35.2 | 39248.88 | 10.86439 | 308.1057
| 27.5914 | 0.1951722 | 35.4 | 39614.79 | 10.71329 | 306.1481
| 27.79886 | 0.1982074 | 35.6 | 39917.62 | 10.58959 | 303.8199
| 27.92871 | 0.2010399 | 35.8 | 40077.5 | 10.59515 | 302.7103
| 28.40687 | 0.204046 | 36 | 40265.02 | 10.09234 | 292.3632
| 28.8888 | 0.2068894 | 36.2 | 40419.13 | 9.628859 | 282.6083
| 28.92487 | 0.2099265 | 36.4 | 40559.48 | 9.779118 | 284.0212
| 29.39092 | 0.2128591 | 36.6 | 40809.27 | 9.366091 | 276.0746
| 29.62658 | 0.2160889 | 36.8 | 41235.41 | 9.250503 | 274.9079
| 30.05728 | 0.2190662 | 37 | 41581.33 | 8.918845 | 269.1657
| 30.40608 | 0.2223421 | 37.2 | 42135.59 | 8.693281 | 266.8119
| 30.26691 | 0.2254349 | 37.4 | 42643.81 | 8.966553 | 273.8079
| 30.90508 | 0.2288654 | 37.6 | 43386.7 | 8.453745 | 267.0906
| 31.20979 | 0.2320657 | 37.8 | 43915.34 | 8.29663 | 265.682
| 31.46857 | 0.2354825 | 38 | 44448.99 | 8.197437 | 265.2678
| 32.12561 | 0.2388762 | 38.2 | 44691.41 | 7.798085 | 256.5646
| 32.23959 | 0.2421077 | 38.4 | 44825.78 | 7.846646 | 256.3689
| 32.35197 | 0.2454411 | 38.6 | 44911.41 | 7.903598 | 255.9501
| 32.82207 | 0.2489731 | 38.8 | 45011.5 | 7.693341 | 250.1651
| 33.34309 | 0.2524398 | 39 | 45181.99 | 7.453806 | 244.3697
| 33.6035 | 0.2558383 | 39.2 | 45447.17 | 7.396023 | 242.9494
| 33.82582 | 0.2594983 | 39.4 | 46054.93 | 7.354162 | 243.9535
| 33.93804 | 0.2630954 | 39.6 | 46651.07 | 7.383727 | 246.3707
| 34.47645 | 0.2669121 | 39.8 | 47506.34 | 7.134282 | 244.4858
| 34.46918 | 0.2706469 | 40 | 48315.1 | 7.230808 | 249.5732
| 34.99236 | 0.2745697 | 40.2 | 49308.9 | 7.002363 | 248.6825
| 34.86883 | 0.2783526 | 40.4 | 49923.01 | 7.17587 | 254.2286
| 35.51479 | 0.2821956 | 40.6 | 50493.06 | 6.903646 | 249.5882
| 35.62513 | 0.2863596 | 40.8 | 51219.09 | 6.944453 | 252.6725
| 35.39841 | 0.2904902 | 41 | 51648.33 | 7.189503 | 258.5674
| 36.05751 | 0.2943592 | 41.2 | 51801.91 | 6.935378 | 251.6969
| 36.49765 | 0.2984654 | 41.4 | 51994.07 | 6.819011 | 248.0779
| 36.36329 | 0.3024742 | 41.6 | 52017.74 | 7.01271 | 250.4835
| 36.76375 | 0.3064794 | 41.8 | 51885.16 | 6.926978 | 245.7906
| 37.30188 | 0.3106062 | 42 | 51766.61 | 6.777752 | 239.8451
| 37.67344 | 0.3148414 | 42.2 | 51922.77 | 6.708644 | 237.2415
| 38.06455 | 0.3189012 | 42.4 | 52148.5 | 6.624617 | 234.819
| 38.43927 | 0.3231194 | 42.6 | 52569.95 | 6.547375 | 233.5615
| 38.64953 | 0.327702 | 42.8 | 53459.13 | 6.537921 | 236.1535
| 38.7199 | 0.3321325 | 43 | 54316.14 | 6.588941 | 239.9766
| 38.72875 | 0.3368064 | 43.2 | 55114.49 | 6.676278 | 244.2082
| 39.02211 | 0.341271 | 43.4 | 55815.04 | 6.631291 | 245.0132
| 39.54244 | 0.345789 | 43.6 | 56442.54 | 6.492289 | 243.2094
| 39.59064 | 0.350674 | 43.8 | 57044.79 | 6.569847 | 246.0897
| 40.01954 | 0.3552111 | 44 | 57226.72 | 6.489243 | 243.2458
| 40.12735 | 0.3600197 | 44.2 | 57486.82 | 6.548917 | 243.9635
| 40.22753 | 0.3645533 | 44.4 | 57439.89 | 6.615455 | 243.3565
| 40.55493 | 0.3691895 | 44.6 | 57318.76 | 6.589915 | 240.2697
| 40.91992 | 0.3741132 | 44.8 | 57302.12 | 6.552192 | 237.3978
| 41.09549 | 0.3789677 | 45 | 57659 | 6.577947 | 237.9009
| 41.40552 | 0.3838604 | 45.2 | 58111.64 | 6.545623 | 237.5922
| 42.10671 | 0.389013 | 45.4 | 59048.95 | 6.351211 | 235.9244
| 42.04055 | 0.3940648 | 45.6 | 59823.82 | 6.459028 | 240.3118
| 42.26277 | 0.399457 | 45.8 | 60681.83 | 6.459728 | 242.5412
| 42.52311 | 0.4045857 | 46 | 61158.35 | 6.451898 | 242.7916
| 42.88268 | 0.4099692 | 46.2 | 61744.69 | 6.408506 | 242.6594
| 43.38328 | 0.4150845 | 46.4 | 61953.96 | 6.320606 | 239.7722
| 43.3032 | 0.4203715 | 46.6 | 62189.21 | 6.446946 | 241.9534
| 44.23691 | 0.4259529 | 46.8 | 62694.5 | 6.207263 | 236.8191
| 44.18918 | 0.4313744 | 47 | 63177.74 | 6.311751 | 239.658
| 44.85871 | 0.4370355 | 47.2 | 63796.45 | 6.170265 | 237.2822
| 44.95311 | 0.4426128 | 47.4 | 64570.38 | 6.218342 | 240.0973
| 44.99614 | 0.4484314 | 47.6 | 65394.81 | 6.286172 | 243.547
| 45.34518 | 0.4543123 | 47.8 | 65929.2 | 6.259366 | 243.393
| 45.77026 | 0.4600024 | 48 | 66209.81 | 6.2112 | 241.6479
| 45.8792 | 0.4659943 | 48.2 | 66484.23 | 6.271461 | 242.3912
| 46.45777 | 0.4717239 | 48.4 | 66635.22 | 6.178119 | 239.0321
| 46.69208 | 0.4775965 | 48.6 | 66934.77 | 6.193908 | 238.9073
| 47.38564 | 0.4839274 | 48.8 | 67747.51 | 6.062692 | 237.3801
| 47.7115 | 0.4899935 | 49 | 68501.47 | 6.042858 | 238.3148
| 48.60454 | 0.4964059 | 49.2 | 69526.63 | 5.86013 | 236.2763
| 48.44411 | 0.502649 | 49.4 | 70217.61 | 5.983524 | 240.3924
| 48.94603 | 0.5089354 | 49.6 | 70666.89 | 5.924554 | 238.981
| 49.48357 | 0.5155288 | 49.8 | 70875.82 | 5.866835 | 236.5349
| 49.84847 | 0.5218765 | 50 | 71114.93 | 5.852815 | 235.3929
| 50.05734 | 0.5285065 | 50.2 | 71344.78 | 5.884629 | 235.2848
| 50.39707 | 0.5349639 | 50.4 | 71698.6 | 5.875737 | 234.7431
| 50.68589 | 0.5415838 | 50.6 | 72188.71 | 5.87949 | 235.0258
| 51.1964 | 0.5487225 | 50.8 | 73366.55 | 5.818239 | 236.2971
| 51.25434 | 0.5555631 | 51 | 74201.68 | 5.877248 | 239.2663
| 51.80009 | 0.5627307 | 51.2 | 75183.08 | 5.811813 | 239.5994
| 51.93821 | 0.5696825 | 51.4 | 75868.62 | 5.853 | 241.5143
| 52.06834 | 0.5767728 | 51.6 | 76620.58 | 5.896175 | 243.7129
| 52.82201 | 0.584196 | 51.8 | 76955.04 | 5.794501 | 240.5107
| 52.92756 | 0.5912734 | 52 | 76901.23 | 5.856632 | 240.1003
| 53.31387 | 0.5986083 | 52.2 | 76734.26 | 5.85435 | 237.5958
| 54.41221 | 0.6056766 | 52.4 | 76687.25 | 5.677651 | 231.3346
| 54.08734 | 0.61301 | 52.6 | 76622.06 | 5.841745 | 233.431
| 54.95878 | 0.6206255 | 52.8 | 76995.44 | 5.718558 | 230.0415
| 55.16575 | 0.6281455 | 53 | 77840.5 | 5.741506 | 231.9874
| 55.73227 | 0.6360652 | 53.2 | 78923.26 | 5.682668 | 232.6688
| 56.35069 | 0.643774 | 53.4 | 79869.94 | 5.61418 | 232.6227
| 56.69993 | 0.6517302 | 53.6 | 80932.18 | 5.60616 | 234.4391
| 56.90589 | 0.660049 | 53.8 | 82015.35 | 5.632235 | 237.1196
| 57.41304 | 0.6679352 | 54 | 82366.07 | 5.600444 | 235.8138
| 58.04942 | 0.6762683 | 54.2 | 83246.69 | 5.538743 | 235.495
| 58.48109 | 0.6843774 | 54.4 | 83831.39 | 5.522366 | 235.3677
| 58.7757 | 0.6926586 | 54.6 | 84256.89 | 5.537694 | 235.4932
| 58.78885 | 0.7013736 | 54.8 | 84832.13 | 5.611911 | 237.5849
| 59.14252 | 0.7097994 | 55 | 85579.24 | 5.610485 | 238.3653
| 60.19552 | 0.7184496 | 55.2 | 85847.36 | 5.478979 | 234.0814
| 60.28452 | 0.7269408 | 55.4 | 85962.79 | 5.53914 | 234.3479
| 60.45113 | 0.7356152 | 55.6 | 86217.17 | 5.583442 | 234.6371
| 60.80116 | 0.7447506 | 55.8 | 86845.66 | 5.589816 | 235.1155
| 61.37457 | 0.7535533 | 56 | 87286.31 | 5.552057 | 233.9083
| 61.85567 | 0.7627599 | 56.2 | 88048.11 | 5.53152 | 234.1275
| 62.5371 | 0.7717352 | 56.4 | 88701.92 | 5.473191 | 233.055
| 62.90993 | 0.7809407 | 56.6 | 89270.65 | 5.475822 | 233.2554
| 63.41926 | 0.7904932 | 56.8 | 89732.53 | 5.457546 | 232.5177
| 63.38743 | 0.7997715 | 57 | 90015.79 | 5.537883 | 233.8368
| 63.79241 | 0.8093524 | 57.2 | 90376.91 | 5.539036 | 233.309
| 64.52276 | 0.8187523 | 57.4 | 90834.38 | 5.478354 | 231.5377
| 64.35286 | 0.8284261 | 57.6 | 91209.64 | 5.583403 | 233.7417
| 64.92849 | 0.8384312 | 57.8 | 91668.15 | 5.55444 | 232.7177
| 65.36036 | 0.8480969 | 58 | 92006.46 | 5.550263 | 232.0291
| 66.13437 | 0.8581548 | 58.2 | 92457.43 | 5.487403 | 230.1378
| 66.63112 | 0.8680433 | 58.4 | 92470.21 | 5.477996 | 228.335
| 66.81504 | 0.8780648 | 58.6 | 92833.62 | 5.518593 | 228.8574
| 67.32343 | 0.8886022 | 58.8 | 93729.72 | 5.499812 | 229.3988
| 67.59793 | 0.8989062 | 59 | 94534.74 | 5.520139 | 230.6993
| 67.94652 | 0.9097265 | 59.2 | 95800.62 | 5.525374 | 232.9071
| 68.68283 | 0.9203696 | 59.4 | 96966.76 | 5.465576 | 233.1473
| 68.84212 | 0.9311825 | 59.6 | 98034.16 | 5.504139 | 235.6224
| 69.6691 | 0.9424722 | 59.8 | 98956.53 | 5.43793 | 234.8407
| 69.46249 | 0.9534026 | 60 | 99254.61 | 5.544984 | 236.8619
| 69.94415 | 0.9646784 | 60.2 | 99608.04 | 5.540624 | 236.0737
| 70.31645 | 0.9758295 | 60.4 | 100147 | 5.550732 | 236.2362
| 71.02796 | 0.9871478 | 60.6 | 100799.1 | 5.505516 | 235.2636
| 72.01128 | 0.9987931 | 60.8 | 101465.4 | 5.420882 | 233.2493
| 72.50083 | 1.01046 | 61 | 102240.4 | 5.41297 | 233.5557
| 73.05087 | 1.022238 | 61.2 | 102811.4 | 5.398634 | 233.1129
| 73.65344 | 1.034151 | 61.4 | 103525.1 | 5.375678 | 232.8263
| 74.48479 | 1.046027 | 61.6 | 104038.2 | 5.321251 | 231.1662
| 74.86933 | 1.058135 | 61.8 | 104579.4 | 5.333541 | 231.3324
| 75.66067 | 1.070593 | 62 | 105348.1 | 5.286724 | 230.5039
| 75.98175 | 1.08285 | 62.2 | 106006.8 | 5.306975 | 231.1955
| 76.38832 | 1.095444 | 62.4 | 106224.7 | 5.321125 | 230.5197
| 76.69463 | 1.10797 | 62.6 | 106665 | 5.346315 | 230.7486
| 77.50624 | 1.120772 | 62.8 | 107632.3 | 5.296368 | 230.3519
| 78.15026 | 1.133948 | 63 | 108582.2 | 5.272623 | 230.5478
| 78.59278 | 1.146821 | 63.2 | 109085.6 | 5.279008 | 230.4313
| 78.87223 | 1.160178 | 63.4 | 109711.6 | 5.308591 | 231.1997
| 79.77369 | 1.173251 | 63.6 | 110193.3 | 5.253752 | 229.3969
| 80.45129 | 1.18669 | 63.8 | 110393 | 5.234103 | 227.7924
| 80.61038 | 1.200122 | 64 | 110880 | 5.279618 | 228.6554
| 81.98122 | 1.214138 | 64.2 | 112162.1 | 5.16302 | 227.1353
| 82.35576 | 1.227946 | 64.4 | 113315.7 | 5.175237 | 228.7349
| 83.46241 | 1.241921 | 64.6 | 114111.8 | 5.100192 | 227.0797
| 83.71141 | 1.256569 | 64.8 | 115100.3 | 5.132764 | 228.7307
| 84.5256 | 1.270729 | 65 | 115484.5 | 5.098863 | 227.1797
| 85.11012 | 1.285358 | 65.2 | 115839.3 | 5.095307 | 226.3503
| 85.50582 | 1.299815 | 65.4 | 116338.6 | 5.111944 | 226.4435
| 86.01724 | 1.314606 | 65.6 | 117422.6 | 5.110924 | 227.4153
| 86.28728 | 1.329589 | 65.8 | 118120.7 | 5.142346 | 228.3387
| 87.18639 | 1.344949 | 66 | 119033.4 | 5.099045 | 227.7069
| 87.62947 | 1.360097 | 66.2 | 119709.5 | 5.110127 | 228.026
| 88.30538 | 1.375547 | 66.4 | 119939.9 | 5.098937 | 226.6911
| 89.47578 | 1.390865 | 66.6 | 120058.1 | 5.032206 | 223.6418
| 89.63205 | 1.406727 | 66.8 | 120805.4 | 5.077006 | 224.9955
| 90.58377 | 1.42256 | 67 | 121291 | 5.034474 | 223.4181
| 90.95371 | 1.438487 | 67.2 | 121455.1 | 5.05935 | 222.944
| 91.59821 | 1.454694 | 67.4 | 122320.6 | 5.049113 | 223.0756
| 92.1866 | 1.470996 | 67.6 | 123284.1 | 5.04444 | 223.5665
| 92.87873 | 1.487596 | 67.8 | 124256.1 | 5.029532 | 223.7737
| 93.525 | 1.504729 | 68 | 125700.3 | 5.017979 | 225.05
| 94.4101 | 1.521627 | 68.2 | 126944.1 | 4.981944 | 225.2303
| 94.5974 | 1.539022 | 68.4 | 127699 | 5.024349 | 226.4619
| 95.35335 | 1.556272 | 68.6 | 127812 | 5.011093 | 224.8128
| 96.18503 | 1.573406 | 68.8 | 127760.5 | 4.990814 | 222.6649
| 97.06002 | 1.59109 | 69 | 128047.3 | 4.96587 | 221.0905
| 97.30792 | 1.608622 | 69.2 | 128645.3 | 5.001347 | 221.8259
| 98.05911 | 1.626844 | 69.4 | 129865.8 | 4.983542 | 222.3722
| 98.78444 | 1.644796 | 69.6 | 131015.7 | 4.967885 | 222.8462
| 100.1167 | 1.663403 | 69.8 | 132275 | 4.894882 | 221.9124
| 100.2535 | 1.682008 | 70 | 133397.5 | 4.938799 | 223.9021
| 100.6663 | 1.701031 | 70.2 | 134588.2 | 4.956642 | 225.285
| 101.8457 | 1.719888 | 70.4 | 135571.3 | 4.901617 | 224.2425
| 102.4195 | 1.739054 | 70.6 | 136657.4 | 4.904692 | 224.9937
| 103.3386 | 1.759057 | 70.8 | 138207.3 | 4.875112 | 225.6883
| 103.6625 | 1.778498 | 71 | 138634 | 4.905902 | 225.89
| 104.47 | 1.798606 | 71.2 | 139206.1 | 4.892843 | 225.1125
| 105.0495 | 1.818395 | 71.4 | 139485.3 | 4.901329 | 224.4019
END
Unloading Marker

## Test 008
| Displacement Into Surface | Load On Sample | Time On Sample | Harmonic Contact Stiffness | Hardness | Modulus
Segment | nm | mN | s | N/m | GPa | GPa
Surface Marker | 3.869865 | 0.002428906 | 0 | 675.3115 | -0.152444
| 2.732202 | 0.002665644 | 0.2 | 688.9725 |  | 4.144102e-158
| 3.32407 | 0.002780067 | 0.4 | 708.8701 | -0.222308
| 3.95598 | 0.002893814 | 0.6 | 730.2476 | -0.188008
| 4.212302 | 0.003036285 | 0.8 | 743.4823 | -0.1912888
| 5.132654 | 0.003132319 | 1 | 770.2755 | -0.1788689
| 4.961445 | 0.003311163 | 1.2 | 797.3062 | -0.192256
| 4.96988 | 0.003481714 | 1.4 | 828.5456 | -0.202624
| 5.49271 | 0.003617089 | 1.6 | 867.5998 | -0.2034344
| 5.663548 | 0.003783501 | 1.8 | 917.478 | -0.2110269
| 6.106411 | 0.00393125 | 2 | 970.4729 | -0.216472
| 6.21434 | 0.004107928 | 2.2 | 1015.128 | -0.2258291
| 6.068493 | 0.004305418 | 2.4 | 1058.208 | -0.237288
| 6.554742 | 0.004460909 | 2.6 | 1102.557 | -0.2445746
| 5.685027 | 0.004720475 | 2.8 | 1139.407 | -0.26322
| 7.502644 | 0.004785823 | 3 | 1171.651 | -0.2643587
| 7.279746 | 0.005001685 | 3.2 | 1203.626 | -0.2751099
| 7.532207 | 0.005185635 | 3.4 | 1219.371 | -0.2859666
| 7.7441 | 0.005376643 | 3.6 | 1229.816 | -0.2971376
| 8.132562 | 0.005557956 | 3.8 | 1255.071 | -0.3095212
| 7.947349 | 0.005785802 | 4 | 1285.103 | -0.3204191
| 8.751112 | 0.005946381 | 4.2 | 1304.194 | -0.3363829
| 8.855643 | 0.006160464 | 4.4 | 1334.209 | -0.3492439
| 9.318451 | 0.006351775 | 4.6 | 1372.454 | -0.3666198
| 10.15671 | 0.006515782 | 4.8 | 1381.497 | -0.3907299
| 9.934233 | 0.00676169 | 5 | 1392.019 | -0.3984786
| 9.29438 | 0.007040558 | 5.2 | 1436.609 | -0.4025475
| 10.63678 | 0.007178187 | 5.4 | 1460.925 | -0.4388752
| 11.41327 | 0.007362395 | 5.6 | 1471.219 | -0.471932
| 10.56974 | 0.00766556 | 5.8 | 1493.3 | -0.4622914
| 10.7811 | 0.007895892 | 6 | 1509.1 | -0.48001
| 11.37 | 0.008100101 | 6.2 | 1506.295 | -0.5076198
| 12.20765 | 0.008293194 | 6.4 | 1526.583 | -0.5512353
| 12.54056 | 0.00852163 | 6.6 | 1551.766 | -0.5802164
| 12.94427 | 0.008748079 | 6.8 | 1564.04 | -0.6132679
| 13.59917 | 0.008957222 | 7 | 1568.52 | -0.6637755
| 13.16688 | 0.009248814 | 7.2 | 1572.981 | -0.648832
| 14.32724 | 0.00942402 | 7.4 | 1577.655 | -0.7402968
| 14.1424 | 0.009701697 | 7.6 | 1584.076 | -0.736977
| 14.42448 | 0.009952147 | 7.8 | 1618.041 | -0.7785613
| 15.15539 | 0.01017115 | 8 | 1666.158 | -0.8756008
| 15.4676 | 0.01042464 | 8.2 | 1705.873 | -0.9369415
| 16.27497 | 0.01064925 | 8.4 | 1731.193 | -1.082771
| 16.44609 | 0.01091871 | 8.6 | 1754.231 | -1.133189
| 16.77438 | 0.01118021 | 8.8 | 1746.187 | -1.202389
| 17.58527 | 0.0114059 | 9 | 1728.474 | -1.405459
| 16.70754 | 0.01176159 | 9.2 | 1742.984 | -1.192791
| 17.81275 | 0.01197828 | 9.4 | 1800.52 | -1.540983
| 17.91387 | 0.01227274 | 9.6 | 1866.123 | -1.640567
| 18.31342 | 0.01255286 | 9.8 | 1950.718 | -1.922899
| 19.06355 | 0.0128146 | 10 | 2047.315 | -2.667862
| 18.65097 | 0.01316606 | 10.2 | 2147.511 | -2.424264
| 19.61557 | 0.01342487 | 10.4 | 2179.894 | -3.804393
| 20.06603 | 0.01371987 | 10.6 | 2212.522 | -5.162538
| 20.21355 | 0.01403922 | 10.8 | 2271.254 | -6.063832
| 20.06819 | 0.01438621 | 11 | 2343.431 | -5.630311
| 20.70301 | 0.01467829 | 11.2 | 2386.22 | -12.0358
| 21.21129 | 0.01498785 | 11.4 | 2479.877 | 212.9124 | 308.9456
| 21.55208 | 0.01532599 | 11.6 | 2595.306 | 14.39066 | 68.33629
| 21.31269 | 0.0156961 | 11.8 | 2644.126 | 33.00773 | 107.8988
| 21.77681 | 0.01602968 | 12 | 2714.268 | 10.18729 | 58.26449
| 22.08669 | 0.01637477 | 12.2 | 2826.26 | 6.61215 | 47.90456
| 22.55019 | 0.01672888 | 12.4 | 2928.258 | 4.522679 | 40.33017
| 21.87345 | 0.01715387 | 12.6 | 2975.833 | 8.423505 | 56.03759
| 22.01588 | 0.01754181 | 12.8 | 3085.06 | 7.017902 | 52.25639
| 22.72457 | 0.01788768 | 13 | 3153.179 | 4.277471 | 40.86345
| 22.96911 | 0.01826188 | 13.2 | 3154.025 | 4.009664 | 39.10305
| 23.11032 | 0.01865519 | 13.4 | 3191.778 | 3.891624 | 38.55149
| 22.89703 | 0.01909371 | 13.6 | 3276.866 | 4.42271 | 41.83268
| 24.20717 | 0.01942076 | 13.8 | 3315.078 | 2.609521 | 31.93902
| 23.50842 | 0.01988957 | 14 | 3375.964 | 3.509228 | 37.46248
| 23.83679 | 0.02031531 | 14.2 | 3545.727 | 3.002586 | 35.96198
| 24.29745 | 0.02071193 | 14.4 | 3669.548 | 2.567452 | 34.02318
| 24.21146 | 0.02117714 | 14.6 | 3774.78 | 2.675175 | 35.37531
| 24.18605 | 0.02164173 | 14.8 | 3916.908 | 2.701216 | 36.52635
| 25.34232 | 0.02200122 | 15 | 3969.564 | 2.014557 | 31.55998
| 25.68987 | 0.02242761 | 15.2 | 3942.314 | 1.943676 | 30.46178
| 25.89215 | 0.0228952 | 15.4 | 3914.306 | 1.94799 | 29.95395
| 26.09766 | 0.02333821 | 15.6 | 3932.99 | 1.924828 | 29.62302
| 26.5659 | 0.02378892 | 15.8 | 3933.766 | 1.810954 | 28.43398
| 25.96782 | 0.02430373 | 16 | 3942.226 | 2.144543 | 30.74471
| 26.76166 | 0.02474465 | 16.2 | 4009.981 | 1.845181 | 28.69387
| 26.39941 | 0.02526498 | 16.4 | 4040.116 | 2.056086 | 30.24481
| 26.96583 | 0.02573652 | 16.6 | 4059.705 | 1.889997 | 28.83195
| 27.40934 | 0.02620255 | 16.8 | 4121.838 | 1.773779 | 28.08604
| 27.95772 | 0.02668616 | 17 | 4210.895 | 1.636781 | 27.29142
| 28.07974 | 0.02718333 | 17.2 | 4279.51 | 1.636656 | 27.48524
| 28.45139 | 0.02768957 | 17.4 | 4407.941 | 1.557135 | 27.3569
| 28.68521 | 0.02822317 | 17.6 | 4529.749 | 1.522133 | 27.5357
| 29.25692 | 0.02870682 | 17.8 | 4535.839 | 1.439267 | 26.56066
| 28.89019 | 0.02928605 | 18 | 4543.839 | 1.569016 | 27.52976
| 28.94794 | 0.02982009 | 18.2 | 4565.752 | 1.599255 | 27.68051
| 29.3052 | 0.030355 | 18.4 | 4567.721 | 1.56388 | 27.1281
| 30.21127 | 0.03085273 | 18.6 | 4586.679 | 1.413854 | 25.65604
| 30.66651 | 0.03140002 | 18.8 | 4735.424 | 1.344692 | 25.60473
| 30.32159 | 0.03201825 | 19 | 4908.906 | 1.417764 | 27.02587
| 31.05865 | 0.0325518 | 19.2 | 5053.257 | 1.306222 | 26.4703
| 31.06584 | 0.03317917 | 19.4 | 5200.914 | 1.322932 | 27.1749
| 31.02883 | 0.03379794 | 19.6 | 5345.193 | 1.346758 | 27.93994
| 31.47694 | 0.03437374 | 19.8 | 5420.77 | 1.302554 | 27.62356
| 31.45744 | 0.03500823 | 20 | 5466.871 | 1.336659 | 27.97306
| 31.05249 | 0.03566273 | 20.2 | 5550.879 | 1.429932 | 29.13802
| 31.87208 | 0.03629051 | 20.4 | 5749.748 | 1.312785 | 28.65507
| 31.46345 | 0.03697365 | 20.6 | 5892.769 | 1.39529 | 30.03421
| 31.92467 | 0.03763192 | 20.8 | 6065.326 | 1.341776 | 30.04919
| 31.88093 | 0.03830992 | 21 | 6253.898 | 1.363701 | 30.98489
| 32.38485 | 0.03895331 | 21.2 | 6393.767 | 1.311318 | 30.80061
| 32.06394 | 0.03972757 | 21.4 | 6571.599 | 1.37789 | 32.17421
| 32.28236 | 0.04041943 | 21.6 | 6746.918 | 1.364377 | 32.60058
| 33.02477 | 0.04112256 | 21.8 | 7028.79 | 1.275224 | 32.55077
| 33.13922 | 0.0418461 | 22 | 7229.243 | 1.277699 | 33.24192
| 32.84384 | 0.04261424 | 22.2 | 7484.024 | 1.329653 | 34.83995
| 32.85499 | 0.04343876 | 22.4 | 7804.204 | 1.341383 | 36.18756
| 33.57669 | 0.04420487 | 22.6 | 7924.492 | 1.27657 | 35.5124
| 33.16398 | 0.04500412 | 22.8 | 7953.275 | 1.358226 | 36.46798
| 33.62081 | 0.04578631 | 23 | 7992.151 | 1.330632 | 35.94343
| 34.25049 | 0.04652048 | 23.2 | 7989.365 | 1.285378 | 35.00438
| 34.31366 | 0.0473358 | 23.4 | 8048.784 | 1.305657 | 35.24216
| 34.85709 | 0.04818124 | 23.6 | 8351.116 | 1.258687 | 35.59755
| 34.45415 | 0.04912394 | 23.8 | 8832.537 | 1.310738 | 38.13943
| 34.60228 | 0.04998133 | 24 | 9244.599 | 1.303792 | 39.52028
| 34.48244 | 0.05091014 | 24.2 | 9794.007 | 1.323923 | 41.89603
| 34.94239 | 0.05187784 | 24.4 | 10352.01 | 1.283563 | 43.24802
| 34.77254 | 0.05288707 | 24.6 | 10696.78 | 1.321374 | 44.97864
| 34.84769 | 0.05382378 | 24.8 | 10871.67 | 1.337074 | 45.60931
| 35.25104 | 0.05480066 | 25 | 11191.92 | 1.313479 | 46.14265
| 35.31779 | 0.05577862 | 25.2 | 11432.84 | 1.328464 | 47.02469
| 35.84981 | 0.05678558 | 25.4 | 11722.37 | 1.294962 | 47.18678
| 35.98163 | 0.05788678 | 25.6 | 12144.32 | 1.301102 | 48.59539
| 36.55569 | 0.05891187 | 25.8 | 12587.49 | 1.262658 | 49.21327
| 36.0394 | 0.0601063 | 26 | 13069.64 | 1.332432 | 52.10453
| 36.42361 | 0.06115507 | 26.2 | 13449.99 | 1.313816 | 52.82095
| 36.84053 | 0.06239611 | 26.4 | 14110.95 | 1.291919 | 54.48631
| 37.14464 | 0.06352882 | 26.6 | 14505.73 | 1.284533 | 55.39606
| 36.64731 | 0.06482197 | 26.8 | 14803.18 | 1.357707 | 57.65554
| 37.12028 | 0.06594797 | 27 | 14978.02 | 1.337372 | 57.38763
| 37.19819 | 0.06714301 | 27.2 | 15080.84 | 1.357699 | 57.71583
| 37.32052 | 0.06852055 | 27.4 | 15327.11 | 1.375088 | 58.47672
| 37.19489 | 0.06980275 | 27.6 | 15600.12 | 1.413463 | 59.86144
| 37.50836 | 0.0711773 | 27.8 | 15955.8 | 1.409224 | 60.58069
| 37.46956 | 0.07247607 | 28 | 16262.65 | 1.438465 | 61.89521
| 37.4525 | 0.07381482 | 28.2 | 16616.31 | 1.465678 | 63.33764
| 37.43987 | 0.07530319 | 28.4 | 16956 | 1.496443 | 64.74059
| 37.26421 | 0.07672643 | 28.6 | 17197.57 | 1.545089 | 66.18618
| 37.34431 | 0.07819106 | 28.8 | 17453.63 | 1.567329 | 67.07014
| 38.00348 | 0.07955689 | 29 | 17613.96 | 1.527199 | 66.18531
| 37.85752 | 0.0810135 | 29.2 | 17935.07 | 1.570622 | 67.8262
| 38.59026 | 0.08262387 | 29.4 | 18489.67 | 1.521828 | 68.17629
| 38.22013 | 0.08417537 | 29.6 | 19033.29 | 1.585084 | 71.15125
| 38.40745 | 0.08571146 | 29.8 | 19654.48 | 1.589291 | 73.0316
| 38.13384 | 0.08744618 | 30 | 20552.05 | 1.642367 | 77.14047
| 38.59606 | 0.08902245 | 30.2 | 21095.79 | 1.619278 | 77.98216
| 38.38582 | 0.09073122 | 30.4 | 21603.52 | 1.671465 | 80.5522
| 38.37477 | 0.09255067 | 30.6 | 22120.08 | 1.704892 | 82.62841
| 38.7061 | 0.09419044 | 30.8 | 22355.15 | 1.700601 | 82.67568
| 38.72102 | 0.09599885 | 31 | 22495.46 | 1.736123 | 83.31038
| 38.87137 | 0.09769566 | 31.2 | 22760.79 | 1.751896 | 83.98693
| 38.9189 | 0.09951162 | 31.4 | 23156.18 | 1.779474 | 85.4361
| 39.10209 | 0.1014238 | 31.6 | 23324.14 | 1.796981 | 85.67731
| 39.20308 | 0.1032165 | 31.8 | 23658.46 | 1.818302 | 86.73836
| 39.32807 | 0.1051919 | 32 | 24159.37 | 1.837782 | 88.3324
| 39.3636 | 0.107041 | 32.2 | 24448.19 | 1.868043 | 89.42586
| 39.81419 | 0.1089569 | 32.4 | 24724.29 | 1.851336 | 89.21907
| 39.74008 | 0.1110515 | 32.6 | 25195.91 | 1.89564 | 91.2979
| 39.48585 | 0.1130092 | 32.8 | 25481.22 | 1.962355 | 93.28856
| 39.53308 | 0.1151196 | 33 | 25758.28 | 1.996306 | 94.32521
| 39.9619 | 0.1170497 | 33.2 | 25979.12 | 1.979837 | 93.92312
| 39.75035 | 0.1191455 | 33.4 | 26237.23 | 2.045174 | 95.70699
| 40.33065 | 0.1213319 | 33.6 | 26566.74 | 2.012251 | 95.21455
| 39.98882 | 0.12342 | 33.8 | 26798.72 | 2.093766 | 97.31926
| 40.45902 | 0.1256097 | 34 | 26990 | 2.075241 | 96.67003
| 40.19272 | 0.1277548 | 34.2 | 27165.71 | 2.149947 | 98.34448
| 40.87183 | 0.1299145 | 34.4 | 27440.62 | 2.101461 | 97.30465
| 40.86362 | 0.1322761 | 34.6 | 27852.81 | 2.142116 | 98.96694
| 40.71275 | 0.1344901 | 34.8 | 28157.93 | 2.200388 | 100.7189
| 40.92447 | 0.1368393 | 35 | 28612.16 | 2.2113 | 101.8096
| 41.20309 | 0.1390991 | 35.2 | 28954.3 | 2.213189 | 102.2716
| 41.53764 | 0.1415321 | 35.4 | 29199.12 | 2.212458 | 102.225
| 41.99195 | 0.1437892 | 35.6 | 29316.25 | 2.195146 | 101.3496
| 42.5487 | 0.1461925 | 35.8 | 29399.84 | 2.168908 | 100.0848
| 42.60913 | 0.1485104 | 36 | 29408.54 | 2.202997 | 100.1098
| 43.2432 | 0.1508423 | 36.2 | 29632.77 | 2.164125 | 99.11724
| 43.06732 | 0.1534576 | 36.4 | 30131.19 | 2.22322 | 101.487
| 42.98715 | 0.1560027 | 36.6 | 30583.89 | 2.270836 | 103.4318
| 43.73731 | 0.1585511 | 36.8 | 31156.22 | 2.214555 | 103.1922
| 43.84652 | 0.161112 | 37 | 31822.76 | 2.234875 | 105.2235
| 43.63616 | 0.1638905 | 37.2 | 32392.06 | 2.298884 | 107.9609
| 44.88761 | 0.1663637 | 37.4 | 32725.38 | 2.187081 | 105.3536
| 44.5694 | 0.1691666 | 37.6 | 33219.87 | 2.261573 | 108.1052
| 44.75603 | 0.1719429 | 37.8 | 33742.66 | 2.276864 | 109.4075
| 44.96996 | 0.1746386 | 38 | 34107.19 | 2.28941 | 110.1007
| 45.79254 | 0.1773173 | 38.2 | 34576.68 | 2.230524 | 109.2561
| 45.70574 | 0.1803779 | 38.4 | 35343.65 | 2.276767 | 112.1509
| 46.51066 | 0.1831641 | 38.6 | 35913.66 | 2.221784 | 111.6691
| 46.19963 | 0.1862434 | 38.8 | 36446.02 | 2.294561 | 114.4882
| 46.37292 | 0.1890963 | 39 | 36745.41 | 2.313072 | 115.0739
| 45.96034 | 0.1920791 | 39.2 | 37079.05 | 2.400799 | 117.6379
| 46.40231 | 0.1952166 | 39.4 | 37557.55 | 2.38903 | 117.9347
| 46.42439 | 0.19837 | 39.6 | 37887.85 | 2.428377 | 119.1109
| 46.65331 | 0.2013985 | 39.8 | 38335.11 | 2.439705 | 119.9752
| 47.11617 | 0.2045704 | 40 | 39123.17 | 2.421346 | 121.1532
| 46.73182 | 0.2077232 | 40.2 | 39803.51 | 2.503589 | 124.767
| 47.25578 | 0.2111963 | 40.4 | 40681.54 | 2.479884 | 125.999
| 47.98784 | 0.2145029 | 40.6 | 41592.23 | 2.430737 | 126.6167
| 48.14025 | 0.2178441 | 40.8 | 42176.02 | 2.451927 | 128.1246
| 48.92808 | 0.2212779 | 41 | 42399.82 | 2.40711 | 126.4463
| 49.11561 | 0.2246678 | 41.2 | 42597.43 | 2.427992 | 126.6403
| 49.45888 | 0.2279661 | 41.4 | 42722.32 | 2.431178 | 126.1155
| 49.70957 | 0.2315576 | 41.6 | 42933.53 | 2.446856 | 126.1622
| 50.44933 | 0.2349248 | 41.8 | 43535.51 | 2.403684 | 125.8521
| 50.18301 | 0.2386922 | 42 | 44589.96 | 2.467143 | 130.0176
| 50.79775 | 0.2423136 | 42.2 | 45640.27 | 2.43561 | 131.3885
| 50.17936 | 0.2461392 | 42.4 | 46713.29 | 2.537567 | 136.8223
| 50.736 | 0.2501147 | 42.6 | 47834.61 | 2.514173 | 138.549
| 51.04304 | 0.2540908 | 42.8 | 48427.67 | 2.522458 | 139.507
| 51.02528 | 0.2577646 | 43 | 48749.66 | 2.564171 | 140.7229
| 51.52973 | 0.2615005 | 43.2 | 48687.35 | 2.553348 | 139.0431
| 52.08334 | 0.2655599 | 43.4 | 48698.76 | 2.540462 | 137.4777
| 52.30151 | 0.2695676 | 43.6 | 48773.52 | 2.561556 | 137.1947
| 52.67094 | 0.2734568 | 43.8 | 49080.86 | 2.563028 | 137.1027
| 52.97016 | 0.2776445 | 44 | 49617.38 | 2.572761 | 137.9069
| 53.54495 | 0.2817418 | 44.2 | 50592.66 | 2.54917 | 139.089
| 53.86938 | 0.2859196 | 44.4 | 51416.84 | 2.55333 | 140.6138
| 53.72578 | 0.2903238 | 44.6 | 52249.1 | 2.607081 | 143.6547
| 53.71567 | 0.2947821 | 44.8 | 53053.19 | 2.648161 | 146.2081
| 54.04921 | 0.2990899 | 45 | 53711.25 | 2.65271 | 147.2006
| 54.26159 | 0.303443 | 45.2 | 54122.18 | 2.672017 | 147.8781
| 54.35293 | 0.3081681 | 45.4 | 54844.75 | 2.704942 | 149.8615
| 54.87244 | 0.3125308 | 45.6 | 55378.25 | 2.690507 | 149.8575
| 55.27406 | 0.3172448 | 45.8 | 55800.21 | 2.692626 | 149.943
| 55.14257 | 0.3217247 | 46 | 55933.46 | 2.749645 | 150.9502
| 55.4365 | 0.3262908 | 46.2 | 56147.8 | 2.762241 | 150.7885
| 55.96307 | 0.3312295 | 46.4 | 56727.76 | 2.750918 | 150.9113
| 56.04805 | 0.3358701 | 46.6 | 57234.95 | 2.78287 | 152.2513
| 56.42522 | 0.3408708 | 46.8 | 58078.58 | 2.784865 | 153.5839
| 56.92674 | 0.3457464 | 47 | 58745.82 | 2.774088 | 154.0045
| 57.3031 | 0.350782 | 47.2 | 59268.8 | 2.778529 | 154.4352
| 57.4206 | 0.3555629 | 47.4 | 59503.15 | 2.80875 | 154.8946
| 57.87823 | 0.360679 | 47.6 | 60053.91 | 2.804705 | 155.1349
| 58.12076 | 0.3659052 | 47.8 | 60652.47 | 2.822729 | 156.1952
| 58.54573 | 0.370992 | 48 | 61581.02 | 2.818351 | 157.5512
| 59.0128 | 0.3762233 | 48.2 | 62785.36 | 2.809047 | 159.5077
| 58.57788 | 0.3820302 | 48.4 | 64567.91 | 2.890629 | 166.0266
| 59.32142 | 0.3876314 | 48.6 | 66021.93 | 2.854195 | 167.7008
| 59.58335 | 0.3931702 | 48.8 | 67535.73 | 2.86517 | 171.1459
| 59.84097 | 0.399074 | 49 | 69019.08 | 2.879614 | 174.5281
| 59.65482 | 0.4047771 | 49.2 | 70027.07 | 2.939358 | 178.171
| 60.08128 | 0.4106746 | 49.4 | 70936.38 | 2.939632 | 179.3679
| 60.31581 | 0.4165358 | 49.6 | 71626.81 | 2.959867 | 180.6407
| 60.63642 | 0.4225848 | 49.8 | 71748.9 | 2.976076 | 180.0537
| 60.57641 | 0.4282933 | 50 | 71700.56 | 3.028803 | 180.3491
| 60.85641 | 0.4341033 | 50.2 | 71505.84 | 3.048539 | 179.0412
| 60.93579 | 0.4403584 | 50.4 | 71259.82 | 3.092692 | 178.3275
| 61.30719 | 0.4461702 | 50.6 | 71035.34 | 3.102603 | 176.643
| 61.66911 | 0.4523673 | 50.8 | 70787.85 | 3.116482 | 174.9677
| 61.70419 | 0.4583057 | 51 | 70841.43 | 3.159932 | 175.2046
| 62.09534 | 0.4647506 | 51.2 | 71102.71 | 3.168357 | 174.8021
| 62.17206 | 0.4708 | 51.4 | 71172.34 | 3.207715 | 174.9421
| 62.37579 | 0.4769323 | 51.6 | 71330.53 | 3.233445 | 174.8898
| 62.55045 | 0.4834855 | 51.8 | 71814.57 | 3.26283 | 175.8039
| 63.4187 | 0.4897166 | 52 | 72167.93 | 3.217054 | 174.0557
| 63.24965 | 0.4961673 | 52.2 | 72707.21 | 3.28033 | 176.2322
| 63.40765 | 0.5030792 | 52.4 | 73734.95 | 3.308975 | 178.6124
| 63.95186 | 0.5096887 | 52.6 | 74784.83 | 3.293837 | 179.7291
| 65.10486 | 0.5167016 | 52.8 | 76053.98 | 3.218324 | 179.3923
| 65.28181 | 0.5234747 | 53 | 76906.21 | 3.243583 | 181.1982
| 66.11047 | 0.5303133 | 53.2 | 77660.4 | 3.204767 | 180.6143
| 66.16479 | 0.5376345 | 53.4 | 78576.21 | 3.244634 | 182.973
| 66.8262 | 0.5445738 | 53.6 | 79104.99 | 3.224284 | 182.3611
| 66.51622 | 0.5519883 | 53.8 | 79710.49 | 3.302036 | 185.1222
| 66.87338 | 0.559136 | 54 | 80539.34 | 3.310152 | 186.2463
| 67.23004 | 0.5664938 | 54.2 | 81681.85 | 3.317427 | 188.1554
| 66.97275 | 0.5744453 | 54.4 | 83232.94 | 3.387501 | 193.1825
| 68.26311 | 0.5818791 | 54.6 | 84283.87 | 3.302397 | 191.6774
| 68.52101 | 0.5897685 | 54.8 | 85247.54 | 3.323039 | 193.4453
| 68.99505 | 0.5974118 | 55 | 85833 | 3.323012 | 193.5375
| 69.30921 | 0.6050955 | 55.2 | 86173.11 | 3.339778 | 193.5561
| 69.29767 | 0.6131025 | 55.4 | 86662.82 | 3.388963 | 195.032
| 69.92195 | 0.6211641 | 55.6 | 87560.89 | 3.373938 | 195.3926
| 70.30056 | 0.6292244 | 55.8 | 88552.2 | 3.381924 | 196.7888
| 70.20371 | 0.6376357 | 56 | 89388.09 | 3.438596 | 199.3967
| 70.24281 | 0.6457812 | 56.2 | 89781.9 | 3.483065 | 200.4626
| 70.94905 | 0.6538988 | 56.4 | 89766.63 | 3.463857 | 198.2824
| 71.70567 | 0.6623217 | 56.6 | 89541.18 | 3.443174 | 195.4954
| 71.63182 | 0.6705587 | 56.8 | 89460.92 | 3.500365 | 195.7648
| 72.13628 | 0.6791976 | 57 | 89971.18 | 3.500087 | 195.59
| 72.49714 | 0.6878847 | 57.2 | 91084.84 | 3.51002 | 197.309
| 72.85349 | 0.6966175 | 57.4 | 92657.24 | 3.517633 | 200.122
| 72.95626 | 0.7059803 | 57.6 | 94688.9 | 3.550413 | 204.8736
| 73.23951 | 0.7149914 | 57.8 | 95991.12 | 3.567664 | 207.2774
| 73.34218 | 0.7240623 | 58 | 96813.46 | 3.605129 | 209.138
| 73.13839 | 0.733137 | 58.2 | 96985.92 | 3.67652 | 210.488
| 73.52357 | 0.7424249 | 58.4 | 96416.25 | 3.695013 | 208.0567
| 74.22812 | 0.7513892 | 58.6 | 96048.89 | 3.678538 | 205.0742
| 74.43345 | 0.7608084 | 58.8 | 95654.2 | 3.713986 | 203.7172
| 74.30147 | 0.7700246 | 59 | 95847.43 | 3.778339 | 204.8377
| 74.7039 | 0.7794363 | 59.2 | 96475.99 | 3.787057 | 205.2338
| 74.98269 | 0.7893842 | 59.4 | 97441.82 | 3.808755 | 206.8317
| 75.67185 | 0.798846 | 59.6 | 97779.32 | 3.790134 | 205.6091
| 76.09612 | 0.8089178 | 59.8 | 98306.93 | 3.79993 | 205.7094
| 76.38132 | 0.8185343 | 60 | 98257.77 | 3.824269 | 204.919
| 76.93973 | 0.828337 | 60.2 | 98506.86 | 3.820346 | 203.9572
| 77.75607 | 0.8386395 | 60.4 | 99269.46 | 3.79066 | 203.3805
| 78.61307 | 0.848752 | 60.6 | 100444.4 | 3.754244 | 203.6108
| 78.49411 | 0.8594308 | 60.8 | 101921.8 | 3.811593 | 207.5305
| 78.90933 | 0.8699593 | 61 | 103470.3 | 3.816561 | 209.9458
| 79.31989 | 0.8805778 | 61.2 | 104823.5 | 3.823312 | 211.9264
| 79.30519 | 0.8918814 | 61.4 | 106430 | 3.872318 | 215.8439
| 79.66859 | 0.9026797 | 61.6 | 107290 | 3.886494 | 216.8516
| 80.0649 | 0.9137958 | 61.8 | 108487 | 3.896822 | 218.5096
| 80.27339 | 0.9251315 | 62 | 109632.2 | 3.926152 | 220.6588
| 80.799 | 0.9364266 | 62.2 | 110847.9 | 3.924126 | 221.9199
| 81.18448 | 0.947913 | 62.4 | 111985.6 | 3.936522 | 223.4581
| 81.58261 | 0.9598807 | 62.6 | 113036.5 | 3.950099 | 224.7617
| 81.68201 | 0.9713679 | 62.8 | 113310.2 | 3.993651 | 225.296
| 81.6735 | 0.983241 | 63 | 113441.2 | 4.050204 | 225.8754
| 82.30561 | 0.9947675 | 63.2 | 113049.1 | 4.045693 | 223.1888
| 83.10991 | 1.006776 | 63.4 | 112364.4 | 4.028583 | 219.3817
| 83.46701 | 1.018424 | 63.6 | 112149.5 | 4.049678 | 218.0445
| 83.76912 | 1.030353 | 63.8 | 112635.8 | 4.072925 | 218.4051
| 83.88278 | 1.042951 | 64 | 113945.7 | 4.112148 | 221.1397
| 84.05718 | 1.055458 | 64.2 | 115696.1 | 4.142319 | 224.6399
| 84.65204 | 1.068246 | 64.4 | 117739.6 | 4.131361 | 227.4344
| 85.23577 | 1.081611 | 64.6 | 119846.8 | 4.123748 | 230.3932
| 85.28685 | 1.094522 | 64.8 | 120970.7 | 4.169727 | 232.9254
| 86.12407 | 1.107824 | 65 | 121608.9 | 4.144983 | 231.8588
| 86.10851 | 1.121048 | 65.2 | 121621.7 | 4.203644 | 232.1988
| 86.45606 | 1.133975 | 65.4 | 121521.7 | 4.226931 | 231.1249
| 87.01293 | 1.147497 | 65.6 | 121506.3 | 4.231994 | 229.5909
| 87.3922 | 1.160741 | 65.8 | 121806.2 | 4.250677 | 229.2914
| 87.57533 | 1.174568 | 66 | 122228.1 | 4.289502 | 229.8748
| 88.1672 | 1.188229 | 66.2 | 122614.5 | 4.288378 | 229.1031
| 88.41055 | 1.202188 | 66.4 | 123474.5 | 4.318692 | 230.4129
| 88.69902 | 1.21613 | 66.6 | 124489.3 | 4.343375 | 231.9008
| 89.08037 | 1.230499 | 66.8 | 124749 | 4.364799 | 231.5245
| 89.89237 | 1.244531 | 67 | 124776.8 | 4.344772 | 229.3452
| 90.03594 | 1.258692 | 67.2 | 124676.9 | 4.389208 | 228.9623
| 90.62267 | 1.273254 | 67.4 | 123746.4 | 4.397705 | 225.5649
| 91.17809 | 1.287341 | 67.6 | 122742.6 | 4.407602 | 222.1603
| 91.48823 | 1.301835 | 67.8 | 122226.5 | 4.439273 | 220.4884
| 91.8659 | 1.316324 | 68 | 122054.6 | 4.462105 | 219.3232
| 92.11819 | 1.331058 | 68.2 | 122618.4 | 4.492895 | 219.9831
| 92.19933 | 1.346614 | 68.4 | 123927.9 | 4.538338 | 222.624
| 92.96581 | 1.361773 | 68.6 | 125303.8 | 4.515612 | 223.418
| 93.19852 | 1.37783 | 68.8 | 127340.8 | 4.5431 | 227.0601
| 93.38303 | 1.393556 | 69 | 128899.5 | 4.576557 | 229.8897
| 93.77852 | 1.409506 | 69.2 | 130305.7 | 4.591222 | 231.7952
| 94.24844 | 1.42614 | 69.4 | 131941.7 | 4.599638 | 233.9391
| 94.66512 | 1.442154 | 69.6 | 132485.3 | 4.616832 | 234.052
| 95.03788 | 1.45879 | 69.8 | 133125.4 | 4.639559 | 234.4937
| 95.10776 | 1.475269 | 70 | 133564.9 | 4.691542 | 235.4296
| 95.72684 | 1.491737 | 70.2 | 133591.5 | 4.692817 | 233.9303
| 96.37282 | 1.508549 | 70.4 | 133889.9 | 4.690895 | 232.9085
| 96.90219 | 1.525757 | 70.6 | 134701.6 | 4.698119 | 233.2344
| 97.19356 | 1.542911 | 70.8 | 135352.6 | 4.728294 | 233.9296
| 98.16337 | 1.560479 | 71 | 136085.3 | 4.695003 | 232.8456
| 97.872 | 1.577894 | 71.2 | 136412.1 | 4.782224 | 234.5772
| 98.63864 | 1.595377 | 71.4 | 136041 | 4.773364 | 231.9626
| 98.9538 | 1.613085 | 71.6 | 135309 | 4.810173 | 229.9672
| 99.65201 | 1.630619 | 71.8 | 134847.9 | 4.808073 | 227.4472
| 100.2733 | 1.648539 | 72 | 134854.3 | 4.811416 | 226.0479
| 100.5615 | 1.666534 | 72.2 | 135464.9 | 4.842164 | 226.6743
| 100.651 | 1.685683 | 72.4 | 137457.2 | 4.88648 | 230.4196
END
Unloading Marker

## Test 007
| Displacement Into Surface | Load On Sample | Time On Sample | Harmonic Contact Stiffness | Hardness | Modulus
Segment | nm | mN | s | N/m | GPa | GPa
Surface Marker | 3.196364 | 0.002863612 | 0 | 182.8526
| 3.672636 | 0.002957857 | 0.2 | 237.5438 |  | 1.428803e-158
| 6.03952 | 0.002914359 | 0.4 | 267.4746 |  | 1.608834e-158
| 5.907449 | 0.003053231 | 0.6 | 288.5672 |  | 1.735703e-158
| 5.267091 | 0.003229011 | 0.8 | 293.2018 |  | 1.76358e-158
| 7.148881 | 0.003222729 | 1 | 302.7357 |  | 1.820926e-158
| 5.94469 | 0.003445071 | 1.2 | 322.0653 |  | 1.937191e-158
| 6.098845 | 0.003568095 | 1.4 | 377.5242 |  | 2.270771e-158
| 8.877792 | 0.003497399 | 1.6 | 440.4615 | -0.19312
| 9.347703 | 0.003593119 | 1.8 | 529.5319 | -0.1978892
| 8.33191 | 0.003802119 | 2 | 600.08 | -0.2084279
| 7.22713 | 0.004016827 | 2.2 | 663.3955 | -0.2231811
| 9.491248 | 0.003990572 | 2.4 | 702.7915 | -0.2249899
| 7.9715 | 0.004244302 | 2.6 | 760.2313 | -0.2327252
| 9.267805 | 0.004295696 | 2.8 | 824.1584 | -0.2432347
| 6.902954 | 0.004524446 | 2.876 | 841.162 | -0.2501363
| 9.922796 | 0.004592592 | 3.2 | 982.6794 | -0.2724164
| 8.34973 | 0.004892671 | 3.4 | 1126.307 | -0.2746194
| 5.572182 | 0.005289155 | 3.6 | 1244.582 | -0.2972203
| 9.929743 | 0.005172069 | 3.8 | 1381.441 | -0.319592
| 9.228705 | 0.005430999 | 4 | 1565.771 | -0.3258227
| 9.448413 | 0.005633103 | 4.2 | 1787.132 | -0.347256
| 8.640321 | 0.005912942 | 4.4 | 1933.916 | -0.3494556
| 9.994217 | 0.006050205 | 4.6 | 2070.53 | -0.3919244
| 9.043043 | 0.006353615 | 4.8 | 2237.374 | -0.3875553
| 8.888367 | 0.006605324 | 5 | 2412.333 | -0.4010251
| 8.837879 | 0.006855996 | 5.2 | 2559.905 | -0.4161078
| 9.145722 | 0.007117713 | 5.4 | 2849.852 | -0.4441451
| 7.672609 | 0.007506021 | 5.6 | 3417.521 | -0.4367028
| 9.303118 | 0.007659129 | 5.8 | 3781.166 | -0.4954522
| 10.35599 | 0.007866311 | 6 | 4044.759 | -0.5591552
| 9.538404 | 0.008201411 | 6.2 | 4265.525 | -0.5435186
| 8.772744 | 0.00857804 | 6.4 | 4396.461 | -0.5365828
| 10.12131 | 0.008798156 | 6.6 | 4445.394 | -0.6104931
| 9.833407 | 0.00913114 | 6.8 | 4746.446 | -0.6200498
| 10.54054 | 0.009408305 | 7 | 4936.311 | -0.6828161
| 10.11529 | 0.009788471 | 7.2 | 4792.103 | -0.6759564
| 11.08157 | 0.01004626 | 7.4 | 4615.036 | -0.7549565
| 9.225146 | 0.01052929 | 7.6 | 4468.34 | -0.665321
| 10.44055 | 0.01078374 | 7.8 | 4220.398 | -0.7408004
| 10.70027 | 0.01111101 | 8 | 4127.986 | -0.7740975
| 10.25619 | 0.01148862 | 8.2 | 4130.033 | -0.7659031
| 11.10087 | 0.0117813 | 8.4 | 4131.167 | -0.8426423
| 12.13529 | 0.01208855 | 8.6 | 4130.686 | -0.9600375
| 11.52444 | 0.01249957 | 8.8 | 4208.076 | -0.9244075
| 10.93024 | 0.01294019 | 9 | 4413.661 | -0.9056488
| 11.61074 | 0.01327021 | 9.2 | 4570.342 | -0.9955465
| 11.56799 | 0.01368587 | 9.4 | 4963.938 | -1.03414
| 11.55278 | 0.01413973 | 9.6 | 5537.05 | -1.084619
| 11.64298 | 0.01457817 | 9.8 | 5931.274 | -1.138906
| 12.4668 | 0.01494439 | 10 | 6304.608 | -1.306441
| 12.16592 | 0.01547143 | 10.2 | 7236.412 | -1.329264
| 11.48229 | 0.01599395 | 10.4 | 7448.932 | -1.260017
| 12.38463 | 0.01641068 | 10.6 | 6862.342 | -1.415448
| 12.83226 | 0.01684506 | 10.8 | 6224.322 | -1.496297
| 13.89592 | 0.01720403 | 11 | 5821.319 | -1.754718
| 13.28693 | 0.01769104 | 11.2 | 5359.421 | -1.573397
| 13.75633 | 0.01807872 | 11.4 | 5154.802 | -1.68445
| 12.57751 | 0.01863801 | 11.6 | 5149.271 | -1.466766
| 14.158 | 0.01897358 | 11.8 | 5175.439 | -1.84864
| 14.33431 | 0.01946748 | 12 | 5329.516 | -1.956756
| 14.45124 | 0.01997481 | 12.2 | 5629.859 | -2.077641
| 14.80819 | 0.02047188 | 12.4 | 5976.363 | -2.318704
| 15.06584 | 0.02102678 | 12.6 | 6437.116 | -2.579302
| 15.67343 | 0.02152527 | 12.8 | 6900.571 | -3.156364
| 16.04504 | 0.02209189 | 13 | 7435.289 | -3.748783
| 15.94992 | 0.02265586 | 13.2 | 7714.439 | -3.758677
| 16.08928 | 0.02326909 | 13.4 | 7929.11 | -4.044368
| 16.32992 | 0.02382033 | 13.6 | 8043.801 | -4.477179
| 16.46758 | 0.02444236 | 13.8 | 8199.267 | -4.814264
| 16.89809 | 0.02500017 | 14 | 8324.757 | -5.887562
| 16.64724 | 0.02562621 | 14.2 | 8535.071 | -5.394135
| 17.09494 | 0.0262935 | 14.4 | 8936.074 | -7.007842
| 17.7544 | 0.02687682 | 14.6 | 9090.079 | -11.19212
| 16.93631 | 0.02762466 | 14.8 | 9249.529 | -6.666901
| 16.5179 | 0.0283676 | 15 | 9621.169 | -5.756086
| 17.46532 | 0.02897989 | 15.2 | 9981.635 | -9.909015
| 17.90326 | 0.02968428 | 15.4 | 10344.48 | -15.24856
| 16.744 | 0.03059511 | 15.6 | 11112.27 | -7.321634
| 17.23126 | 0.03136185 | 15.8 | 11724.82 | -10.26444
| 17.2625 | 0.03210313 | 16 | 12002.98 | -10.73718
| 17.49939 | 0.03293726 | 16.2 | 12240.94 | -13.07771
| 17.84506 | 0.03370474 | 16.4 | 12445.82 | -18.59694
| 18.32455 | 0.03451522 | 16.6 | 12472.84 | -39.53092
| 18.77588 | 0.0353712 | 16.8 | 12626.02 | 567.8168 | -5456.547
| 19.21686 | 0.03622791 | 17 | 12954.17 | 34.28789 | 464.4656
| 18.822 | 0.03717066 | 17.2 | 13562.73 | 139.7524 | 1877.41
| 18.835 | 0.03809879 | 17.4 | 14171 | 99.72468 | 1329.97
| 19.34629 | 0.03910034 | 17.6 | 14983.98 | 23.43617 | 412.9252
| 19.58391 | 0.04003762 | 17.8 | 15827.02 | 17.0356 | 352.1442
| 19.7688 | 0.04109933 | 18 | 16840.27 | 14.01135 | 330.0881
| 19.14323 | 0.04218242 | 18.2 | 17262.06 | 28.32392 | 551.3519
| 20.01177 | 0.04314793 | 18.4 | 17582.51 | 12.40826 | 312.4696
| 20.01893 | 0.04432484 | 18.6 | 18036.52 | 12.70766 | 322.3877
| 19.89188 | 0.04537601 | 18.8 | 18232.79 | 14.4697 | 350.8738
| 21.47637 | 0.04642172 | 19 | 18317.86 | 6.772314 | 215.237
| 21.36494 | 0.04753948 | 19.2 | 18685.4 | 7.24419 | 226.3765
| 21.7046 | 0.04873226 | 19.4 | 19267.08 | 6.560754 | 217.9482
| 22.04737 | 0.05002968 | 19.6 | 19802.78 | 6.036136 | 210.8711
| 22.29222 | 0.05121517 | 19.8 | 20167.69 | 5.767388 | 206.8054
| 22.01956 | 0.05260017 | 20 | 20875.02 | 6.390424 | 225.6976
| 22.4904 | 0.05388684 | 20.2 | 21458.07 | 5.71062 | 214.824
| 22.60017 | 0.05520943 | 20.4 | 22082.61 | 5.669888 | 218.2194
| 22.46027 | 0.05672289 | 20.6 | 23186.93 | 5.981212 | 235.326
| 22.36531 | 0.05809954 | 20.8 | 24117.92 | 6.238363 | 249.797
| 22.19229 | 0.05963413 | 21 | 25013.8 | 6.683809 | 268.5266
| 22.62733 | 0.06102625 | 21.2 | 25691.13 | 6.074605 | 257.7842
| 22.00437 | 0.06274288 | 21.4 | 26210.62 | 7.442731 | 295.3998
| 21.96433 | 0.06417382 | 21.6 | 26192.63 | 7.803535 | 299.8785
| 22.55068 | 0.06577058 | 21.8 | 26066.58 | 6.874739 | 270.6765
| 22.43354 | 0.0672436 | 22 | 25940.76 | 7.358921 | 276.9382
| 22.85102 | 0.0687052 | 22.2 | 25679.4 | 6.841408 | 257.6946
| 22.72304 | 0.07048086 | 22.4 | 25586.39 | 7.36949 | 264.4805
| 22.49596 | 0.07206709 | 22.6 | 25754.5 | 8.093287 | 278.9505
| 23.41763 | 0.07360668 | 22.8 | 25914.04 | 6.58069 | 243.7711
| 23.44277 | 0.07532867 | 23 | 26098.39 | 6.749204 | 246.2424
| 23.28022 | 0.07697144 | 23.2 | 26273.26 | 7.223159 | 255.5228
| 23.64021 | 0.07864865 | 23.4 | 26469.6 | 6.833663 | 245.8704
| 23.32891 | 0.08049387 | 23.6 | 26440.51 | 7.622587 | 259.0133
| 23.70178 | 0.08212337 | 23.8 | 26535.26 | 7.18622 | 247.7055
| 23.66884 | 0.08395244 | 24 | 26589.65 | 7.482148 | 251.1704
| 23.67965 | 0.08570059 | 24.2 | 26678.11 | 7.692217 | 253.3195
| 23.96811 | 0.08740431 | 24.4 | 26828.08 | 7.404772 | 246.1157
| 23.89405 | 0.08933088 | 24.6 | 27185.43 | 7.730633 | 253.5037
| 24.12696 | 0.09108392 | 24.8 | 27544.48 | 7.51271 | 250.0989
| 23.93768 | 0.09307498 | 25 | 28137.07 | 8.005517 | 263.6158
| 23.87793 | 0.09499118 | 25.2 | 28640.45 | 8.29369 | 272.1063
| 24.83248 | 0.09673867 | 25.4 | 29007.36 | 6.940653 | 244.601
| 24.61853 | 0.09878386 | 25.6 | 29395.49 | 7.418347 | 255.8003
| 24.32604 | 0.1006541 | 25.8 | 29581.77 | 8.079121 | 268.7959
| 24.31818 | 0.1026662 | 26 | 29654.63 | 8.333025 | 271.5287
| 24.18464 | 0.1045476 | 26.2 | 29652.63 | 8.826467 | 278.3428
| 25.05102 | 0.1065458 | 26.4 | 29844.77 | 7.582702 | 252.1074
| 24.92947 | 0.1085763 | 26.6 | 30055.69 | 7.959599 | 259.0617
| 24.65269 | 0.1106115 | 26.8 | 30341.68 | 8.614717 | 272.3021
| 25.66607 | 0.1126335 | 27 | 30781.16 | 7.252041 | 246.1874
| 25.3144 | 0.1147114 | 27.2 | 31278.21 | 7.877214 | 261.3976
| 25.64193 | 0.1169951 | 27.4 | 31875.95 | 7.575991 | 258.0176
| 26.25993 | 0.1190458 | 27.6 | 32318.72 | 6.957889 | 246.2957
| 26.65572 | 0.1212772 | 27.8 | 32683.97 | 6.681211 | 240.7882
| 26.39713 | 0.1235432 | 28 | 32946.06 | 7.120109 | 250.0457
| 26.78409 | 0.1257278 | 28.2 | 33242.53 | 6.847678 | 244.1438
| 27.11811 | 0.1278873 | 28.4 | 33481.04 | 6.65416 | 239.4681
| 27.51045 | 0.1301929 | 28.6 | 33583.25 | 6.442458 | 233.0784
| 27.08688 | 0.1323827 | 28.8 | 33736.9 | 7.000229 | 244.1408
| 28.3689 | 0.1346595 | 29 | 33829.5 | 5.998311 | 220.5797
| 28.56164 | 0.1368625 | 29.2 | 33914.17 | 5.979288 | 218.665
| 28.87292 | 0.1393052 | 29.4 | 34175.25 | 5.875594 | 216.0587
| 29.0029 | 0.1416186 | 29.6 | 34753.37 | 5.877956 | 218.3524
| 29.67594 | 0.1441659 | 29.8 | 35532.4 | 5.51809 | 213.5737
| 30.68876 | 0.146517 | 30 | 36335.53 | 5.010335 | 205.0309
| 30.5168 | 0.1490521 | 30.2 | 37267.46 | 5.176637 | 213.3351
| 30.47739 | 0.1518915 | 30.4 | 38436.7 | 5.277243 | 221.4995
| 30.73342 | 0.1544292 | 30.6 | 39080.73 | 5.223367 | 222.3611
| 31.03674 | 0.1572616 | 30.8 | 40091.04 | 5.145229 | 224.7771
| 31.13208 | 0.1598936 | 31 | 40858.62 | 5.177803 | 228.5908
| 31.38202 | 0.1626181 | 31.2 | 41607.59 | 5.135191 | 230.1534
| 31.65055 | 0.1656721 | 31.4 | 42496.47 | 5.093184 | 232.3366
| 31.78099 | 0.1684372 | 31.6 | 43110.57 | 5.117087 | 234.7408
| 31.79548 | 0.1714661 | 31.8 | 43510.44 | 5.214461 | 237.5634
| 31.61256 | 0.1742711 | 32 | 43675.59 | 5.413041 | 241.7965
| 31.85921 | 0.1770841 | 32.2 | 43706.16 | 5.395311 | 239.1492
| 32.0624 | 0.1801216 | 32.4 | 43762.39 | 5.407645 | 237.3708
| 32.45681 | 0.1831307 | 32.6 | 43826.89 | 5.322684 | 233.1249
| 32.33645 | 0.1860321 | 32.8 | 44215.71 | 5.478567 | 237.5681
| 32.63881 | 0.189222 | 33 | 44902.2 | 5.422053 | 238.0708
| 32.96573 | 0.1923198 | 33.2 | 45644.19 | 5.350692 | 238.5526
| 33.04766 | 0.1953878 | 33.4 | 46291.76 | 5.399268 | 241.7113
| 33.46785 | 0.1987194 | 33.6 | 47142.16 | 5.291561 | 241.6145
| 33.85213 | 0.2018475 | 33.8 | 47555.18 | 5.211612 | 239.6311
| 34.47081 | 0.2052046 | 34 | 47932.79 | 5.045869 | 234.8275
| 35.18411 | 0.208368 | 34.2 | 48335.42 | 4.850159 | 229.4184
| 35.86147 | 0.2116684 | 34.4 | 48860.26 | 4.684461 | 225.4193
| 36.35964 | 0.2152093 | 34.6 | 49413.64 | 4.59656 | 223.6446
| 36.55764 | 0.2185863 | 34.8 | 50072.88 | 4.60462 | 225.3755
| 37.0701 | 0.2222125 | 35 | 50927.77 | 4.512754 | 224.9992
| 37.30956 | 0.2257033 | 35.2 | 51648.19 | 4.50922 | 226.6092
| 37.50792 | 0.2293061 | 35.4 | 52400.74 | 4.520262 | 228.7644
| 37.98687 | 0.2331868 | 35.6 | 53451.83 | 4.446629 | 229.6751
| 38.04603 | 0.2368193 | 35.8 | 53988.54 | 4.50344 | 232.1029
| 38.63199 | 0.2405774 | 36 | 54407.61 | 4.408945 | 229.0782
| 38.92998 | 0.2441737 | 36.2 | 54398.53 | 4.403582 | 226.8023
| 39.35891 | 0.2480929 | 36.4 | 54322.98 | 4.369762 | 223.1903
| 39.55396 | 0.2517185 | 36.6 | 54085.45 | 4.397468 | 220.9077
| 40.00887 | 0.2555552 | 36.8 | 53907.04 | 4.357203 | 216.8127
| 40.31845 | 0.2594452 | 37 | 53953.91 | 4.353763 | 214.9682
| 40.87665 | 0.2632751 | 37.2 | 54356.24 | 4.278269 | 212.7408
| 41.82377 | 0.267075 | 37.4 | 54774.37 | 4.111649 | 207.8481
| 42.25873 | 0.2712369 | 37.6 | 55560.18 | 4.07458 | 208.3435
| 42.62258 | 0.2752404 | 37.8 | 56360.95 | 4.051533 | 209.3831
| 43.28012 | 0.2795455 | 38 | 57512.2 | 3.965206 | 209.8089
| 43.13803 | 0.2838738 | 38.2 | 58573.18 | 4.055475 | 215.4012
| 43.96231 | 0.2879403 | 38.4 | 59453.86 | 3.935133 | 213.5268
| 44.41184 | 0.2923981 | 38.6 | 60441.19 | 3.902266 | 214.7126
| 44.33649 | 0.2969761 | 38.8 | 61196.01 | 3.981277 | 218.5493
| 44.57157 | 0.3012816 | 39 | 61618.79 | 3.995705 | 218.9453
| 44.87921 | 0.3058057 | 39.2 | 62013.44 | 3.998472 | 218.7541
| 45.3832 | 0.3101339 | 39.4 | 62196.91 | 3.960909 | 216.442
| 45.88938 | 0.3147173 | 39.6 | 62402.18 | 3.927474 | 214.291
| 45.61344 | 0.3192393 | 39.8 | 62885.64 | 4.044045 | 218.262
| 45.93233 | 0.323991 | 40 | 63579.79 | 4.04248 | 219.1607
| 46.3377 | 0.3286104 | 40.2 | 64277.3 | 4.021591 | 219.4904
| 46.08306 | 0.3338394 | 40.4 | 65897.83 | 4.129899 | 227.7144
| 46.53464 | 0.3386637 | 40.6 | 67079.8 | 4.095541 | 229.5055
| 46.38116 | 0.343897 | 40.8 | 68138.91 | 4.189714 | 235.0039
| 47.37352 | 0.3487324 | 41 | 68782.94 | 4.054567 | 231.0224
| 47.60093 | 0.3536688 | 41.2 | 68948.43 | 4.076747 | 230.4877
| 47.97188 | 0.3587564 | 41.4 | 68283.59 | 4.082133 | 225.9899
| 48.55108 | 0.3637009 | 41.6 | 67551.89 | 4.047467 | 220.0669
| 48.97 | 0.368476 | 41.8 | 67019.65 | 4.038812 | 215.9809
| 49.69967 | 0.3735192 | 42 | 66610.56 | 3.976878 | 210.6763
| 50.32004 | 0.3785753 | 42.2 | 66709.84 | 3.930837 | 207.8983
| 50.57374 | 0.3836009 | 42.4 | 67129.1 | 3.944359 | 208.2449
| 51.00786 | 0.388982 | 42.6 | 67656.81 | 3.929968 | 208.0046
| 51.70875 | 0.3941581 | 42.8 | 68241.22 | 3.86883 | 206.5516
| 52.30567 | 0.3996472 | 43 | 69194.39 | 3.826301 | 206.9055
| 52.9776 | 0.4051342 | 43.2 | 70134.97 | 3.773662 | 206.8454
| 53.24984 | 0.4106693 | 43.4 | 71104.81 | 3.78325 | 208.8938
| 53.43126 | 0.4162668 | 43.6 | 72238.82 | 3.805463 | 211.9229
| 54.02891 | 0.4222937 | 43.8 | 73723.65 | 3.766117 | 213.9644
| 54.37851 | 0.4279838 | 44 | 74624.11 | 3.765667 | 215.3589
| 54.69882 | 0.4338572 | 44.2 | 75592.47 | 3.770552 | 217.1148
| 55.13038 | 0.4400857 | 44.4 | 76665.5 | 3.761731 | 218.6416
| 55.13538 | 0.4460333 | 44.6 | 77374.4 | 3.814499 | 221.1594
| 56.02081 | 0.4522465 | 44.8 | 77980.67 | 3.74369 | 218.9
| 55.91661 | 0.458269 | 45 | 78446.22 | 3.812968 | 221.1662
| 56.41898 | 0.4643643 | 45.2 | 78876.58 | 3.796585 | 220.2868
| 56.64481 | 0.4708893 | 45.4 | 79306.13 | 3.823164 | 220.8058
| 57.03362 | 0.4770705 | 45.6 | 79740.63 | 3.823003 | 220.5177
| 57.06557 | 0.4836966 | 45.8 | 80340.09 | 3.875593 | 222.5112
| 58.11183 | 0.4898807 | 46 | 80717.21 | 3.784016 | 218.8684
| 57.8763 | 0.4962866 | 46.2 | 81076.69 | 3.87152 | 221.3682
| 58.26564 | 0.5031571 | 46.4 | 81763.82 | 3.874029 | 221.8757
| 58.32503 | 0.5096505 | 46.6 | 82143.68 | 3.921019 | 223.0232
| 58.94896 | 0.5165371 | 46.8 | 82613.55 | 3.891956 | 221.7479
| 59.6402 | 0.5231482 | 47 | 83081.2 | 3.852082 | 220.1781
| 60.44535 | 0.5298976 | 47.2 | 83619.24 | 3.799082 | 218.3522
| 60.75806 | 0.5370551 | 47.4 | 83949.83 | 3.81552 | 218.1928
| 61.25455 | 0.5438459 | 47.6 | 84201.87 | 3.80548 | 216.9825
| 61.9141 | 0.550991 | 47.8 | 84452.07 | 3.777748 | 215.1008
| 62.40447 | 0.5578199 | 48 | 84584.29 | 3.769772 | 213.6404
| 63.10671 | 0.5647294 | 48.2 | 84458.58 | 3.738414 | 210.6235
| 63.4451 | 0.5720161 | 48.4 | 84459.68 | 3.753309 | 209.5109
| 63.52647 | 0.5791038 | 48.6 | 84684.58 | 3.795891 | 210.0507
| 63.97321 | 0.586551 | 48.8 | 85248.34 | 3.793879 | 210.046
| 64.71825 | 0.5938543 | 49 | 86016.58 | 3.753599 | 209.403
| 65.11337 | 0.6014109 | 49.2 | 87260.02 | 3.753567 | 211.4323
| 65.71446 | 0.6093566 | 49.4 | 88370.58 | 3.73321 | 212.29
| 66.48342 | 0.6169534 | 49.6 | 89173.39 | 3.693808 | 211.6634
| 66.76318 | 0.625036 | 49.8 | 90150.88 | 3.711848 | 213.4107
| 67.02794 | 0.6327947 | 50 | 90749.64 | 3.731396 | 214.2036
| 68.01483 | 0.6405963 | 50.2 | 91238.4 | 3.671829 | 211.9453
| 68.25573 | 0.6490818 | 50.4 | 92573.01 | 3.693359 | 214.7372
| 68.63722 | 0.657254 | 50.6 | 93617.54 | 3.699016 | 216.2268
| 68.95766 | 0.6658133 | 50.8 | 94710.66 | 3.713141 | 218.075
| 69.40654 | 0.6741057 | 51 | 95608.56 | 3.712561 | 218.9123
| 69.62964 | 0.6826053 | 51.2 | 96633.72 | 3.736393 | 220.936
| 70.43182 | 0.6915037 | 51.4 | 97639.78 | 3.701017 | 220.7018
| 70.52426 | 0.7001005 | 51.6 | 98101.76 | 3.74155 | 221.7714
| 71.22732 | 0.7088462 | 51.8 | 98398.85 | 3.719446 | 220.1259
| 71.36396 | 0.7175379 | 52 | 98195 | 3.758851 | 219.3549
| 72.60152 | 0.7260386 | 52.2 | 97712.34 | 3.684885 | 213.9258
| 73.13138 | 0.7348363 | 52.4 | 97757.11 | 3.682572 | 212.4168
| 73.75883 | 0.7440604 | 52.6 | 98302.11 | 3.670004 | 211.8076
| 74.39095 | 0.75302 | 52.8 | 98961.37 | 3.65487 | 211.4596
| 74.90411 | 0.7625428 | 53 | 100364.1 | 3.650273 | 213.2902
| 75.80689 | 0.7719034 | 53.2 | 101572.7 | 3.608864 | 213.3327
| 76.00215 | 0.7814244 | 53.4 | 102431.5 | 3.636972 | 214.9249
| 76.17122 | 0.7913344 | 53.6 | 103427.8 | 3.668597 | 216.9336
| 76.54894 | 0.8009334 | 53.8 | 104297.4 | 3.679112 | 217.9253
| 76.72668 | 0.8110907 | 54 | 105531.8 | 3.709261 | 220.4571
| 77.30649 | 0.8212624 | 54.2 | 107085.5 | 3.69943 | 222.3511
| 77.66342 | 0.8313719 | 54.4 | 108509 | 3.710731 | 224.6888
| 78.60683 | 0.8416611 | 54.6 | 109445.9 | 3.670764 | 223.88
| 79.30553 | 0.8520667 | 54.8 | 110100.9 | 3.655671 | 223.2728
| 80.13257 | 0.862415 | 55 | 110141.7 | 3.631884 | 220.8679
| 81.19781 | 0.8726952 | 55.2 | 109677.7 | 3.589902 | 216.6448
| 81.10293 | 0.8831249 | 55.4 | 109352.9 | 3.648935 | 216.4485
| 81.84503 | 0.8934441 | 55.6 | 109176.7 | 3.633493 | 213.9715
| 82.91227 | 0.904165 | 55.8 | 109205.5 | 3.591419 | 211.0241
| 83.25778 | 0.9147456 | 56 | 109469.2 | 3.608971 | 210.7787
| 83.68759 | 0.9255726 | 56.2 | 110137.1 | 3.618231 | 211.1542
| 84.26593 | 0.9369814 | 56.4 | 110992.3 | 3.616404 | 211.499
| 85.20527 | 0.9480604 | 56.6 | 112105.6 | 3.582013 | 211.3275
| 85.23711 | 0.95982 | 56.8 | 113985.4 | 3.621562 | 215.4283
| 85.81908 | 0.9712997 | 57 | 115515 | 3.616029 | 217.1572
| 86.58287 | 0.9829189 | 57.2 | 116715.4 | 3.597747 | 217.6452
| 87.00282 | 0.9947664 | 57.4 | 117662.6 | 3.60913 | 218.6135
| 87.47133 | 1.006888 | 57.6 | 118248 | 3.618969 | 218.6844
| 88.45987 | 1.018505 | 57.8 | 118038.6 | 3.588679 | 215.6124
| 89.22846 | 1.030607 | 58 | 117888.9 | 3.577691 | 213.3605
| 89.82991 | 1.042682 | 58.2 | 117861.1 | 3.578942 | 211.8544
| 90.34846 | 1.054771 | 58.4 | 118152.3 | 3.585006 | 211.2312
| 90.93299 | 1.067201 | 58.6 | 118440.9 | 3.58708 | 210.4382
| 91.24452 | 1.07957 | 58.8 | 118975.8 | 3.608386 | 210.8699
| 91.71566 | 1.092336 | 59 | 119502.2 | 3.618716 | 210.8615
| 92.02794 | 1.104608 | 59.2 | 119941.8 | 3.639358 | 211.0971
| 92.81789 | 1.117961 | 59.4 | 121398.1 | 3.623006 | 212.0664
| 93.10705 | 1.131027 | 59.6 | 122786 | 3.64354 | 214.2185
| 94.08547 | 1.144699 | 59.8 | 124923.1 | 3.61133 | 215.9847
| 94.43492 | 1.158187 | 60 | 126706.5 | 3.626645 | 218.725
| 95.1432 | 1.171982 | 60.2 | 128543.7 | 3.6162 | 220.595
| 95.99365 | 1.186291 | 60.4 | 130027.2 | 3.598644 | 221.3914
| 96.4062 | 1.20007 | 60.6 | 130545.7 | 3.614345 | 221.4941
| 97.0985 | 1.213796 | 60.8 | 130127.2 | 3.613066 | 219.0731
| 97.77036 | 1.227855 | 61 | 129570.6 | 3.614767 | 216.4911
| 98.13646 | 1.24193 | 61.2 | 129424.9 | 3.636424 | 215.4906
| 99.68051 | 1.256298 | 61.4 | 129612.7 | 3.574893 | 212.1839
| 100.5806 | 1.2707 | 61.6 | 130218.3 | 3.557396 | 211.2947
| 101.0154 | 1.285316 | 61.8 | 131518.6 | 3.569415 | 212.8011
| 101.4889 | 1.300683 | 62 | 133558.7 | 3.578128 | 215.5552
| 102.1675 | 1.315787 | 62.2 | 134765 | 3.575033 | 216.2813
| 102.3168 | 1.331144 | 62.4 | 136104.5 | 3.607511 | 218.5434
| 103.0163 | 1.347086 | 62.6 | 138118.3 | 3.60207 | 220.6646
| 103.9353 | 1.362663 | 62.8 | 139693.1 | 3.582474 | 221.4311
| 105.0679 | 1.378775 | 63 | 140834.6 | 3.552315 | 220.904
END
Unloading Marker

## Test 006
| Displacement Into Surface | Load On Sample | Time On Sample | Harmonic Contact Stiffness | Hardness | Modulus
Segment | nm | mN | s | N/m | GPa | GPa
Surface Marker | 3.170628 | 0.002864957 | 0 | 147.7609
| -0.3900851 | 0.003260876 | 0.2 | 196.0755
| 1.949727 | 0.003225196 | 0.4 | 249.1553 |  | 1.498645e-158
| 2.181241 | 0.003338365 | 0.6 | 323.3622 |  | 1.944992e-158
| 3.771887 | 0.003345778 | 0.8 | 383.0744 |  | 2.304155e-158
| 2.302264 | 0.003577072 | 1 | 435.3622 |  | 2.618661e-158
| 3.893635 | 0.003585288 | 1.2 | 471.2744 |  | 2.834669e-158
| 1.000964 | 0.003921499 | 1.4 | 518.4 |  | 3.118125e-158
| 5.624561 | 0.003708365 | 1.6 | 565.4359 | -0.2583909
| 3.881576 | 0.003967466 | 1.8 | 629.3001 |  | 3.785179e-158
| 3.303777 | 0.004143003 | 2 | 696.8155 |  | 4.191277e-158
| 4.75855 | 0.004168767 | 2.2 | 742.1677 | -0.3074711
| 4.293354 | 0.004337564 | 2.4 | 780.4335 | -0.4487604
| 3.53332 | 0.004532456 | 2.6 | 829.425 |  | 4.98891e-158
| 6.139746 | 0.004478607 | 2.8 | 835.0464 | -0.2552091
| 5.848412 | 0.004640265 | 3 | 849.5085 | -0.271573
| 4.626675 | 0.004876916 | 3.2 | 903.3046 | -0.3551872
| 5.972043 | 0.004928313 | 3.4 | 971.4941 | -0.280014
| 6.083522 | 0.005074475 | 3.6 | 1048.266 | -0.2843218
| 6.129111 | 0.0052355 | 3.8 | 1226.04 | -0.2890706
| 4.58351 | 0.005516564 | 4 | 1408.414 | -0.3260345
| 4.183383 | 0.005617834 | 4.086 | 1469.147 | -0.3450726
| 3.900684 | 0.005957114 | 4.4 | 1686.184 | -0.3693208
| 4.929367 | 0.006113036 | 4.6 | 1944.893 | -0.3409417
| 5.988196 | 0.006259602 | 4.8 | 2101.035 | -0.3431932
| 4.490224 | 0.006609688 | 5 | 2318.252 | -0.371987
| 6.668042 | 0.006685541 | 5.2 | 2693.84 | -0.372273
| 6.060526 | 0.006973119 | 5.4 | 3032.716 | -0.3844978
| 5.885733 | 0.007237301 | 5.6 | 3056.648 | -0.3978244
| 5.436951 | 0.007528902 | 5.8 | 3027.364 | -0.4127312
| 5.318245 | 0.007795573 | 6 | 2859.222 | -0.4280882
| 7.490532 | 0.007897161 | 6.2 | 2655.68 | -0.4456538
| 6.637122 | 0.008214131 | 6.4 | 2491.924 | -0.4518156
| 6.906763 | 0.008482463 | 6.6 | 2506.132 | -0.4679713
| 6.955138 | 0.00875932 | 6.8 | 2614.193 | -0.4838728
| 7.583063 | 0.009018221 | 7 | 2993.726 | -0.5100179
| 6.054778 | 0.009435962 | 7.2 | 3370.95 | -0.5179125
| 7.897979 | 0.009589444 | 7.4 | 3481.118 | -0.5531265
| 8.159387 | 0.009897155 | 7.6 | 3545.383 | -0.5769008
| 8.073564 | 0.01019819 | 7.8 | 3476.119 | -0.5892927
| 8.500887 | 0.01048247 | 8 | 3347.78 | -0.6135427
| 7.848083 | 0.01083856 | 8.2 | 3262.815 | -0.613669
| 8.673121 | 0.0110956 | 8.4 | 3447.689 | -0.6528445
| 8.298384 | 0.01145472 | 8.6 | 3653.652 | -0.6640673
| 9.809872 | 0.01171199 | 8.8 | 3988.838 | -0.7479123
| 8.541195 | 0.01215125 | 9 | 4212.382 | -0.7192708
| 9.353424 | 0.01247235 | 9.2 | 4462.393 | -0.7774853
| 7.944104 | 0.01293793 | 9.4 | 4495.634 | -0.7447991
| 9.058146 | 0.01324709 | 9.6 | 4398.693 | -0.8025942
| 8.868446 | 0.01362544 | 9.8 | 4374.485 | -0.813176
| 9.484173 | 0.01397213 | 10 | 4383.75 | -0.8618289
| 9.884258 | 0.01430691 | 10.2 | 4473.317 | -0.905762
| 9.885922 | 0.01466627 | 10.4 | 4399.909 | -0.922166
| 10.66051 | 0.01502557 | 10.6 | 4425.938 | -0.9972033
| 11.04155 | 0.01537716 | 10.8 | 4433.307 | -1.048641
| 10.82432 | 0.01580158 | 11 | 4519.32 | -1.056198
| 10.52426 | 0.01621882 | 11.2 | 4612.39 | -1.057366
| 10.75169 | 0.01663407 | 11.4 | 4913.003 | -1.112794
| 11.65952 | 0.01703806 | 11.6 | 5274.937 | -1.252352
| 11.46306 | 0.01754528 | 11.8 | 5753.08 | -1.281642
| 11.49103 | 0.01801275 | 12 | 6182.94 | -1.333433
| 12.13962 | 0.01846255 | 12.2 | 6732.63 | -1.491557
| 10.64944 | 0.01904164 | 12.4 | 7110.549 | -1.321757
| 11.19951 | 0.01955078 | 12.6 | 7429.918 | -1.435429
| 10.06612 | 0.02016599 | 12.8 | 7455 | -1.330163
| 11.75925 | 0.02054726 | 13 | 7273.523 | -1.576649
| 12.38703 | 0.02096963 | 13.2 | 7027.457 | -1.707911
| 12.45103 | 0.02145042 | 13.4 | 6721.517 | -1.727603
| 13.05158 | 0.02198382 | 13.6 | 6718.106 | -1.897756
| 12.92195 | 0.02252158 | 13.8 | 6923.686 | -1.914346
| 12.22063 | 0.02318854 | 14 | 7271.137 | -1.817687
| 13.43246 | 0.02367519 | 14.2 | 7675.559 | -2.203574
| 13.06838 | 0.02439463 | 14.4 | 8498.454 | -2.202505
| 12.67043 | 0.02504688 | 14.6 | 8939.516 | -2.153896
| 14.19912 | 0.02562052 | 14.8 | 9204.129 | -2.829531
| 15.19842 | 0.02620516 | 15 | 9464.344 | -3.629985
| 14.89551 | 0.02686674 | 15.2 | 9610.92 | -3.436591
| 15.94839 | 0.02748134 | 15.4 | 9757.215 | -4.693349
| 15.82451 | 0.02819641 | 15.6 | 10117.3 | -4.658395
| 15.91202 | 0.02898571 | 15.8 | 10868.09 | -5.078363
| 16.30763 | 0.02977895 | 16 | 12092.47 | -6.445943
| 16.07404 | 0.03054849 | 16.2 | 13137.78 | -6.258287
| 16.84446 | 0.03139808 | 16.4 | 14590.09 | -10.31365
| 17.25716 | 0.03226242 | 16.6 | 15253.49 | -15.23611
| 18.14755 | 0.03309555 | 16.8 | 15514.35 | -151.2313
| 17.66122 | 0.03396209 | 17 | 15460.09 | -24.54716
| 18.02543 | 0.03486024 | 17.2 | 15320.69 | -48.35679
| 17.84149 | 0.03573622 | 17.4 | 15415.18 | -30.00821
| 18.31034 | 0.03672447 | 17.6 | 16149.27 | -396.4172
| 18.11391 | 0.03785427 | 17.8 | 16866.15 | -79.47957
| 17.80478 | 0.03891316 | 18 | 17201.07 | -32.9927
| 18.4835 | 0.03995093 | 18.2 | 17797.01 | 117.401 | 3059.178
| 18.73457 | 0.04098141 | 18.4 | 18278.43 | 45.1814 | 921.9057
| 18.7341 | 0.04212102 | 18.6 | 18656.93 | 47.88277 | 987.3345
| 18.85599 | 0.0433739 | 18.8 | 19504.51 | 35.79016 | 796.9612
| 18.95238 | 0.04462119 | 19 | 20570.1 | 29.29234 | 717.1861
| 19.40903 | 0.04575602 | 19.2 | 21311.08 | 17.5365 | 496.5986
| 19.00448 | 0.04698333 | 19.4 | 21772 | 28.28385 | 733.7591
| 19.55652 | 0.04838014 | 19.6 | 21920.34 | 16.99452 | 485.4843
| 19.17255 | 0.04963356 | 19.8 | 21810.52 | 26.92681 | 674.5474
| 19.57048 | 0.05095197 | 20 | 21442.61 | 19.7099 | 504.5921
| 19.07527 | 0.05233629 | 20.2 | 21086.79 | 41.21084 | 879.3761
| 19.65038 | 0.0535987 | 20.4 | 21058.18 | 21.64136 | 507.0939
| 19.62289 | 0.05491873 | 20.6 | 21240.2 | 23.43498 | 535.4218
| 19.7571 | 0.05620746 | 20.8 | 21146.82 | 22.2343 | 502.5644
| 19.993 | 0.05764332 | 21 | 21182.85 | 19.44029 | 448.6051
| 19.98068 | 0.05901387 | 21.2 | 21358.54 | 20.60838 | 465.4842
| 20.108 | 0.06037707 | 21.4 | 21648.81 | 19.38397 | 446.7756
| 20.71538 | 0.06192148 | 21.6 | 22213.81 | 13.60897 | 356.264
| 21.10274 | 0.06337262 | 21.8 | 23022.23 | 11.43287 | 327.7001
| 21.30516 | 0.06502346 | 22 | 23813.19 | 10.70411 | 322.5781
| 21.52179 | 0.06649513 | 22.2 | 24199.5 | 10.11698 | 312.919
| 21.04643 | 0.06805775 | 22.4 | 24548.81 | 12.67047 | 364.4948
| 21.82277 | 0.06975634 | 22.6 | 24773.25 | 9.704123 | 304.385
| 22.04071 | 0.07126409 | 22.8 | 24996.03 | 9.299212 | 295.4849
| 22.12288 | 0.07296349 | 23 | 25516.01 | 9.292 | 298.6978
| 21.70872 | 0.07474398 | 23.2 | 26169.42 | 10.93988 | 338.0496
| 21.98887 | 0.07642553 | 23.4 | 26668.7 | 10.1804 | 325.7153
| 21.92367 | 0.07811766 | 23.6 | 27277.41 | 10.62976 | 340.3035
| 21.75189 | 0.07981901 | 23.8 | 27789.62 | 11.55319 | 363.5817
| 22.06072 | 0.08168325 | 24 | 28273.56 | 10.6883 | 347.7588
| 22.30908 | 0.08339887 | 24.2 | 28928.95 | 10.07942 | 340.0752
| 21.73745 | 0.08525552 | 24.4 | 29799.73 | 12.36636 | 400.5503
| 22.04168 | 0.08732661 | 24.6 | 30784.8 | 11.35197 | 388.4427
| 21.87403 | 0.08928911 | 24.8 | 31549.89 | 12.25045 | 417.1924
| 22.46225 | 0.09121351 | 25 | 32257.99 | 10.40806 | 378.7719
| 22.02923 | 0.09327414 | 25.2 | 32392 | 12.30255 | 421.0886
| 22.10211 | 0.09512862 | 25.4 | 32232.87 | 12.46917 | 416.37
| 22.04259 | 0.0970741 | 25.6 | 32023.05 | 13.2394 | 424.2206
| 22.26654 | 0.0990609 | 25.8 | 31887.18 | 12.78461 | 405.7453
| 22.8798 | 0.1011173 | 26 | 31854.39 | 11.03642 | 361.3218
| 22.86747 | 0.1030277 | 26.2 | 32000.56 | 11.39056 | 366.7287
| 22.65303 | 0.1050112 | 26.4 | 32330.58 | 12.4272 | 389.529
| 22.53057 | 0.1073061 | 26.6 | 32891.25 | 13.22176 | 410.1932
| 22.93059 | 0.1093069 | 26.8 | 33099.09 | 12.08147 | 383.8786
| 22.95454 | 0.1115298 | 27 | 33327.33 | 12.35867 | 388.1877
| 23.09853 | 0.1137362 | 27.2 | 33619.31 | 12.20343 | 384.2757
| 23.37719 | 0.1158793 | 27.4 | 33710.22 | 11.6738 | 369.494
| 23.38958 | 0.118 | 27.6 | 33894.27 | 11.95071 | 373.5744
| 23.17645 | 0.1203427 | 27.8 | 34401.83 | 12.94187 | 397.2471
| 23.66981 | 0.1224591 | 28 | 34727.45 | 11.65512 | 370.1526
| 24.08487 | 0.1247837 | 28.2 | 34912.99 | 10.86065 | 351.0535
| 23.9244 | 0.1270107 | 28.4 | 35208.2 | 11.53846 | 365.4129
| 24.07055 | 0.1292847 | 28.6 | 35367.73 | 11.44773 | 361.3469
| 24.32332 | 0.1316567 | 28.8 | 35403.2 | 11.13013 | 350.7675
| 24.06158 | 0.1341103 | 29 | 35745.64 | 12.10107 | 371.2725
| 24.45916 | 0.1363893 | 29.2 | 36204.76 | 11.28148 | 356.202
| 24.72098 | 0.1387076 | 29.4 | 36551.22 | 10.90105 | 348.6332
| 25.30232 | 0.1413104 | 29.6 | 37252.68 | 9.898412 | 331.2729
| 24.86563 | 0.1437398 | 29.8 | 37746.48 | 10.98841 | 357.3007
| 25.07431 | 0.1463529 | 30 | 38082.72 | 10.78812 | 352.857
| 25.61104 | 0.1487034 | 30.2 | 38223.78 | 9.972168 | 333.0017
| 26.18219 | 0.1512117 | 30.4 | 38512.31 | 9.22362 | 316.0484
| 26.48476 | 0.1538578 | 30.6 | 38792.28 | 8.973994 | 309.8854
| 26.78962 | 0.1565335 | 30.8 | 39041.85 | 8.744577 | 303.8667
| 27.42425 | 0.158995 | 31 | 39260 | 8.113584 | 288.775
| 28.26163 | 0.161684 | 31.2 | 39595.63 | 7.377354 | 271.9105
| 28.93374 | 0.164187 | 31.4 | 39604.24 | 6.917615 | 258.7238
| 29.50563 | 0.1669278 | 31.6 | 39828.32 | 6.592667 | 250.2747
| 28.98302 | 0.169605 | 31.8 | 40262.11 | 7.146642 | 264.1267
| 29.6403 | 0.1724979 | 32 | 40989.62 | 6.716637 | 257.0999
| 29.48604 | 0.175219 | 32.2 | 41595.76 | 6.94904 | 264.8846
| 29.45928 | 0.1781113 | 32.4 | 42590.31 | 7.066997 | 272.9534
| 29.76561 | 0.1812984 | 32.6 | 43835.88 | 6.915048 | 276.1055
| 30.26234 | 0.1841948 | 32.8 | 44546.52 | 6.646522 | 272.0749
| 30.27877 | 0.1874252 | 33 | 45498.51 | 6.742443 | 278.9056
| 30.46702 | 0.1904883 | 33.2 | 46191.07 | 6.717274 | 280.7264
| 31.08881 | 0.1936796 | 33.4 | 46695.11 | 6.412257 | 273.4713
| 31.42046 | 0.1966945 | 33.6 | 47192.05 | 6.307902 | 271.6353
| 32.15808 | 0.1999861 | 33.8 | 47684.27 | 5.983031 | 263.4477
| 32.36728 | 0.2030438 | 34 | 48059.22 | 5.969714 | 263.1612
| 32.4575 | 0.2064533 | 34.2 | 48790.06 | 6.022196 | 266.8642
| 31.95085 | 0.2098087 | 34.4 | 49827.16 | 6.409266 | 282.1567
| 32.44779 | 0.2134756 | 34.6 | 51035.72 | 6.211697 | 282.0302
| 32.3658 | 0.2169349 | 34.8 | 52177.86 | 6.349222 | 291.1785
| 32.74121 | 0.2206023 | 35 | 53238.93 | 6.232943 | 292.1143
| 32.91258 | 0.2242529 | 35.2 | 53810.21 | 6.249511 | 293.5372
| 33.123 | 0.2277537 | 35.4 | 53686.85 | 6.26078 | 290.1241
| 33.41177 | 0.2311961 | 35.6 | 53610.43 | 6.225416 | 285.804
| 33.33175 | 0.2348245 | 35.8 | 53206.07 | 6.409682 | 285.5229
| 33.69386 | 0.238203 | 36 | 53012.77 | 6.333388 | 279.503
| 34.34721 | 0.2419064 | 36.2 | 53059.42 | 6.11237 | 270.9492
| 34.59781 | 0.245503 | 36.4 | 53439.79 | 6.089885 | 270.2409
| 35.41655 | 0.2492065 | 36.6 | 54052.07 | 5.797268 | 263.3022
| 35.92738 | 0.253231 | 36.8 | 55031.83 | 5.661946 | 262.6912
| 36.24263 | 0.2570046 | 37 | 55798.33 | 5.613778 | 263.404
| 36.13279 | 0.2611222 | 37.2 | 56598.6 | 5.752969 | 269.6064
| 36.5977 | 0.2649939 | 37.4 | 56919.94 | 5.654587 | 266.1316
| 37.3806 | 0.2688538 | 37.6 | 56871.3 | 5.44564 | 257.3225
| 37.14765 | 0.2729757 | 37.8 | 56778.5 | 5.644875 | 260.1399
| 37.81624 | 0.2767841 | 38 | 56678.41 | 5.483394 | 252.728
| 38.27704 | 0.2808325 | 38.2 | 56562.09 | 5.413812 | 247.856
| 38.839 | 0.2847268 | 38.4 | 56744.79 | 5.300742 | 243.5413
| 38.91153 | 0.2890861 | 38.6 | 57434.89 | 5.360399 | 246.5938
| 39.23254 | 0.293141 | 38.8 | 57978.56 | 5.328855 | 246.4431
| 39.06599 | 0.2975682 | 39 | 58584.12 | 5.474489 | 251.4931
| 39.00598 | 0.3017759 | 39.2 | 59093.4 | 5.581267 | 255.0476
| 39.39403 | 0.3060278 | 39.4 | 59593.3 | 5.526551 | 253.9403
| 39.62293 | 0.3105536 | 39.6 | 59981.57 | 5.537749 | 253.9927
| 39.72834 | 0.3148389 | 39.8 | 60264.01 | 5.58906 | 254.7701
| 39.59258 | 0.3194263 | 40 | 60937.4 | 5.724703 | 259.8603
| 40.3404 | 0.3240222 | 40.2 | 61507.99 | 5.546483 | 255.4791
| 40.89062 | 0.3284351 | 40.4 | 61962.85 | 5.443734 | 252.7159
| 41.28212 | 0.333244 | 40.6 | 62695.98 | 5.398605 | 252.8202
| 41.16151 | 0.3379302 | 40.8 | 63383.37 | 5.518157 | 257.5437
| 41.31729 | 0.3425848 | 41 | 63937.76 | 5.548929 | 259.0419
| 41.61393 | 0.3476114 | 41.2 | 64788.32 | 5.534088 | 260.5321
| 41.90541 | 0.3524513 | 41.4 | 65587.01 | 5.518314 | 261.8095
| 41.84828 | 0.3573961 | 41.6 | 66207.04 | 5.620366 | 265.6435
| 41.88872 | 0.3625136 | 41.8 | 66609.3 | 5.698427 | 267.6003
| 42.36333 | 0.3673286 | 42 | 66668.89 | 5.634273 | 263.8119
| 42.81986 | 0.3724721 | 42.2 | 66835.03 | 5.581876 | 260.8132
| 42.74095 | 0.3774054 | 42.4 | 66901.31 | 5.697532 | 262.3398
| 43.00008 | 0.3824274 | 42.6 | 66985.09 | 5.705926 | 260.8277
| 43.50141 | 0.3876721 | 42.8 | 67184.67 | 5.639314 | 257.6859
| 44.34652 | 0.3926795 | 43 | 67334.58 | 5.469455 | 251.5165
| 45.62169 | 0.3978917 | 43.2 | 67149.98 | 5.203345 | 241.0832
| 45.89076 | 0.4030153 | 43.4 | 67169.93 | 5.213355 | 239.5636
| 46.41082 | 0.4082954 | 43.6 | 67638.19 | 5.152203 | 237.9615
| 46.54627 | 0.4138952 | 43.8 | 68385.21 | 5.190827 | 240.2855
| 46.88789 | 0.41933 | 44 | 69436.56 | 5.168378 | 242.2363
| 46.7668 | 0.4254209 | 44.2 | 71685.68 | 5.254472 | 252.3061
| 46.96033 | 0.4312081 | 44.4 | 73305.64 | 5.265569 | 257.5865
| 47.54406 | 0.437043 | 44.6 | 74392.8 | 5.186954 | 257.7406
| 47.68417 | 0.4432588 | 44.8 | 75795.04 | 5.220674 | 262.5678
| 47.71791 | 0.4491504 | 45 | 76351.84 | 5.288088 | 264.9244
| 48.55428 | 0.4551642 | 45.2 | 76141.43 | 5.169639 | 258.1422
| 48.59244 | 0.4611281 | 45.4 | 76118.12 | 5.242723 | 258.2079
| 48.81515 | 0.4670444 | 45.6 | 76230.69 | 5.268032 | 257.4078
| 49.51179 | 0.4731874 | 45.8 | 75985.62 | 5.187757 | 251.8859
| 49.77189 | 0.4791648 | 46 | 76025.09 | 5.205209 | 250.6146
| 50.2374 | 0.4853076 | 46.2 | 76116.89 | 5.175946 | 248.1485
| 50.67849 | 0.4913661 | 46.4 | 75900.58 | 5.156064 | 244.805
| 50.77293 | 0.4976033 | 46.6 | 75627.91 | 5.218052 | 243.6205
| 50.85886 | 0.5038347 | 46.8 | 75579.32 | 5.278542 | 243.2895
| 51.13516 | 0.5101102 | 47 | 75479.25 | 5.295988 | 241.5376
| 52.00124 | 0.5162647 | 47.2 | 75492.26 | 5.176746 | 236.4822
| 52.53718 | 0.5226772 | 47.4 | 76082.17 | 5.128582 | 235.5959
| 52.89921 | 0.5295066 | 47.6 | 77138.12 | 5.116677 | 237.3743
| 53.22766 | 0.5360861 | 47.8 | 77980.47 | 5.111917 | 238.6079
| 53.49997 | 0.5431466 | 48 | 79279 | 5.11796 | 241.7288
| 53.68622 | 0.5500296 | 48.2 | 80581.65 | 5.139625 | 245.3676
| 53.91259 | 0.5570206 | 48.4 | 81723.54 | 5.15588 | 248.2162
| 54.2294 | 0.5644694 | 48.6 | 82894.66 | 5.157668 | 250.6142
| 54.78319 | 0.5715308 | 48.8 | 83733.91 | 5.110907 | 250.3979
| 55.03336 | 0.5788318 | 49 | 84504.29 | 5.129142 | 251.8286
| 55.27289 | 0.5861725 | 49.2 | 84839.18 | 5.154718 | 251.8727
| 55.81248 | 0.5933956 | 49.4 | 85082.15 | 5.11985 | 249.8013
| 56.45079 | 0.6006907 | 49.6 | 85165.08 | 5.069207 | 246.6958
| 56.8109 | 0.6082669 | 49.8 | 85154.37 | 5.076599 | 244.9753
| 57.04695 | 0.6155562 | 50 | 84961.08 | 5.106691 | 243.3863
| 57.51009 | 0.6231492 | 50.2 | 84973.78 | 5.093568 | 241.2166
| 57.50978 | 0.6306987 | 50.4 | 85331.73 | 5.163645 | 242.7113
| 58.25404 | 0.6384531 | 50.6 | 86172.36 | 5.088068 | 241.6136
| 58.8522 | 0.6465925 | 50.8 | 87414.13 | 5.040576 | 242.5933
| 58.83109 | 0.6546065 | 51 | 88736.85 | 5.104181 | 247.1675
| 59.25701 | 0.663097 | 51.2 | 90566.57 | 5.084473 | 250.8787
| 59.98644 | 0.6713108 | 51.4 | 91331.88 | 5.020191 | 249.6059
| 60.05686 | 0.6795142 | 51.6 | 91841.25 | 5.075482 | 251.1475
| 60.5068 | 0.6878031 | 51.8 | 92425.34 | 5.063085 | 250.8531
| 60.53215 | 0.6964435 | 52 | 92748.98 | 5.131149 | 252.0797
| 61.13874 | 0.7046969 | 52.2 | 92575.42 | 5.097965 | 248.6624
| 61.47538 | 0.7131498 | 52.4 | 92803.3 | 5.109519 | 247.9334
| 61.78434 | 0.722015 | 52.6 | 93112.61 | 5.128073 | 247.6154
| 62.73056 | 0.7304659 | 52.8 | 92876.77 | 5.039812 | 242.4611
| 62.80394 | 0.7392431 | 53 | 92448.75 | 5.104639 | 241.2097
| 63.58158 | 0.747845 | 53.2 | 92530.54 | 5.043759 | 237.9986
| 63.96037 | 0.7565813 | 53.4 | 92714.87 | 5.049565 | 237.0533
| 64.17512 | 0.7658378 | 53.6 | 93129.48 | 5.083591 | 237.56
| 64.71843 | 0.7748776 | 53.8 | 93828.87 | 5.058459 | 237.3083
| 64.74022 | 0.7844613 | 54 | 95195.56 | 5.115236 | 241.3971
| 65.18199 | 0.7937656 | 54.2 | 96145.98 | 5.10525 | 242.3093
| 65.47031 | 0.8031353 | 54.4 | 96834.16 | 5.123128 | 243.2107
| 66.72719 | 0.8129903 | 54.6 | 97702.84 | 4.989449 | 240.1192
| 67.35828 | 0.8224752 | 54.8 | 98298.68 | 4.956112 | 239.214
| 67.29251 | 0.8323657 | 55 | 98533.02 | 5.035068 | 240.4845
| 67.98612 | 0.8419133 | 55.2 | 98558.59 | 4.997358 | 237.7797
| 68.15871 | 0.8516851 | 55.4 | 98877.77 | 5.037216 | 238.1993
| 68.49069 | 0.8619262 | 55.6 | 99244.31 | 5.055294 | 238.0574
| 69.49428 | 0.8718567 | 55.8 | 99334.76 | 4.973476 | 234.2994
| 69.82312 | 0.8820302 | 56 | 99657.12 | 4.99123 | 234.076
| 70.06368 | 0.8921661 | 56.2 | 99993.08 | 5.021066 | 234.2573
| 70.47601 | 0.9024253 | 56.4 | 100359.2 | 5.025849 | 233.8029
| 70.33467 | 0.913254 | 56.6 | 101083.7 | 5.111841 | 236.602
| 71.34261 | 0.9237784 | 56.8 | 101948.2 | 5.02548 | 234.9451
| 72.1539 | 0.934786 | 57 | 103122.7 | 4.96999 | 234.9394
| 73.02715 | 0.9456616 | 57.2 | 104402.2 | 4.905836 | 234.9541
| 73.21116 | 0.9567143 | 57.4 | 105441.4 | 4.939536 | 237.13
| 74.00886 | 0.9682628 | 57.6 | 106437.9 | 4.89316 | 236.7494
| 74.2595 | 0.9794962 | 57.8 | 107231.1 | 4.920014 | 238.0297
| 74.35823 | 0.9911551 | 58 | 108101.4 | 4.968713 | 240.1134
| 75.04392 | 1.002517 | 58.2 | 108502.5 | 4.940535 | 238.6892
| 74.82854 | 1.014234 | 58.4 | 109288.5 | 5.031479 | 241.8009
| 75.7193 | 1.026093 | 58.6 | 110382.9 | 4.971865 | 241.2632
| 76.13902 | 1.038313 | 58.8 | 111199.3 | 4.979549 | 241.9242
| 76.76327 | 1.050239 | 59 | 111681.1 | 4.961258 | 240.9649
| 77.10604 | 1.062636 | 59.2 | 112247 | 4.981248 | 241.3203
| 77.7162 | 1.074789 | 59.4 | 112568.9 | 4.966949 | 240.0587
| 77.98345 | 1.087116 | 59.6 | 112670.7 | 4.999156 | 239.5966
| 78.8319 | 1.099798 | 59.8 | 113143.5 | 4.955743 | 237.8446
| 79.4601 | 1.112293 | 60 | 113619.2 | 4.939513 | 236.9432
| 79.53381 | 1.125181 | 60.2 | 114017 | 4.994914 | 237.9084
| 80.19248 | 1.137759 | 60.4 | 114088.8 | 4.977772 | 235.9758
| 80.7348 | 1.150813 | 60.6 | 114130.5 | 4.977711 | 234.4351
| 80.88906 | 1.163628 | 60.8 | 113850.8 | 5.026753 | 233.5504
| 81.77691 | 1.176769 | 61 | 113720.3 | 4.985344 | 230.46
| 82.07922 | 1.189837 | 61.2 | 113751.2 | 5.013909 | 229.7876
| 82.71348 | 1.203108 | 61.4 | 113886.3 | 5.001819 | 228.2333
| 83.38707 | 1.216858 | 61.6 | 114540.4 | 4.982985 | 227.7217
| 84.20135 | 1.230482 | 61.8 | 115414.5 | 4.945294 | 227.2337
| 84.20024 | 1.244661 | 62 | 116658.8 | 5.003106 | 230.2473
| 84.61091 | 1.258746 | 62.2 | 118010.5 | 5.010628 | 232.1239
| 85.81835 | 1.273026 | 62.4 | 119396.3 | 4.926248 | 231.4281
| 86.08958 | 1.287858 | 62.6 | 120759.5 | 4.952728 | 233.7721
| 86.2144 | 1.302439 | 62.8 | 121784 | 4.997004 | 235.8631
| 87.06805 | 1.317275 | 63 | 122343.3 | 4.962259 | 234.5459
| 88.16307 | 1.33195 | 63.2 | 122537.6 | 4.903349 | 231.7156
| 88.38318 | 1.346891 | 63.4 | 123043.9 | 4.940302 | 232.3679
| 89.28877 | 1.362363 | 63.6 | 123872.1 | 4.901489 | 231.5325
| 89.55626 | 1.377403 | 63.8 | 123675 | 4.937745 | 230.5739
| 90.24089 | 1.392856 | 64 | 123845 | 4.927362 | 229.0994
| 91.20013 | 1.408125 | 64.2 | 123907.7 | 4.887685 | 226.6043
| 91.58073 | 1.42361 | 64.4 | 123713.6 | 4.912294 | 225.3604
| 92.20029 | 1.439497 | 64.6 | 123343.1 | 4.914253 | 223.086
| 92.81303 | 1.455263 | 64.8 | 123773.3 | 4.910238 | 222.4444
| 93.37063 | 1.471555 | 65 | 124384.3 | 4.912479 | 222.3328
| 93.87567 | 1.487679 | 65.2 | 124861 | 4.920168 | 222.106
| 94.85734 | 1.504011 | 65.4 | 125421.4 | 4.878906 | 220.7126
| 95.09994 | 1.520966 | 65.6 | 126478.1 | 4.911686 | 222.3597
| 95.89307 | 1.53779 | 65.8 | 127399.1 | 4.888727 | 222.2013
| 96.45252 | 1.554817 | 66 | 128641.8 | 4.887691 | 223.3084
| 96.90175 | 1.572533 | 66.2 | 130224.8 | 4.897544 | 225.3722
| 97.23137 | 1.590078 | 66.4 | 131837.4 | 4.918115 | 227.8145
| 97.97952 | 1.607935 | 66.6 | 133485.6 | 4.897863 | 229.1451
| 98.70791 | 1.626312 | 66.8 | 135210.7 | 4.881046 | 230.6711
| 99.11502 | 1.644283 | 67 | 135847.4 | 4.900835 | 231.0166
| 99.39877 | 1.663104 | 67.2 | 137640.8 | 4.927692 | 233.9039
| 99.78453 | 1.681692 | 67.4 | 138854.1 | 4.947154 | 235.3954
| 101.0421 | 1.700576 | 67.6 | 140130.1 | 4.883293 | 234.5514
| 101.4677 | 1.720169 | 67.8 | 142129.8 | 4.896795 | 237.3932
END
Unloading Marker

## Test 005
| Displacement Into Surface | Load On Sample | Time On Sample | Harmonic Contact Stiffness | Hardness | Modulus
Segment | nm | mN | s | N/m | GPa | GPa
Surface Marker | 2.973267 | 0.002859521 | 0 | 189.9239
| 1.674902 | 0.003093707 | 0.2 | 255.7428 |  | 1.538268e-158
| 3.530806 | 0.003096283 | 0.4 | 303.1965 |  | 1.823697e-158
| 2.724339 | 0.003292847 | 0.6 | 350.7705 |  | 2.10985e-158
| 4.346631 | 0.003306476 | 0.8 | 404.7671 |  | 2.434634e-158
| 4.309263 | 0.003441914 | 1 | 440.1923 |  | 2.647714e-158
| 3.191289 | 0.003659541 | 1.2 | 488.7332 |  | 2.939683e-158
| 4.886233 | 0.003670692 | 1.4 | 562.41 |  | 3.382841e-158
| 6.175428 | 0.003710757 | 1.6 | 630.0046 | -0.2170557
| 2.15217 | 0.004143152 | 1.8 | 696.5529 |  | 4.189697e-158
| 3.693104 | 0.004166402 | 2 | 779.073 |  | 4.686048e-158
| 3.842198 | 0.00429139 | 2.2 | 846.6097 | -0.5673758
| 4.020989 | 0.004416557 | 2.4 | 915.9266 | -0.3486984
| 5.509116 | 0.00444997 | 2.6 | 993.4502 | -0.2530933
| 5.962408 | 0.004560833 | 2.8 | 1062.486 | -0.2529777
| 3.555523 | 0.004885712 | 3 | 1142.978 | -0.3989097
| 2.287606 | 0.005132321 | 3.2 | 1217.682 |  | 7.324237e-158
| 3.893941 | 0.005169606 | 3.4 | 1276.513 | -0.3455979
| 5.891665 | 0.005182016 | 3.6 | 1338.479 | -0.2857573
| 4.728873 | 0.005431403 | 3.8 | 1413.255 | -0.3153701
| 5.898412 | 0.005508151 | 4 | 1446.248 | -0.3034394
| 3.57656 | 0.005847956 | 4.2 | 1532.091 | -0.4064666
| 6.475163 | 0.00581233 | 4.4 | 1656.553 | -0.318789
| 5.514937 | 0.006064035 | 4.6 | 1807.086 | -0.3343301
| 4.703527 | 0.006302998 | 4.8 | 1969.818 | -0.3555444
| 5.539987 | 0.006431406 | 5 | 2150.175 | -0.3530959
| 5.729215 | 0.006490312 | 5.082 | 2179.473 | -0.3558683
| 5.763844 | 0.006864474 | 5.4 | 2386.169 | -0.376292
| 4.897571 | 0.007163871 | 5.6 | 2394.595 | -0.3984395
| 6.473792 | 0.007286442 | 5.8 | 2393.458 | -0.4009201
| 5.960871 | 0.007568911 | 6 | 2623.456 | -0.4150422
| 4.616698 | 0.007922691 | 6.2 | 2897.694 | -0.4419657
| 5.57344 | 0.008122148 | 6.4 | 3133.089 | -0.4452299
| 6.466956 | 0.008313901 | 6.6 | 3329.907 | -0.4606562
| 5.180687 | 0.008682656 | 6.8 | 3573.555 | -0.4764437
| 5.307096 | 0.008936861 | 7 | 3522.592 | -0.490237
| 5.823642 | 0.009188579 | 7.2 | 3391.599 | -0.5038461
| 5.984783 | 0.009459042 | 7.4 | 3385.527 | -0.5189367
| 5.135576 | 0.009811557 | 7.6 | 3430.808 | -0.5410205
| 6.52918 | 0.009991812 | 7.8 | 3391.785 | -0.550805
| 5.928163 | 0.0103404 | 8 | 3366.2 | -0.5668278
| 5.920572 | 0.01063939 | 8.2 | 3372.898 | -0.5832654
| 7.250252 | 0.01085158 | 8.4 | 3245.906 | -0.6032978
| 7.758923 | 0.01110879 | 8.6 | 3115.908 | -0.6233951
| 7.104127 | 0.01147877 | 8.8 | 3148.619 | -0.6332927
| 5.35787 | 0.01192804 | 9 | 3236.74 | -0.6647454
| 7.969236 | 0.01205142 | 9.2 | 3268.186 | -0.6788189
| 8.470267 | 0.01237154 | 9.4 | 3611.498 | -0.7157524
| 7.331728 | 0.01278204 | 9.6 | 3866.839 | -0.7125884
| 8.311568 | 0.01304968 | 9.8 | 3861.346 | -0.7509532
| 8.516887 | 0.01335287 | 10 | 3796.653 | -0.7717825
| 8.050972 | 0.01373274 | 10.2 | 3920.421 | -0.7793986
| 9.680757 | 0.01396602 | 10.4 | 3863.54 | -0.8548215
| 8.793734 | 0.01436511 | 10.6 | 3804.767 | -0.833356
| 9.564269 | 0.0146668 | 10.8 | 3870.716 | -0.8846523
| 9.384286 | 0.01503451 | 11 | 4005.521 | -0.8990745
| 9.172538 | 0.01543191 | 11.2 | 4066.145 | -0.911045
| 10.07014 | 0.01573275 | 11.4 | 4182.745 | -0.980208
| 9.828394 | 0.01614069 | 11.6 | 4320.862 | -0.9914158
| 10.6782 | 0.01647647 | 11.8 | 4444.146 | -1.075037
| 11.03513 | 0.01685014 | 12 | 4584.929 | -1.133463
| 10.91048 | 0.01726559 | 12.2 | 4751.106 | -1.152448
| 11.78704 | 0.01762349 | 12.4 | 4779.205 | -1.267781
| 12.14624 | 0.01800968 | 12.6 | 4915.568 | -1.346146
| 12.0423 | 0.01847999 | 12.8 | 5286.003 | -1.384506
| 12.00893 | 0.01894049 | 13 | 5686.782 | -1.43286
| 12.31751 | 0.01938128 | 13.2 | 6112.904 | -1.539058
| 13.03756 | 0.01985977 | 13.4 | 7101.28 | -1.799528
| 13.0568 | 0.02034979 | 13.6 | 7825.504 | -1.890413
| 12.75977 | 0.02086015 | 13.8 | 7944.352 | -1.849763
| 13.40347 | 0.0213231 | 14 | 7751.156 | -2.05471
| 13.80973 | 0.0218171 | 14.2 | 7640.827 | -2.220898
| 13.08884 | 0.0223425 | 14.4 | 7284.269 | -1.980645
| 13.75415 | 0.02280726 | 14.6 | 6927.935 | -2.178427
| 14.13082 | 0.02328103 | 14.8 | 6980.562 | -2.354069
| 14.35292 | 0.02384259 | 15 | 7232.386 | -2.520822
| 14.21158 | 0.02441315 | 15.2 | 7440.979 | -2.52153
| 15.4248 | 0.02494115 | 15.4 | 7707.516 | -3.347669
| 15.44961 | 0.02551512 | 15.6 | 8087.637 | -3.499669
| 14.24421 | 0.0262508 | 15.8 | 8524.636 | -2.803349
| 14.58086 | 0.02684026 | 16 | 8997.613 | -3.105452
| 14.43816 | 0.02757023 | 16.2 | 9682.042 | -3.163078
| 15.7429 | 0.02813039 | 16.4 | 10358.13 | -4.605923
| 14.58681 | 0.02896055 | 16.6 | 11309.84 | -3.592904
| 15.41439 | 0.02963749 | 16.8 | 12041.5 | -4.650836
| 15.1608 | 0.03033581 | 17 | 12417.36 | -4.441665
| 15.31923 | 0.0311734 | 17.2 | 13207.69 | -4.863473
| 15.36325 | 0.03200635 | 17.4 | 13829.64 | -5.113662
| 15.42307 | 0.03280443 | 17.6 | 14092.28 | -5.322633
| 15.57965 | 0.03360482 | 17.8 | 14506.56 | -5.751081
| 15.96462 | 0.03439007 | 18 | 14897.97 | -6.777697
| 15.79675 | 0.03537958 | 18.2 | 14992.87 | -6.453871
| 16.29357 | 0.03630059 | 18.4 | 15143.3 | -7.979283
| 16.45923 | 0.03716236 | 18.6 | 15365.51 | -8.749932
| 15.94786 | 0.03817654 | 18.8 | 15725.19 | -7.224149
| 16.67298 | 0.03910942 | 19 | 16046.35 | -10.18381
| 16.4981 | 0.04012917 | 19.2 | 16612.84 | -9.637858
| 16.26191 | 0.04126633 | 19.4 | 17069.34 | -8.886329
| 16.87265 | 0.04222463 | 19.6 | 17352.82 | -12.33347
| 17.28209 | 0.04330874 | 19.8 | 17377.06 | -16.26544
| 17.16398 | 0.04435932 | 20 | 17677.47 | -15.10429
| 17.28834 | 0.04552028 | 20.2 | 18024.13 | -16.84793
| 17.12169 | 0.04673155 | 20.4 | 18796.7 | -15.6355
| 16.46506 | 0.04807266 | 20.6 | 19906.21 | -11.36504
| 17.09552 | 0.04920709 | 20.8 | 20900.62 | -17.34534
| 17.58148 | 0.05036683 | 21 | 21534.47 | -28.23496
| 17.52989 | 0.05183524 | 21.2 | 22292.07 | -27.68542
| 17.47939 | 0.05308976 | 21.4 | 22256.81 | -25.57385
| 17.67493 | 0.05445696 | 21.6 | 21974.34 | -30.12897
| 17.94952 | 0.05567803 | 21.8 | 21844.66 | -41.82539
| 17.85887 | 0.05697615 | 22 | 21912.43 | -35.40413
| 18.63178 | 0.05830465 | 22.2 | 22062.24 | 8625.427 | -1231.134
| 18.16621 | 0.05988254 | 22.4 | 22675.95 | -59.21411
| 18.02804 | 0.06128661 | 22.6 | 23192.89 | -46.66551
| 18.42526 | 0.0627949 | 22.8 | 23443.55 | -123.7082
| 18.28864 | 0.06420908 | 23 | 23433.04 | -70.79098
| 18.44825 | 0.06564571 | 23.2 | 23214.17 | -93.46097
| 18.53306 | 0.06715748 | 23.4 | 22572.23 | -88.5294
| 19.52718 | 0.06841778 | 23.6 | 21905.04 | 56.82731 | 994.263
| 19.63624 | 0.0699269 | 23.8 | 21690.04 | 54.62449 | 919.9361
| 19.93812 | 0.07138335 | 24 | 21736.16 | 38.28648 | 664.5159
| 19.94518 | 0.07286168 | 24.2 | 22096.97 | 39.21898 | 684.7825
| 20.17116 | 0.07451122 | 24.4 | 22815.44 | 30.64636 | 580.9094
| 20.20659 | 0.07615925 | 24.6 | 23964.1 | 28.57234 | 583.7616
| 20.09342 | 0.07792029 | 24.8 | 25021.15 | 30.98867 | 655.0345
| 20.17949 | 0.07961819 | 25 | 25764.91 | 28.89463 | 637.7947
| 20.65407 | 0.08125502 | 25.2 | 26433.25 | 20.86249 | 507.8281
| 20.52222 | 0.08314128 | 25.4 | 27266.3 | 22.91779 | 561.569
| 20.50485 | 0.08481789 | 25.6 | 27611.9 | 23.91107 | 582.6716
| 20.00565 | 0.0865565 | 25.8 | 27840.82 | 37.29381 | 842.2569
| 20.50304 | 0.08823128 | 26 | 28220.47 | 25.59905 | 616.8293
| 20.85529 | 0.09017297 | 26.2 | 28539.53 | 21.37256 | 536.5542
| 21.08585 | 0.09202986 | 26.4 | 28391.15 | 19.91306 | 497.3333
| 20.92055 | 0.09373094 | 26.6 | 28186.72 | 22.97849 | 540.1755
| 21.49001 | 0.09557334 | 26.8 | 28220.64 | 17.93121 | 444.5553
| 20.81816 | 0.09736799 | 27 | 28279.66 | 26.8292 | 594.1511
| 21.37243 | 0.09929516 | 27.2 | 28651.4 | 20.24389 | 482.4838
| 21.2003 | 0.1012707 | 27.4 | 29302.51 | 22.45086 | 530.875
| 21.70668 | 0.1032842 | 27.6 | 29987.65 | 17.96382 | 459.3507
| 21.48147 | 0.1052339 | 27.8 | 30348.7 | 20.38072 | 505.6844
| 21.28562 | 0.1071478 | 28 | 30529.24 | 23.20066 | 554.9983
| 21.93619 | 0.1092387 | 28.2 | 30612.83 | 17.96361 | 454.4903
| 21.55439 | 0.1111954 | 28.4 | 30520.09 | 22.143 | 520.646
| 22.15048 | 0.1132884 | 28.6 | 30689.82 | 17.75943 | 440.7995
| 22.09642 | 0.1152858 | 28.8 | 31014.26 | 18.59534 | 456.696
| 22.55173 | 0.1173021 | 29 | 31527.26 | 16.04051 | 415.8075
| 22.51895 | 0.1196435 | 29.2 | 32193.29 | 16.52629 | 431.2517
| 22.42457 | 0.1217511 | 29.4 | 32672.42 | 17.42327 | 451.644
| 22.70996 | 0.124035 | 29.6 | 33095.42 | 16.20283 | 431.0869
| 22.67641 | 0.1260857 | 29.8 | 33193.16 | 16.86275 | 440.1702
| 23.16581 | 0.1281393 | 30 | 33070.44 | 14.97363 | 398.3759
| 23.15931 | 0.1304637 | 30.2 | 32952.63 | 15.56437 | 402.1356
| 23.63471 | 0.1325323 | 30.4 | 32813.88 | 14.0504 | 368.7765
| 23.95725 | 0.134782 | 30.6 | 32660.2 | 13.36054 | 350.2755
| 24.05283 | 0.1368714 | 30.8 | 32587.1 | 13.42917 | 346.8481
| 24.07939 | 0.1390691 | 31 | 32701.24 | 13.68908 | 349.2229
| 24.16705 | 0.1415145 | 31.2 | 33057.45 | 13.69925 | 350.3857
| 24.68909 | 0.1437222 | 31.4 | 33487.02 | 12.32456 | 328.9186
| 24.57876 | 0.1462158 | 31.6 | 34090.06 | 12.84932 | 342.2647
| 24.65794 | 0.1486232 | 31.8 | 34782.45 | 12.79337 | 346.7369
| 25.3362 | 0.1509796 | 32 | 35443.69 | 11.24089 | 322.9891
| 25.37878 | 0.1536353 | 32.2 | 36088.26 | 11.33866 | 328.82
| 25.50856 | 0.1561379 | 32.4 | 36507.83 | 11.2679 | 328.9713
| 26.08197 | 0.1586586 | 32.6 | 36957.2 | 10.32292 | 312.3873
| 25.91059 | 0.1613044 | 32.8 | 37297.36 | 10.86902 | 323.4471
| 26.54365 | 0.1638589 | 33 | 37747.56 | 9.911207 | 306.246
| 26.84906 | 0.1664411 | 33.2 | 38285.42 | 9.586623 | 302.1918
| 27.41492 | 0.1691879 | 33.4 | 38908.26 | 8.933533 | 291.7684
| 27.25381 | 0.1718346 | 33.6 | 39441.8 | 9.303805 | 301.7398
| 27.5767 | 0.1746741 | 33.8 | 40055.52 | 9.018729 | 298.5266
| 28.03201 | 0.1773441 | 34 | 40353.16 | 8.614235 | 289.8068
| 28.34478 | 0.1802912 | 34.2 | 40688.8 | 8.422836 | 285.6981
| 28.51607 | 0.1830034 | 34.4 | 41018.11 | 8.382306 | 285.0379
| 29.28509 | 0.1859543 | 34.6 | 41459.57 | 7.742187 | 271.9811
| 29.5081 | 0.1887471 | 34.8 | 42006.95 | 7.654881 | 271.9784
| 29.66391 | 0.1916936 | 35 | 42807.2 | 7.621543 | 275.066
| 30.10945 | 0.1949758 | 35.2 | 44155.63 | 7.324705 | 275.9934
| 29.75941 | 0.1983104 | 35.4 | 45441.97 | 7.719633 | 292.8143
| 30.04329 | 0.2013819 | 35.6 | 46312.85 | 7.578708 | 293.598
| 30.21317 | 0.2047603 | 35.8 | 47135.78 | 7.558059 | 296.6
| 30.72362 | 0.2079145 | 36 | 47695.72 | 7.269322 | 290.8376
| 30.70608 | 0.2112558 | 36.2 | 47878.66 | 7.431481 | 293.4131
| 30.97956 | 0.2145698 | 36.4 | 48009.49 | 7.365922 | 289.8739
| 31.05442 | 0.2179546 | 36.6 | 48161.28 | 7.456531 | 290.4094
| 31.79222 | 0.2211103 | 36.8 | 48082.45 | 7.056652 | 277.2752
| 31.6951 | 0.2243104 | 37 | 47699.7 | 7.284871 | 277.5342
| 31.84787 | 0.2277614 | 37.2 | 47352.94 | 7.343617 | 273.7313
| 32.12611 | 0.2309324 | 37.4 | 47165.29 | 7.290148 | 268.7631
| 32.49245 | 0.2343665 | 37.6 | 47063.33 | 7.183662 | 263.1227
| 32.76881 | 0.23765 | 37.8 | 47207.12 | 7.122871 | 260.4522
| 33.07607 | 0.2410794 | 38 | 47643.5 | 7.034107 | 259.0791
| 33.46003 | 0.2447946 | 38.2 | 48282.44 | 6.901545 | 257.8417
| 33.38181 | 0.2483679 | 38.4 | 48630.66 | 7.069698 | 261.7276
| 33.62996 | 0.2519682 | 38.6 | 48908.28 | 7.03499 | 260.4337
| 33.83289 | 0.2555384 | 38.8 | 49202.32 | 7.026813 | 259.9063
| 33.75314 | 0.2591998 | 39 | 49595.87 | 7.193585 | 264.0297
| 34.29529 | 0.2629217 | 39.2 | 50012.67 | 6.973459 | 259.3495
| 33.906 | 0.2668357 | 39.4 | 50619.8 | 7.327888 | 269.1055
| 34.11355 | 0.270529 | 39.6 | 51152.37 | 7.303779 | 269.7649
| 34.60809 | 0.2744219 | 39.8 | 51401.32 | 7.124248 | 264.8184
| 34.62534 | 0.2781789 | 40 | 51369.82 | 7.246289 | 265.1777
| 35.39777 | 0.2820251 | 40.2 | 51093.14 | 6.936019 | 254.1074
| 36.37026 | 0.2856856 | 40.4 | 50900.82 | 6.542862 | 242.0145
| 35.95704 | 0.2896444 | 40.6 | 50769.73 | 6.887721 | 246.9094
| 36.936 | 0.2933942 | 40.8 | 51015.62 | 6.488131 | 237.5152
| 37.28785 | 0.2973388 | 41 | 51560.37 | 6.411653 | 236.9373
| 37.475 | 0.3017135 | 41.2 | 52849.46 | 6.397407 | 241.7269
| 37.64885 | 0.3058962 | 41.4 | 54021.98 | 6.389173 | 246.0644
| 37.89786 | 0.3103406 | 41.6 | 55282.59 | 6.351548 | 250.0253
| 37.76302 | 0.314632 | 41.8 | 56221.57 | 6.495204 | 256.6871
| 38.1399 | 0.3189716 | 42 | 56925.12 | 6.414698 | 256.4796
| 38.77207 | 0.3235184 | 42.2 | 57335.78 | 6.242226 | 252.204
| 39.36524 | 0.3278577 | 42.4 | 57356.52 | 6.102748 | 246.7637
| 39.56159 | 0.3322658 | 42.6 | 57427.22 | 6.126562 | 245.699
| 39.84212 | 0.336782 | 42.8 | 57434.67 | 6.12068 | 243.5547
| 39.9382 | 0.3411523 | 43 | 57487.52 | 6.182836 | 243.4121
| 40.12721 | 0.3456397 | 43.2 | 57626.89 | 6.207379 | 242.7732
| 40.53577 | 0.3502787 | 43.4 | 57945.93 | 6.142984 | 240.8789
| 41.38212 | 0.3547768 | 43.6 | 58268.57 | 5.916004 | 235.1351
| 41.6642 | 0.3596647 | 43.8 | 58971.97 | 5.898801 | 236.2045
| 41.77432 | 0.3643944 | 44 | 59624.41 | 5.940384 | 238.5304
| 41.85887 | 0.3695209 | 44.2 | 60606.67 | 5.989725 | 242.5231
| 42.47701 | 0.3743442 | 44.4 | 61438.32 | 5.850138 | 241.1393
| 42.39492 | 0.3795423 | 44.6 | 62438.92 | 5.95602 | 246.6236
| 42.871 | 0.3847083 | 44.8 | 63117.86 | 5.877711 | 245.8439
| 43.01406 | 0.3898816 | 45 | 63915.35 | 5.909621 | 248.468
| 43.12891 | 0.3950207 | 45.2 | 64644.5 | 5.951358 | 251.0417
| 43.69506 | 0.4004205 | 45.4 | 65251.55 | 5.850926 | 249.1962
| 43.62971 | 0.4056508 | 45.6 | 65670.45 | 5.958905 | 252.0101
| 44.74198 | 0.4110401 | 45.8 | 66253.05 | 5.689774 | 245.5787
| 44.76002 | 0.4164325 | 46 | 66432.82 | 5.773721 | 246.6481
| 45.30828 | 0.4217639 | 46.2 | 66469.7 | 5.697912 | 242.8968
| 45.63516 | 0.4273734 | 46.4 | 66584.49 | 5.692454 | 241.2981
| 46.31486 | 0.4327033 | 46.6 | 66657.14 | 5.581666 | 236.9093
| 46.4888 | 0.4384268 | 46.8 | 66935.5 | 5.618406 | 237.1645
| 46.65396 | 0.4441336 | 47 | 67410.13 | 5.652621 | 238.2254
| 47.3201 | 0.4497014 | 47.2 | 67833.63 | 5.545608 | 235.4581
| 47.67256 | 0.4556469 | 47.4 | 68506.13 | 5.527379 | 235.9353
| 48.49986 | 0.4613713 | 47.6 | 69191.17 | 5.382491 | 233.185
| 48.8521 | 0.4674382 | 47.8 | 69801.65 | 5.369077 | 233.4718
| 49.07252 | 0.473451 | 48 | 70282.9 | 5.389997 | 234.1658
| 49.67286 | 0.4793908 | 48.2 | 70851.84 | 5.314182 | 232.665
| 49.88003 | 0.4856636 | 48.4 | 71500.89 | 5.337976 | 234.0506
| 50.40105 | 0.491704 | 48.6 | 71931.53 | 5.286723 | 232.6232
| 50.74462 | 0.4981785 | 48.8 | 72674.47 | 5.27847 | 233.4652
| 50.53836 | 0.5045489 | 49 | 73348.84 | 5.399453 | 237.5684
| 51.05379 | 0.5108763 | 49.2 | 73725.22 | 5.352888 | 235.9869
| 51.23408 | 0.5175088 | 49.4 | 74088.61 | 5.389527 | 236.5311
| 51.58409 | 0.5238737 | 49.6 | 74230.33 | 5.385989 | 235.2212
| 52.37414 | 0.5304777 | 49.8 | 74168.39 | 5.288203 | 230.5892
| 52.36041 | 0.5369532 | 50 | 74113.16 | 5.371739 | 230.878
| 53.03427 | 0.5435082 | 50.2 | 74365.84 | 5.295535 | 228.1322
| 53.23779 | 0.5504254 | 50.4 | 74861.66 | 5.324915 | 228.9926
| 54.19227 | 0.557123 | 50.6 | 75461.46 | 5.187297 | 225.9013
| 54.29981 | 0.5642482 | 50.8 | 76213.48 | 5.234085 | 228.1269
| 54.95441 | 0.5712865 | 51 | 76978.01 | 5.164828 | 227.3287
| 54.82472 | 0.5783037 | 51.2 | 77630.69 | 5.259754 | 230.5236
| 55.70526 | 0.5855871 | 51.4 | 78431.09 | 5.146638 | 228.5994
| 55.91141 | 0.5927938 | 51.6 | 79237.69 | 5.170597 | 230.4018
| 55.91316 | 0.6004537 | 51.8 | 80318.76 | 5.236241 | 234.219
| 56.18085 | 0.6079519 | 52 | 81263.52 | 5.247824 | 236.1191
| 56.76308 | 0.6153925 | 52.2 | 81904.05 | 5.199784 | 235.3016
| 56.97569 | 0.623174 | 52.4 | 82459.09 | 5.229757 | 236.2685
| 57.18675 | 0.6307332 | 52.6 | 82647.72 | 5.262219 | 236.0804
| 57.52037 | 0.6383257 | 52.8 | 82794.81 | 5.27083 | 235.1022
| 57.82399 | 0.6460561 | 53 | 83137.34 | 5.283604 | 234.9064
| 57.66057 | 0.6542178 | 53.2 | 83699.29 | 5.389888 | 237.9273
| 58.00734 | 0.6624368 | 53.4 | 84449.47 | 5.39179 | 238.7638
| 58.72233 | 0.6703702 | 53.6 | 84929.98 | 5.321949 | 236.7792
| 58.96682 | 0.6784823 | 53.8 | 85326.25 | 5.347159 | 237.071
| 60.09317 | 0.6864258 | 54 | 85462.77 | 5.20691 | 232.0408
| 60.41631 | 0.6948976 | 54.2 | 85649.06 | 5.222644 | 231.3479
| 60.86174 | 0.703114 | 54.4 | 85928.2 | 5.212061 | 230.3224
| 61.24944 | 0.7118404 | 54.6 | 86926.15 | 5.207069 | 231.7051
| 61.59619 | 0.72035 | 54.8 | 87751.36 | 5.209448 | 232.7655
| 61.95673 | 0.7289974 | 55 | 88509.7 | 5.211064 | 233.5624
| 62.43465 | 0.7381013 | 55.2 | 89323.84 | 5.194938 | 233.9633
| 63.32881 | 0.7467841 | 55.4 | 89592.8 | 5.110596 | 230.8305
| 63.91774 | 0.7557278 | 55.6 | 89358.05 | 5.087778 | 227.8058
| 64.51877 | 0.7645292 | 55.8 | 89437.45 | 5.058472 | 225.6559
| 64.35803 | 0.7734683 | 56 | 89598.35 | 5.154979 | 227.1532
| 64.92591 | 0.7828403 | 56.2 | 90061.98 | 5.129845 | 226.2413
| 65.00397 | 0.7920616 | 56.4 | 90775.67 | 5.181407 | 228.1888
| 65.32957 | 0.8016943 | 56.6 | 91723.52 | 5.191833 | 229.6819
| 65.99879 | 0.8109599 | 56.8 | 92077.45 | 5.14966 | 228.0154
| 66.03475 | 0.8205226 | 57 | 92757.09 | 5.209227 | 230.0383
| 66.85355 | 0.8303698 | 57.2 | 93094.56 | 5.147259 | 227.7173
| 66.88229 | 0.8398731 | 57.4 | 92961.27 | 5.215484 | 227.5678
| 67.63911 | 0.8497497 | 57.6 | 93076.19 | 5.166256 | 224.9928
| 68.15656 | 0.859508 | 57.8 | 93327.7 | 5.153083 | 223.8238
| 68.97806 | 0.8692843 | 58 | 93380.78 | 5.095506 | 220.9361
| 69.30177 | 0.8796013 | 58.2 | 93826.55 | 5.113861 | 221.1131
| 69.94385 | 0.8896988 | 58.4 | 94421.63 | 5.080445 | 220.4009
| 69.97747 | 0.9002358 | 58.6 | 95150.81 | 5.139898 | 222.4471
| 70.35212 | 0.9106333 | 58.8 | 96016.45 | 5.144961 | 223.4772
| 70.38678 | 0.9212523 | 59 | 97211.78 | 5.198838 | 226.7019
| 71.22581 | 0.9324053 | 59.2 | 98800.98 | 5.130774 | 227.7005
| 71.97407 | 0.9432163 | 59.4 | 99907.59 | 5.080774 | 227.8331
| 72.69998 | 0.9545031 | 59.6 | 101066.5 | 5.037661 | 228.2012
| 73.36606 | 0.9655706 | 59.8 | 101779.6 | 5.006735 | 227.6977
| 73.81472 | 0.9765973 | 60 | 101998.1 | 5.010606 | 226.8269
| 73.61229 | 0.9881752 | 60.2 | 102193.1 | 5.108477 | 228.4042
| 74.3252 | 0.9993893 | 60.4 | 102329.1 | 5.076167 | 226.3319
| 74.90924 | 1.011012 | 60.6 | 102522.7 | 5.063916 | 224.9324
| 75.5491 | 1.022451 | 60.8 | 102549.1 | 5.044585 | 222.9521
| 75.63225 | 1.034102 | 61 | 103108.5 | 5.096725 | 224.2871
| 75.94497 | 1.045906 | 61.2 | 103358 | 5.12112 | 224.0499
| 77.18074 | 1.057974 | 61.4 | 103800.1 | 5.020625 | 220.9786
| 77.79711 | 1.069976 | 61.6 | 104502.4 | 5.001036 | 220.7506
| 78.32741 | 1.082538 | 61.8 | 105561.4 | 4.992342 | 221.6558
| 78.23888 | 1.094841 | 62 | 106156.7 | 5.066349 | 223.6363
| 79.20846 | 1.107454 | 62.2 | 107523.4 | 4.997591 | 223.6996
| 79.71711 | 1.120619 | 62.4 | 109347.3 | 4.987399 | 226.4056
| 80.40637 | 1.133343 | 62.6 | 110160 | 4.961273 | 226.1671
| 80.55494 | 1.14665 | 62.8 | 110862.8 | 5.00609 | 227.5534
| 81.61235 | 1.159812 | 63 | 111468.5 | 4.938524 | 225.6083
| 81.97218 | 1.172837 | 63.2 | 111491.4 | 4.960609 | 224.7467
| 82.83945 | 1.186086 | 63.4 | 111258.1 | 4.924671 | 221.6723
| 83.07534 | 1.199696 | 63.6 | 111705.1 | 4.96001 | 222.1781
| 83.58365 | 1.213172 | 63.8 | 112456.6 | 4.959153 | 222.457
| 84.46376 | 1.226903 | 64 | 113536.8 | 4.912996 | 222.2564
| 85.16594 | 1.241241 | 64.2 | 114672.9 | 4.890553 | 222.7581
| 85.48123 | 1.255332 | 64.4 | 115658.6 | 4.912331 | 224.1518
| 86.22851 | 1.270039 | 64.6 | 116838 | 4.885908 | 224.5947
| 87.08519 | 1.284248 | 64.8 | 117391.1 | 4.850266 | 223.3701
| 87.42738 | 1.298659 | 65 | 117687.1 | 4.874528 | 223.2165
| 87.8077 | 1.313747 | 65.2 | 118276.9 | 4.894857 | 223.5703
| 87.99746 | 1.32853 | 65.4 | 118841.2 | 4.934742 | 224.4473
| 88.79292 | 1.343361 | 65.6 | 118881.8 | 4.911433 | 222.3921
| 89.49295 | 1.358623 | 65.8 | 119312.3 | 4.897525 | 221.4631
| 90.27232 | 1.373841 | 66 | 120292.5 | 4.870671 | 221.4265
| 90.9611 | 1.389521 | 66.2 | 121881.4 | 4.851072 | 222.89
| 91.15217 | 1.405677 | 66.4 | 123494.9 | 4.885707 | 225.8694
| 91.88727 | 1.421635 | 66.6 | 124806.6 | 4.864022 | 226.612
| 92.78137 | 1.437951 | 66.8 | 125992.8 | 4.828474 | 226.6357
| 93.39498 | 1.454004 | 67 | 126321.7 | 4.826813 | 225.778
| 93.95477 | 1.470198 | 67.2 | 125911.2 | 4.83608 | 223.6388
| 94.31415 | 1.486623 | 67.4 | 125332.3 | 4.867551 | 221.7687
| 95.48734 | 1.503068 | 67.6 | 125177.6 | 4.813761 | 218.492
| 95.57876 | 1.519867 | 67.8 | 125015.1 | 4.869681 | 218.2064
| 95.84298 | 1.536589 | 68 | 125312.6 | 4.904422 | 218.3279
| 96.7879 | 1.553656 | 68.2 | 126000.4 | 4.868891 | 217.3578
| 96.93854 | 1.57156 | 68.4 | 127737 | 4.907855 | 220.5215
| 97.8019 | 1.589 | 68.6 | 129198.6 | 4.876048 | 221.2196
| 98.09143 | 1.606764 | 68.8 | 130655.9 | 4.901861 | 223.4576
| 98.59036 | 1.624769 | 69 | 132335.4 | 4.906093 | 225.5396
| 99.84789 | 1.64354 | 69.2 | 134264.6 | 4.838149 | 226.0221
| 100.3858 | 1.661904 | 69.4 | 134951.5 | 4.846177 | 226.1256
| 101.2659 | 1.68079 | 69.6 | 135985.1 | 4.821297 | 225.9623
| 101.3852 | 1.699466 | 69.8 | 136857.8 | 4.8677 | 227.5248
| 102.0548 | 1.718256 | 70 | 137539.5 | 4.86372 | 227.265
| 102.8118 | 1.737973 | 70.2 | 138441.6 | 4.853099 | 227.193
| 103.1003 | 1.757196 | 70.4 | 138893 | 4.886723 | 227.5274
END
Unloading Marker

## Test 004 Tagged
| Displacement Into Surface | Load On Sample | Time On Sample | Harmonic Contact Stiffness | Hardness | Modulus
Segment | nm | mN | s | N/m | GPa | GPa
Surface Marker | 3.397187 | 0.00283785 | 0 | 144.7685 | 1.7977e+308 | 1.7977e+308
| 3.687054 | 0.002943586 | 0.2 | 181.8 | 1.7977e+308 | 1.093509e-158
| 4.647144 | 0.002994419 | 0.4 | 236.1524 | 1.7977e+308 | 1.420433e-158
| 5.854608 | 0.003020569 | 0.6 | 278.7155 | 1.7977e+308 | 1.676446e-158
| 5.663247 | 0.0031501 | 0.8 | 316.5807 | 1.7977e+308 | 1.904202e-158
| 6.529389 | 0.003202038 | 1 | 357.6355 | 1.7977e+308 | 2.151142e-158
| 7.477237 | 0.003246416 | 1.2 | 388.5885 | -0.2024847 | 1.7977e+308
| 6.038379 | 0.003461704 | 1.4 | 412.8592 | 1.7977e+308 | 2.483308e-158
| 8.111899 | 0.003421027 | 1.6 | 449.9606 | -0.1920316 | 1.7977e+308
| 8.593437 | 0.003492405 | 1.8 | 477.1357 | -0.1921978 | 1.7977e+308
| 7.920227 | 0.003651354 | 2 | 491.069 | -0.2055742 | 1.7977e+308
| 8.741495 | 0.003701868 | 2.2 | 501.0922 | -0.2034509 | 1.7977e+308
| 9.517267 | 0.003753281 | 2.4 | 515.4047 | -0.2061924 | 1.7977e+308
| 9.801667 | 0.003844277 | 2.6 | 522.1768 | -0.211789 | 1.7977e+308
| 9.719055 | 0.00397023 | 2.8 | 534.7938 | -0.2183441 | 1.7977e+308
| 9.977047 | 0.004068058 | 3 | 564.7975 | -0.2253105 | 1.7977e+308
| 10.6111 | 0.004140992 | 3.2 | 592.9994 | -0.2346 | 1.7977e+308
| 9.657378 | 0.004328727 | 3.4 | 614.2741 | -0.2388286 | 1.7977e+308
| 11.16106 | 0.004339813 | 3.6 | 636.1136 | -0.252713 | 1.7977e+308
| 12.24777 | 0.004381534 | 3.8 | 644.1467 | -0.2711668 | 1.7977e+308
| 11.61144 | 0.004550522 | 4 | 643.2984 | -0.2683739 | 1.7977e+308
| 11.79041 | 0.00465904 | 4.2 | 643.2958 | -0.2755108 | 1.7977e+308
| 11.99112 | 0.004770026 | 4.4 | 652.8108 | -0.2843485 | 1.7977e+308
| 12.21695 | 0.004878563 | 4.6 | 658.7586 | -0.293262 | 1.7977e+308
| 12.23742 | 0.005003931 | 4.8 | 675.555 | -0.3011277 | 1.7977e+308
| 12.89841 | 0.005013456 | 4.892 | 684.2566 | -0.3156018 | 1.7977e+308
| 12.7558 | 0.005258469 | 5.2 | 722.4185 | -0.328652 | 1.7977e+308
| 13.27691 | 0.005373159 | 5.4 | 738.4608 | -0.3485144 | 1.7977e+308
| 13.22796 | 0.005533855 | 5.6 | 757.8122 | -0.357101 | 1.7977e+308
| 14.12636 | 0.005628013 | 5.8 | 767.0684 | -0.3900517 | 1.7977e+308
| 14.46056 | 0.005763554 | 6 | 769.721 | -0.4076483 | 1.7977e+308
| 14.05077 | 0.005954599 | 6.2 | 767.1734 | -0.3989139 | 1.7977e+308
| 14.6195 | 0.006078237 | 6.4 | 770.4864 | -0.424291 | 1.7977e+308
| 14.84211 | 0.006230548 | 6.6 | 764.3961 | -0.435961 | 1.7977e+308
| 14.72408 | 0.006409429 | 6.8 | 761.1446 | -0.4359006 | 1.7977e+308
| 15.51865 | 0.00652506 | 7 | 769.2682 | -0.4757422 | 1.7977e+308
| 15.60283 | 0.006693408 | 7.2 | 777.0658 | -0.4873085 | 1.7977e+308
| 16.27448 | 0.006821227 | 7.4 | 777.7736 | -0.5267154 | 1.7977e+308
| 16.47364 | 0.006986845 | 7.6 | 791.3362 | -0.5491391 | 1.7977e+308
| 16.71106 | 0.007149917 | 7.8 | 803.4794 | -0.5744222 | 1.7977e+308
| 16.87084 | 0.007322874 | 8 | 802.3156 | -0.5874966 | 1.7977e+308
| 16.49776 | 0.007533892 | 8.2 | 806.2285 | -0.5686124 | 1.7977e+308
| 17.8712 | 0.007621102 | 8.4 | 820.6806 | -0.687174 | 1.7977e+308
| 17.83167 | 0.007811777 | 8.6 | 823.1665 | -0.6853112 | 1.7977e+308
| 18.09111 | 0.007981698 | 8.8 | 824.4992 | -0.7118417 | 1.7977e+308
| 18.43479 | 0.008148379 | 9 | 836.5192 | -0.759585 | 1.7977e+308
| 19.06363 | 0.008297528 | 9.2 | 843.5889 | -0.8473715 | 1.7977e+308
| 19.29306 | 0.008477209 | 9.4 | 837.8388 | -0.8684482 | 1.7977e+308
| 19.43935 | 0.008663908 | 9.6 | 838.7835 | -0.8856948 | 1.7977e+308
| 20.10985 | 0.00881639 | 9.8 | 843.848 | -1.005629 | 1.7977e+308
| 20.58808 | 0.008986035 | 10 | 839.5692 | -1.088907 | 1.7977e+308
| 20.77588 | 0.009177356 | 10.2 | 837.2917 | -1.110772 | 1.7977e+308
| 21.43085 | 0.009339182 | 10.4 | 850.7622 | -1.319736 | 1.7977e+308
| 21.50852 | 0.009546104 | 10.6 | 862.5988 | -1.352836 | 1.7977e+308
| 21.89077 | 0.009729815 | 10.8 | 861.928 | -1.463631 | 1.7977e+308
| 22.40617 | 0.009906622 | 11 | 871.5369 | -1.717625 | 1.7977e+308
| 22.77967 | 0.01009438 | 11.2 | 886.4784 | -1.994143 | 1.7977e+308
| 22.55471 | 0.0103282 | 11.4 | 884.3324 | -1.740408 | 1.7977e+308
| 23.17678 | 0.0104999 | 11.6 | 886.6626 | -2.120833 | 1.7977e+308
| 24.37051 | 0.01063261 | 11.8 | 909.4367 | -4.696969 | 1.7977e+308
| 24.60542 | 0.0108386 | 12 | 930.656 | -6.410448 | 1.7977e+308
| 24.71394 | 0.01105629 | 12.2 | 947.9664 | -7.445305 | 1.7977e+308
| 25.07308 | 0.0112594 | 12.4 | 988.7636 | -44.66968 | 1.7977e+308
| 25.22627 | 0.01147902 | 12.6 | 1022.258 | 32.75285 | 45.9776
| 25.54516 | 0.01168945 | 12.8 | 1034.814 | 12.27811 | 27.76663
| 25.48022 | 0.01193266 | 13 | 1050.171 | 17.18779 | 33.16475
| 26.47589 | 0.01210125 | 13.2 | 1067.88 | 4.003252 | 15.90264
| 26.92907 | 0.01231153 | 13.4 | 1066.042 | 3.324324 | 14.3211
| 26.72142 | 0.01257425 | 13.6 | 1068.215 | 4.446862 | 16.45609
| 27.35346 | 0.01278009 | 13.8 | 1089.498 | 2.913974 | 13.43836
| 27.65326 | 0.01301163 | 14 | 1100.739 | 2.634156 | 12.78542
| 27.60318 | 0.01327041 | 14.2 | 1103.43 | 2.981258 | 13.51064
| 27.87496 | 0.01350926 | 14.4 | 1121.315 | 2.668082 | 12.8653
| 28.39626 | 0.01373294 | 14.6 | 1137.65 | 2.185617 | 11.70428
| 29.10969 | 0.01394312 | 14.8 | 1146.145 | 1.771442 | 10.52368
| 29.08052 | 0.01421386 | 15 | 1168.849 | 1.820645 | 10.77866
| 29.70972 | 0.01443885 | 15.2 | 1208.395 | 1.473922 | 9.939939
| 30.27925 | 0.01467099 | 15.4 | 1223.176 | 1.312764 | 9.41543
| 31.11853 | 0.01488392 | 15.6 | 1240.286 | 1.113268 | 8.722979
| 30.96977 | 0.01517258 | 15.8 | 1266.816 | 1.165216 | 9.030589
| 31.0266 | 0.01545099 | 16 | 1286.905 | 1.178249 | 9.142435
| 32.04525 | 0.0156581 | 16.2 | 1287.537 | 1.007706 | 8.397007
| 31.76128 | 0.01596861 | 16.4 | 1320.076 | 1.071753 | 8.795171
| 32.52269 | 0.01620507 | 16.6 | 1355.977 | 0.937707 | 8.385385
| 32.75221 | 0.0164863 | 16.8 | 1369.778 | 0.9292476 | 8.360001
| 32.74966 | 0.0167851 | 17 | 1379.835 | 0.9609995 | 8.488519
| 33.75792 | 0.01701392 | 17.2 | 1412.239 | 0.8279864 | 8.006146
| 33.4338 | 0.01734239 | 17.4 | 1424.167 | 0.8960993 | 8.321869
| 34.06017 | 0.01760278 | 17.6 | 1437.989 | 0.8383512 | 8.065069
| 33.99283 | 0.01791857 | 17.8 | 1469.917 | 0.8567829 | 8.262057
| 34.50289 | 0.01819966 | 18 | 1508.584 | 0.8032856 | 8.145851
| 34.71032 | 0.01850094 | 18.2 | 1538.17 | 0.7926861 | 8.183468
| 34.88167 | 0.01881323 | 18.4 | 1579.45 | 0.7807063 | 8.270524
| 35.12934 | 0.01911948 | 18.6 | 1616.958 | 0.7641554 | 8.309652
| 35.71386 | 0.01940866 | 18.8 | 1635.026 | 0.7280443 | 8.138918
| 36.06091 | 0.01972057 | 19 | 1649.825 | 0.7166867 | 8.083147
| 36.69657 | 0.0200151 | 19.2 | 1680.398 | 0.6774337 | 7.944142
| 37.17636 | 0.0203278 | 19.4 | 1694.068 | 0.6596096 | 7.840917
| 36.76652 | 0.02070298 | 19.6 | 1696.843 | 0.7115817 | 8.084927
| 38.13376 | 0.02095862 | 19.8 | 1728.043 | 0.6255651 | 7.669666
| 37.98522 | 0.02132708 | 20 | 1760.229 | 0.6449912 | 7.865535
| 38.98336 | 0.02161099 | 20.2 | 1745.031 | 0.6072258 | 7.513518
| 39.12709 | 0.02196107 | 20.4 | 1748.314 | 0.6164546 | 7.52402
| 39.93167 | 0.02226552 | 20.6 | 1769.633 | 0.5833895 | 7.35671
| 40.50282 | 0.02259173 | 20.8 | 1758.851 | 0.5736096 | 7.19671
| 40.6531 | 0.02295435 | 21 | 1749.217 | 0.5856484 | 7.174506
| 41.42306 | 0.02327575 | 21.2 | 1779.778 | 0.5562904 | 7.064501
| 41.71568 | 0.02363211 | 21.4 | 1797.895 | 0.5541081 | 7.068526
| 41.53787 | 0.02402685 | 21.6 | 1803.788 | 0.5773055 | 7.179667
| 42.3261 | 0.02435985 | 21.8 | 1845.989 | 0.5466033 | 7.10002
| 42.51132 | 0.02474584 | 22 | 1908.941 | 0.5404934 | 7.244826
| 42.68228 | 0.02512821 | 22.2 | 1930.109 | 0.5436378 | 7.290648
| 43.90104 | 0.02544189 | 22.4 | 1954.615 | 0.5045489 | 7.067345
| 44.68955 | 0.0257866 | 22.6 | 1988.767 | 0.4835957 | 6.99222
| 44.60285 | 0.02620198 | 22.8 | 2001.32 | 0.4973536 | 7.079541
| 45.56103 | 0.02654314 | 23 | 1985.801 | 0.4795401 | 6.851739
| 45.74997 | 0.02694358 | 23.2 | 1995.84 | 0.4839981 | 6.86681
| 46.69263 | 0.02729752 | 23.4 | 2019.506 | 0.4625144 | 6.747328
| 46.82362 | 0.02770763 | 23.6 | 2006.123 | 0.4720753 | 6.721067
| 48.06513 | 0.02804086 | 23.8 | 1994.529 | 0.4482376 | 6.470982
| 50.92526 | 0.02826396 | 24 | 2018.781 | 0.3843421 | 6.038429
| 51.68544 | 0.02863957 | 24.2 | 2020.807 | 0.376869 | 5.945531
| 53.87913 | 0.02891617 | 24.4 | 2011.373 | 0.3438614 | 5.623863
| 55.79398 | 0.02921554 | 24.6 | 2032.205 | 0.3178443 | 5.433879
| 58.73083 | 0.02944945 | 24.8 | 2063.758 | 0.2813199 | 5.169555
| 61.29398 | 0.02971067 | 25 | 2070.787 | 0.2568238 | 4.933233
| 63.83447 | 0.02997319 | 25.2 | 2095.717 | 0.2353248 | 4.757315
| 67.79575 | 0.03014086 | 25.4 | 2149.808 | 0.204888 | 4.539959
| 74.23011 | 0.0301208 | 25.6 | 2173.856 | 0.1672356 | 4.147354
| 75.84389 | 0.03046401 | 25.8 | 2206.313 | 0.161364 | 4.111225
| 78.68673 | 0.03071894 | 26 | 2247.791 | 0.1500832 | 4.022316
| 80.13574 | 0.03107723 | 26.2 | 2264.276 | 0.1463025 | 3.977156
| 82.65506 | 0.03135494 | 26.4 | 2264.061 | 0.1387161 | 3.854662
| 84.17316 | 0.03171622 | 26.6 | 2315.028 | 0.1347533 | 3.862569
| 86.93472 | 0.03199 | 26.8 | 2360.223 | 0.1268679 | 3.804423
| 88.76059 | 0.03233654 | 27 | 2393.395 | 0.1228337 | 3.77556
| 89.95258 | 0.03273498 | 27.2 | 2454.808 | 0.1206695 | 3.814885
| 91.81094 | 0.03310187 | 27.4 | 2559.482 | 0.1163213 | 3.883787
| 92.63882 | 0.03353452 | 27.6 | 2601.083 | 0.115666 | 3.910407
| 93.41697 | 0.03398928 | 27.8 | 2652.065 | 0.11515 | 3.951602
| 93.71061 | 0.0344792 | 28 | 2721.315 | 0.1158106 | 4.037737
| 93.95997 | 0.03498439 | 28.2 | 2786.753 | 0.1166719 | 4.120429
| 95.28951 | 0.03541095 | 28.4 | 2823.24 | 0.1148254 | 4.116179
| 95.85633 | 0.03589276 | 28.6 | 2880.599 | 0.1148811 | 4.172759
| 96.71602 | 0.0363616869 | 28.8 | 2940.779 | 0.114178 | 4.219595
| 97.18887 | 0.03687681 | 29 | 2993.952 | 0.1146035 | 4.273943
| 98.87766 | 0.0372988 | 29.2 | 3047.761 | 0.1119178 | 4.275088
| 99.94116 | 0.03778189 | 29.4 | 3117.229 | 0.1108195 | 4.323317
| 100.6291 | 0.03828288 | 29.6 | 3152.651 | 0.1108277 | 4.343986
| 101.7763 | 0.03875691 | 29.8 | 3166.981 | 0.1098898 | 4.318468
| 102.0966 | 0.03931125 | 30 | 3185.18 | 0.110945 | 4.333268
| 103.4447 | 0.03979369 | 30.2 | 3207.967 | 0.1095612 | 4.310504
| 105.2683 | 0.04022702 | 30.4 | 3224.009 | 0.1071503 | 4.260789
| 106.787 | 0.04070472 | 30.6 | 3250.415 | 0.1055054 | 4.237408
| 108.0926 | 0.04120552 | 30.8 | 3312.474 | 0.1041918 | 4.2653
END
Unloading Marker

## Test 003
| Displacement Into Surface | Load On Sample | Time On Sample | Harmonic Contact Stiffness | Hardness | Modulus
Segment | nm | mN | s | N/m | GPa | GPa
Surface Marker | 3.343496 | 0.002548438 | 0 | 523.7571
| 0.7072164 | 0.002883363 | 0.2 | 555.331 |  | 3.340262e-158
| 2.813109 | 0.002876771 | 0.4 | 605.701 |  | 3.643232e-158
| 3.179224 | 0.003001261 | 0.6 | 668.6274 |  | 4.021728e-158
| 3.402818 | 0.0031418 | 0.8 | 776.0663 | -0.2537407
| 3.564086 | 0.0032884 | 1 | 926.3308 | -0.2174998
| 3.045289 | 0.003481454 | 1.2 | 1031.889 | -0.2601703
| 2.173518 | 0.00370459 | 1.4 | 1150.814 |  | 6.922031e-158
| 4.905605 | 0.003663311 | 1.6 | 1238.503 | -0.2035311
| 5.812803 | 0.003755695 | 1.8 | 1273.766 | -0.2058779
| 5.928075 | 0.003907212 | 2 | 1310.394 | -0.2141897
| 4.819388 | 0.004154272 | 2.2 | 1359.036 | -0.2320822
| 5.804844 | 0.004150042 | 2.28 | 1367.528 | -0.2275252
| 3.936042 | 0.00461148 | 2.6 | 1344.844 | -0.2813971
| 6.218441 | 0.004652132 | 2.8 | 1341.346 | -0.2550157
| 5.047635 | 0.004944466 | 3 | 1347.196 | -0.2790309
| 6.105287 | 0.005075986 | 3.2 | 1340.84 | -0.278765
| 6.240329 | 0.005278923 | 3.4 | 1356.177 | -0.2897588
| 6.014734 | 0.005516693 | 3.6 | 1443.764 | -0.3033988
| 7.188119 | 0.005665033 | 3.8 | 1577.246 | -0.3132494
| 5.790738 | 0.006012239 | 4 | 1720.853 | -0.3305553
| 5.704479 | 0.00627418 | 4.2 | 1878.138 | -0.3448303
| 6.065114 | 0.006509067 | 4.4 | 2076.703 | -0.356835
| 6.2055 | 0.006763863 | 4.6 | 2186.004 | -0.371065
| 7.513579 | 0.006946613 | 4.8 | 2319.836 | -0.3921106
| 6.365573 | 0.007301488 | 5 | 2518.35 | -0.4017508
| 7.163978 | 0.007533273 | 5.2 | 2936.649 | -0.4248326
| 8.096807 | 0.00773377 | 5.4 | 3118.823 | -0.4545342
| 8.532888 | 0.008013411 | 5.6 | 3411.117 | -0.4846991
| 9.652446 | 0.008223462 | 5.8 | 3732.587 | -0.5408354
| 8.415129 | 0.008627526 | 6 | 4040.942 | -0.5231532
| 8.966621 | 0.008886976 | 6.2 | 4174.788 | -0.5581817
| 8.252631 | 0.009277188 | 6.4 | 4496.525 | -0.5590207
| 9.538977 | 0.009522456 | 6.6 | 4640.66 | -0.6262632
| 8.709579 | 0.009928711 | 6.8 | 4763.264 | -0.614475
| 8.779421 | 0.01024671 | 7 | 4650.649 | -0.6333734
| 11.0147 | 0.01042103 | 7.2 | 4357.372 | -0.7647296
| 10.64495 | 0.01076611 | 7.4 | 3935.664 | -0.744131
| 10.62836 | 0.01112434 | 7.6 | 3676.876 | -0.7533859
| 10.95 | 0.01145022 | 7.8 | 3782.388 | -0.7975864
| 9.893424 | 0.01192202 | 8 | 4135.029 | -0.7681867
| 11.39647 | 0.01223169 | 8.2 | 4731.241 | -0.9200282
| 10.59458 | 0.01271778 | 8.4 | 5613.582 | -0.9038407
| 11.42661 | 0.01311346 | 8.6 | 6471.334 | -1.037317
| 12.14399 | 0.01348408 | 8.8 | 6759.317 | -1.172088
| 10.2741 | 0.01407648 | 9 | 6970.969 | -0.9877447
| 11.86121 | 0.01441676 | 9.2 | 7129.14 | -1.203538
| 11.38571 | 0.01488895 | 9.4 | 7009.8 | -1.162265
| 11.79508 | 0.01535967 | 9.6 | 7214.86 | -1.258694
| 11.89811 | 0.01581737 | 9.8 | 7365.282 | -1.310841
| 10.6232 | 0.01640634 | 10 | 7379.45 | -1.172736
| 12.99226 | 0.01673383 | 10.2 | 7345.047 | -1.597941
| 11.86772 | 0.01729346 | 10.4 | 7344.979 | -1.400347
| 13.63829 | 0.01770367 | 10.6 | 7175.233 | -1.840606
| 12.32958 | 0.01832652 | 10.8 | 7101.19 | -1.539773
| 13.51475 | 0.01876904 | 11 | 6986.949 | -1.856603
| 14.46264 | 0.01927089 | 11.2 | 7008.44 | -2.256215
| 13.94399 | 0.01985369 | 11.4 | 7177.137 | -2.094814
| 13.31188 | 0.02050668 | 11.6 | 7570.731 | -1.957222
| 14.58709 | 0.02104847 | 11.8 | 7838.733 | -2.557611
| 13.95511 | 0.02174439 | 12 | 8394.724 | -2.356244
| 13.8354 | 0.02234088 | 12.2 | 8903.65 | -2.394203
| 14.79368 | 0.02288915 | 12.4 | 9257.721 | -3.028141
| 15.08988 | 0.02356076 | 12.6 | 9276.734 | -3.318201
| 14.8986 | 0.02429093 | 12.8 | 9717.454 | -3.281674
| 14.75082 | 0.02502384 | 13 | 9998.089 | -3.258215
| 15.05817 | 0.02568604 | 13.2 | 10258.55 | -3.612942
| 14.34756 | 0.02651022 | 13.4 | 10824.57 | -3.177658
| 15.2131 | 0.02728677 | 13.6 | 11681 | -4.148276
| 15.55974 | 0.02804373 | 13.8 | 12335 | -4.819206
| 15.18895 | 0.02888392 | 14 | 12988.69 | -4.468994
| 15.26256 | 0.02969946 | 14.2 | 13343.63 | -4.695682
| 14.97072 | 0.03050229 | 14.4 | 13316.42 | -4.374361
| 15.82755 | 0.0313917 | 14.6 | 13868.26 | -5.946516
| 16.12536 | 0.03232347 | 14.8 | 14288.76 | -6.900945
| 16.40354 | 0.03315701 | 15 | 14573.99 | -8.005493
| 16.08266 | 0.03413918 | 15.2 | 15120.06 | -7.167492
| 16.77529 | 0.03499892 | 15.4 | 15881.99 | -10.70744
| 16.47647 | 0.03614026 | 15.6 | 16687.95 | -9.447002
| 16.52651 | 0.03715837 | 15.8 | 17506.95 | -10.16221
| 16.02633 | 0.03832459 | 16 | 18282.87 | -8.272341
| 16.16177 | 0.03934511 | 16.2 | 18668.16 | -8.988645
| 16.72801 | 0.04031806 | 16.4 | 18333.36 | -12.00099
| 16.60506 | 0.04152639 | 16.6 | 17681.64 | -10.80522
| 16.85142 | 0.04262444 | 16.8 | 16806.3 | -11.75367
| 17.30574 | 0.04361257 | 17 | 16408.28 | -15.17746
| 17.41365 | 0.04473527 | 17.2 | 16191.79 | -15.90705
| 18.14445 | 0.04579311 | 17.4 | 16189.93 | -33.59257
| 17.80994 | 0.04695795 | 17.6 | 16664.49 | -22.76384
| 17.38448 | 0.04830469 | 17.8 | 17740.33 | -17.18659
| 18.27574 | 0.04948685 | 18 | 18608.04 | -61.60497
| 17.88878 | 0.05076316 | 18.2 | 19641.59 | -33.40317
| 17.90364 | 0.05208412 | 18.4 | 21020.69 | -39.6022
| 18.11752 | 0.05361523 | 18.6 | 22257.24 | -72.601
| 17.47138 | 0.05497543 | 18.8 | 22601.77 | -25.3588
| 18.17082 | 0.05640345 | 19 | 23072.65 | -82.88075
| 18.55712 | 0.05765402 | 19.2 | 22740.86 | 2893.851 | -1398.592
| 18.74549 | 0.0589392 | 19.4 | 22236.65 | 239.4695 | -11967.57
| 19.37036 | 0.0604166 | 19.6 | 21989.93 | 40.61299 | 822.033
| 19.15845 | 0.06179679 | 19.8 | 21996.59 | 68.40211 | 1358.735
| 19.56179 | 0.06326711 | 20 | 22190.28 | 36.22433 | 726.2691
| 19.51979 | 0.06471926 | 20.2 | 22968.14 | 37.8971 | 785.7765
| 19.32001 | 0.06625246 | 20.4 | 23981.18 | 49.16963 | 1064.268
| 19.38114 | 0.06805951 | 20.6 | 25449.34 | 41.57622 | 987.221
| 19.84784 | 0.06958864 | 20.8 | 26180.59 | 25.416 | 657.9412
| 20.69354 | 0.07127506 | 21 | 26800.26 | 15.07786 | 449.9056
| 21.11668 | 0.07278174 | 21.2 | 26831.83 | 12.88252 | 397.5874
| 20.79726 | 0.07434234 | 21.4 | 26388.14 | 15.84369 | 442.3953
| 21.58922 | 0.0759991 | 21.6 | 25634.17 | 11.98868 | 345.666
| 21.58047 | 0.07757264 | 21.8 | 25667.16 | 12.48651 | 350.954
| 21.9914 | 0.07927403 | 22 | 25628.21 | 11.1798 | 320.9418
| 22.1225 | 0.08085853 | 22.2 | 25820.4 | 11.0101 | 316.7491
| 22.24378 | 0.08255334 | 22.4 | 26385.31 | 10.79069 | 317.2477
| 22.5389 | 0.08455255 | 22.6 | 27566.14 | 9.942588 | 313.5055
| 22.42176 | 0.08636999 | 22.8 | 28141.15 | 10.52471 | 329.682
| 22.29951 | 0.08830826 | 23 | 29098.18 | 11.08707 | 351.5265
| 22.25803 | 0.09012607 | 23.2 | 29779.22 | 11.44157 | 365.3371
| 22.908 | 0.0920508 | 23.4 | 30328.32 | 9.690474 | 330.4238
| 22.45258 | 0.09407857 | 23.6 | 30780.96 | 11.32425 | 368.5471
| 22.82995 | 0.09595708 | 23.8 | 31262.71 | 10.39011 | 350.473
| 22.7031 | 0.0980536 | 24 | 31517.31 | 11.09828 | 365.0129
| 23.22564 | 0.09989797 | 24.2 | 31579.45 | 9.925412 | 335.4734
| 23.21876 | 0.1018291 | 24.4 | 31812.93 | 10.20822 | 340.7741
| 23.68848 | 0.1040282 | 24.6 | 32159.02 | 9.354628 | 321.7845
| 23.96473 | 0.1061655 | 24.8 | 32559.11 | 9.005049 | 314.787
| 23.69378 | 0.1082178 | 25 | 33020.97 | 9.791984 | 334.5311
| 23.74988 | 0.1104667 | 25.2 | 33915.98 | 9.830975 | 342.8054
| 23.51818 | 0.112616 | 25.4 | 34644.74 | 10.57517 | 365.6213
| 23.53549 | 0.1149153 | 25.6 | 35461.02 | 10.72657 | 375.8146
| 23.89234 | 0.1171832 | 25.8 | 36032.44 | 10.08707 | 363.5401
| 24.29519 | 0.1195176 | 26 | 36405.99 | 9.475128 | 348.8083
| 24.25671 | 0.1216949 | 26.2 | 36475.37 | 9.808766 | 353.5868
| 23.94044 | 0.123924 | 26.4 | 36511.68 | 10.80888 | 373.4135
| 24.36299 | 0.1263671 | 26.6 | 36383.2 | 10.17752 | 352.2103
| 24.46534 | 0.1285979 | 26.8 | 36423.1 | 10.2285 | 349.7922
| 24.81226 | 0.1310182 | 27 | 36380.74 | 9.81331 | 335.5888
| 24.87 | 0.1334204 | 27.2 | 36402.42 | 9.973639 | 335.4178
| 25.60283 | 0.1357471 | 27.4 | 36380.36 | 8.923376 | 308.122
| 25.52733 | 0.1381153 | 27.6 | 36425.82 | 9.278475 | 313.0033
| 25.66853 | 0.1406314 | 27.8 | 36612.67 | 9.271881 | 311.2735
| 25.87284 | 0.1430247 | 28 | 37094.94 | 9.113892 | 309.6844
| 25.6682 | 0.1456377 | 28.2 | 37686.71 | 9.632681 | 323.9108
| 26.14225 | 0.1482156 | 28.4 | 38552.18 | 9.008598 | 315.7385
| 26.04869 | 0.1508423 | 28.6 | 39605.75 | 9.271173 | 329.4808
| 26.51853 | 0.1536322 | 28.8 | 40655.36 | 8.715462 | 323.5172
| 26.2144 | 0.1562421 | 29 | 41132.31 | 9.330149 | 339.8241
| 26.43506 | 0.1591137 | 29.2 | 41843.65 | 9.172486 | 339.6072
| 26.83169 | 0.1617992 | 29.4 | 42300.66 | 8.791568 | 331.3119
| 27.64936 | 0.1644686 | 29.6 | 42494.43 | 7.977015 | 309.453
| 28.4266 | 0.1673894 | 29.8 | 43040.8 | 7.336433 | 294.7006
| 28.7145 | 0.1703749 | 30 | 43788.24 | 7.203337 | 294.4072
| 29.08061 | 0.1731518 | 30.2 | 44296.39 | 7.01338 | 290.696
| 29.26916 | 0.1760257 | 30.4 | 44875.27 | 6.980602 | 291.5937
| 29.21677 | 0.1793583 | 30.6 | 46024.13 | 7.140677 | 301.9752
| 29.99751 | 0.18229 | 30.8 | 46623.62 | 6.647336 | 290.2086
| 30.86298 | 0.1855033 | 31 | 47397.22 | 6.173233 | 279.5915
| 31.46282 | 0.1885006 | 31.2 | 48081.26 | 5.910835 | 274.1949
| 32.03599 | 0.1918802 | 31.4 | 48798.38 | 5.700599 | 270.0135
| 32.12488 | 0.1949884 | 31.6 | 49144.73 | 5.759339 | 271.4333
| 32.69971 | 0.1983787 | 31.8 | 49795.03 | 5.565733 | 267.1745
| 32.82282 | 0.2015758 | 32 | 50310.27 | 5.602125 | 269.0478
| 33.17466 | 0.2049942 | 32.2 | 50786.2 | 5.534311 | 267.3344
| 33.27635 | 0.2083436 | 32.4 | 51471.86 | 5.57943 | 270.5026
| 34.44066 | 0.2117443 | 32.6 | 52310.11 | 5.146199 | 259.7467
| 34.80677 | 0.2154974 | 32.8 | 53560.06 | 5.079927 | 262.472
| 34.57965 | 0.2190251 | 33 | 54346.06 | 5.258731 | 270.4139
| 34.75869 | 0.222846 | 33.2 | 55618.68 | 5.267828 | 275.7068
| 34.32709 | 0.2264458 | 33.4 | 56228.55 | 5.54718 | 285.9446
| 34.80971 | 0.2304526 | 33.6 | 57066.14 | 5.435974 | 284.4525
| 35.09786 | 0.2340493 | 33.8 | 57085.37 | 5.417619 | 281.1821
| 34.95493 | 0.2379913 | 34 | 57277.88 | 5.58845 | 284.9746
| 35.39834 | 0.2414965 | 34.2 | 57105.36 | 5.502992 | 278.5226
| 35.83584 | 0.2455054 | 34.4 | 57048.87 | 5.434987 | 273.1384
| 36.16477 | 0.2491693 | 34.6 | 56777.85 | 5.408416 | 268.1557
| 36.11978 | 0.2530399 | 34.8 | 56864.31 | 5.529557 | 269.8101
| 36.0846 | 0.2569549 | 35 | 56899.28 | 5.650599 | 271.0922
| 36.68866 | 0.2609624 | 35.2 | 57114.34 | 5.505955 | 265.3835
| 36.78132 | 0.2648852 | 35.4 | 57441 | 5.564206 | 266.5534
| 36.58487 | 0.26887 | 35.6 | 58017.37 | 5.736 | 272.5643
| 36.44458 | 0.2731766 | 35.8 | 58623.66 | 5.896279 | 278.2134
| 36.76991 | 0.2771867 | 36 | 59155.69 | 5.850884 | 277.4689
| 37.65652 | 0.2815372 | 36.2 | 59952.22 | 5.584944 | 271.345
| 37.92583 | 0.2857897 | 36.4 | 60680.61 | 5.569448 | 272.4388
| 38.22244 | 0.2900357 | 36.6 | 61442.77 | 5.542883 | 273.3744
| 39.06046 | 0.2946009 | 36.8 | 62618.1 | 5.323849 | 270.2839
| 40.08409 | 0.298976 | 37 | 63507.56 | 5.0662 | 264.2184
| 40.62755 | 0.3035384 | 37.2 | 64302.08 | 4.979136 | 262.9615
| 40.5756 | 0.3080191 | 37.4 | 65156.98 | 5.070029 | 267.9312
| 40.73321 | 0.313 | 37.6 | 66297.46 | 5.102046 | 272.1733
| 41.04763 | 0.3175389 | 37.8 | 67056.97 | 5.083367 | 272.9841
| 41.42712 | 0.3225107 | 38 | 68060.31 | 5.050095 | 274.2967
| 41.81658 | 0.3272138 | 38.2 | 69000.58 | 5.010667 | 275.1863
| 42.96588 | 0.3319631 | 38.4 | 69608.78 | 4.772108 | 267.3867
| 43.93437 | 0.3370353 | 38.6 | 69790.77 | 4.610361 | 260.0492
| 44.40185 | 0.3419202 | 38.8 | 69780.94 | 4.576628 | 256.5025
| 44.39389 | 0.3469479 | 39 | 70099.12 | 4.654839 | 258.3392
| 44.75047 | 0.3520251 | 39.2 | 70547.04 | 4.643805 | 257.6696
| 44.65527 | 0.3571522 | 39.4 | 71424.15 | 4.736569 | 262.5489
| 45.13834 | 0.3625043 | 39.6 | 72873.21 | 4.685336 | 264.9311
| 45.01173 | 0.3681819 | 39.8 | 74343.32 | 4.785453 | 272.6284
| 45.32598 | 0.3734623 | 40 | 75138.39 | 4.780597 | 273.6659
| 45.67491 | 0.3790509 | 40.2 | 75757.7 | 4.77391 | 273.6942
| 45.44454 | 0.384509 | 40.4 | 75903.58 | 4.910364 | 276.7782
| 46.27383 | 0.3898045 | 40.6 | 76076.31 | 4.787448 | 270.8192
| 46.62634 | 0.3952218 | 40.8 | 76445.66 | 4.779343 | 269.8304
| 47.73033 | 0.4010623 | 41 | 77311.88 | 4.604509 | 264.8931
| 47.5555 | 0.4067138 | 41.2 | 78161.67 | 4.710483 | 270.0383
| 47.60329 | 0.4125032 | 41.4 | 79170 | 4.767964 | 274.0909
| 48.05271 | 0.4187862 | 41.6 | 80489.89 | 4.73894 | 276.1501
| 48.11479 | 0.4246227 | 41.8 | 81224.3 | 4.79533 | 278.9884
| 48.40147 | 0.4308 | 42 | 81609.75 | 4.809739 | 278.6396
| 48.74921 | 0.4366698 | 42.2 | 81861.19 | 4.807598 | 277.2623
| 49.00922 | 0.4426221 | 42.4 | 81923.51 | 4.827312 | 275.8759
| 49.6231 | 0.4488575 | 42.6 | 81445.11 | 4.779924 | 269.756
| 49.56954 | 0.4548216 | 42.8 | 81348.34 | 4.867954 | 270.2099
| 49.73457 | 0.4611726 | 43 | 81460.81 | 4.911313 | 269.8299
| 50.07973 | 0.4672224 | 43.2 | 81575.96 | 4.911133 | 268.0971
| 50.28628 | 0.473362 | 43.4 | 81711.05 | 4.941411 | 267.4914
| 50.95033 | 0.4800006 | 43.6 | 82187.76 | 4.8758 | 264.8757
| 51.45122 | 0.4862042 | 43.8 | 82297.36 | 4.844709 | 262.1406
| 51.51743 | 0.4926322 | 44 | 82605.83 | 4.903679 | 263.2005
| 51.57615 | 0.4991615 | 44.2 | 82551.06 | 4.969425 | 263.007
| 52.03324 | 0.5054664 | 44.4 | 82345.21 | 4.950406 | 259.5149
| 52.02057 | 0.5119529 | 44.6 | 82399.78 | 5.028416 | 260.198
| 52.86461 | 0.5186824 | 44.8 | 82661.24 | 4.928315 | 255.8803
| 53.85279 | 0.5251142 | 45 | 82831.61 | 4.802716 | 250.5281
| 55.33563 | 0.5320094 | 45.2 | 83695.36 | 4.592583 | 244.8528
| 55.63202 | 0.5389436 | 45.4 | 85095.78 | 4.596725 | 248.0731
| 56.32814 | 0.5459917 | 45.6 | 86390.72 | 4.533831 | 248.6013
| 56.48567 | 0.5534592 | 45.8 | 87884.84 | 4.565886 | 252.9174
| 56.52578 | 0.5606701 | 46 | 88989.38 | 4.618812 | 256.6515
| 56.83483 | 0.5682693 | 46.2 | 90145.8 | 4.628298 | 258.9682
| 56.56908 | 0.5756989 | 46.4 | 90741.19 | 4.740794 | 262.9138
| 56.92904 | 0.582937 | 46.6 | 91070.17 | 4.743992 | 262.161
| 57.34129 | 0.5905841 | 46.8 | 91392.97 | 4.741652 | 261.1057
| 58.40221 | 0.5978565 | 47 | 91335.96 | 4.629177 | 255.071
| 58.9005 | 0.6051813 | 47.2 | 91166.15 | 4.61469 | 252.0714
| 59.99519 | 0.6125348 | 47.4 | 91012.15 | 4.505579 | 245.9968
| 60.3094 | 0.6205107 | 47.6 | 91554.22 | 4.520452 | 246.3369
| 60.5955 | 0.6282266 | 47.8 | 92260.51 | 4.535584 | 247.3065
| 60.98288 | 0.6364239 | 48 | 93309.6 | 4.535726 | 248.7926
| 61.00247 | 0.6444012 | 48.2 | 94411.89 | 4.590093 | 252.3578
| 61.02264 | 0.652572 | 48.4 | 95516.24 | 4.645894 | 255.9517
| 61.61187 | 0.6611241 | 48.6 | 96405.5 | 4.617099 | 255.8396
| 61.17456 | 0.6693406 | 48.8 | 96899.21 | 4.749899 | 260.0574
| 61.60541 | 0.6779832 | 49 | 97753.93 | 4.745157 | 260.6651
| 61.83987 | 0.6862431 | 49.2 | 98077.57 | 4.77272 | 260.7129
| 61.92184 | 0.6946014 | 49.4 | 98223.55 | 4.826661 | 261.0564
| 62.09853 | 0.7034783 | 49.6 | 98509.8 | 4.868066 | 261.3279
| 63.15971 | 0.7118018 | 49.8 | 98372.32 | 4.767346 | 255.61
| 63.03816 | 0.7205353 | 50 | 97837.29 | 4.860413 | 255.0112
| 64.66873 | 0.7289537 | 50.2 | 97881.21 | 4.674549 | 247.2677
| 65.70244 | 0.73756 | 50.4 | 97876.98 | 4.588057 | 242.6552
| 66.36344 | 0.746553 | 50.6 | 97928.38 | 4.559258 | 240.0747
| 67.09124 | 0.7553301 | 50.8 | 98188.21 | 4.518552 | 237.8198
| 67.59218 | 0.7644749 | 51 | 98781.72 | 4.509272 | 237.5225
| 68.12651 | 0.7736143 | 51.2 | 99499.55 | 4.494384 | 237.419
| 68.02384 | 0.7829003 | 51.4 | 100321.1 | 4.565236 | 240.3776
| 68.94415 | 0.7923207 | 51.6 | 101353 | 4.497289 | 239.4205
| 69.82158 | 0.8021136 | 51.8 | 102775.2 | 4.436753 | 239.7199
| 70.00564 | 0.8118866 | 52 | 104362.5 | 4.46462 | 243.4092
| 70.7024 | 0.8220093 | 52.2 | 105865.6 | 4.429697 | 244.6673
| 70.86715 | 0.8321202 | 52.4 | 107014.5 | 4.464327 | 247.2735
| 71.14448 | 0.8421349 | 52.6 | 108067 | 4.484383 | 249.1314
| 71.61787 | 0.8525815 | 52.8 | 109070 | 4.482318 | 250.0109
| 72.06418 | 0.8626334 | 53 | 109007.3 | 4.48814 | 248.2252
| 72.51062 | 0.872918 | 53.2 | 108488.9 | 4.498191 | 245.304
| 72.5089 | 0.8832274 | 53.4 | 108263.1 | 4.562117 | 245.0317
| 72.65828 | 0.8933451 | 53.6 | 107801.8 | 4.607643 | 243.5245
| 73.36722 | 0.9038358 | 53.8 | 107483.2 | 4.583291 | 240.115
| 74.30522 | 0.914175 | 54 | 107613.4 | 4.527076 | 236.9945
| 74.86804 | 0.9249718 | 54.2 | 108527.9 | 4.51444 | 237.342
| 75.75012 | 0.9355442 | 54.4 | 109138.5 | 4.464839 | 235.7182
| 76.4799 | 0.946816 | 54.6 | 109931.7 | 4.436652 | 235.1661
| 76.86604 | 0.9577293 | 54.8 | 110314.6 | 4.448995 | 234.9172
| 76.9747 | 0.969093 | 55 | 110830.8 | 4.494555 | 236.0327
| 77.49228 | 0.9801995 | 55.2 | 111182.3 | 4.492091 | 235.2223
| 77.81903 | 0.9915144 | 55.4 | 111660 | 4.511573 | 235.4279
| 79.3676 | 1.003253 | 55.6 | 112371 | 4.393849 | 231.7804
| 79.79556 | 1.014762 | 55.8 | 113097.6 | 4.400801 | 232.2152
| 80.49716 | 1.026763 | 56 | 114060.4 | 4.378763 | 232.2403
| 81.03156 | 1.038425 | 56.2 | 114285.9 | 4.377716 | 231.1666
| 81.58138 | 1.050286 | 56.4 | 114661.8 | 4.374822 | 230.3985
| 81.60132 | 1.062402 | 56.6 | 115206 | 4.428125 | 231.8257
| 83.0921 | 1.074778 | 56.8 | 115987.3 | 4.325969 | 228.8167
| 82.92021 | 1.087095 | 57 | 116659 | 4.397527 | 231.1405
| 83.79172 | 1.0999 | 57.2 | 118032.2 | 4.358632 | 231.5378
| 84.16064 | 1.112787 | 57.4 | 119352.4 | 4.372132 | 233.484
| 84.72254 | 1.125641 | 57.6 | 120693.4 | 4.365406 | 234.8201
| 85.38499 | 1.138993 | 57.8 | 121908.4 | 4.351438 | 235.5458
| 85.8225 | 1.152039 | 58 | 122436.6 | 4.362352 | 235.5116
| 86.15213 | 1.165454 | 58.2 | 122826 | 4.386057 | 235.5394
| 86.58459 | 1.178444 | 58.4 | 123239.5 | 4.397122 | 235.2736
| 86.91398 | 1.192206 | 58.6 | 123232.6 | 4.423883 | 234.46
| 87.32589 | 1.205625 | 58.8 | 123658.2 | 4.43802 | 234.3011
| 88.28168 | 1.219753 | 59 | 124922.3 | 4.396347 | 234.1945
| 89.27075 | 1.233671 | 59.2 | 126249.6 | 4.351232 | 234.1196
| 90.46669 | 1.247887 | 59.4 | 127786.5 | 4.288114 | 233.852
| 91.13114 | 1.262919 | 59.6 | 130082.1 | 4.274466 | 236.8005
| 91.38697 | 1.277451 | 59.8 | 131386.8 | 4.301116 | 238.9523
| 92.15522 | 1.292616 | 60 | 132506.8 | 4.284124 | 239.1311
| 92.18694 | 1.307321 | 60.2 | 132848.9 | 4.33583 | 239.9914
| 92.5914 | 1.322185 | 60.4 | 132961.6 | 4.355062 | 239.228
| 93.66291 | 1.337355 | 60.6 | 132959.9 | 4.315309 | 236.2209
| 94.16072 | 1.352703 | 60.8 | 133413.1 | 4.325532 | 235.8968
| 94.68007 | 1.36791 | 61 | 133815.6 | 4.333223 | 235.409
| 95.33705 | 1.383809 | 61.2 | 135005.2 | 4.326952 | 236.0877
| 95.77669 | 1.39976 | 61.4 | 136740.2 | 4.337046 | 238.4771
| 96.41517 | 1.416013 | 61.6 | 138562.7 | 4.330128 | 240.4405
| 97.46297 | 1.432795 | 61.8 | 140483 | 4.289436 | 241.3752
| 97.99421 | 1.449212 | 62 | 142058.2 | 4.293393 | 243.1409
| 98.62679 | 1.466095 | 62.2 | 143070.4 | 4.292655 | 243.5077
| 99.63342 | 1.482728 | 62.4 | 142748 | 4.265749 | 240.2187
| 100.2827 | 1.499327 | 62.6 | 142740 | 4.266961 | 238.6055
| 101.1941 | 1.516632 | 62.8 | 142990.6 | 4.247735 | 236.784
| 101.2653 | 1.533579 | 63 | 143268 | 4.295376 | 237.3537
| 103.4366 | 1.551143 | 63.2 | 144183.2 | 4.173508 | 233.3969
END
Unloading Marker

## Test 002
| Displacement Into Surface | Load On Sample | Time On Sample | Harmonic Contact Stiffness | Hardness | Modulus
Segment | nm | mN | s | N/m | GPa | GPa
Surface Marker | 3.235723 | 0.002874477 | 0 | 166.0543
| 2.515338 | 0.0030611 | 0.2 | 200.1625 |  | 1.203958e-158
| 3.026869 | 0.003156177 | 0.4 | 246.6463 |  | 1.483553e-158
| 4.782914 | 0.003150809 | 0.6 | 300.5592 |  | 1.807834e-158
| 5.804823 | 0.003199153 | 0.8 | 328.0729 |  | 1.973326e-158
| 5.731332 | 0.00332721 | 1 | 359.9663 |  | 2.165162e-158
| 4.726654 | 0.003525497 | 1.2 | 393.3062 |  | 2.365698e-158
| 5.414201 | 0.003600635 | 1.4 | 409.375 |  | 2.46235e-158
| 5.703979 | 0.003718039 | 1.6 | 433.1407 |  | 2.605299e-158
| 1.312638 | 0.004180932 | 1.8 | 491.3758 |  | 2.955577e-158
| 3.868359 | 0.004140031 | 2 | 562.0322 |  | 3.380568e-158
| 5.083268 | 0.004199332 | 2.2 | 661.5777 | -0.3492752
| 5.015588 | 0.004352186 | 2.4 | 779.5602 | -0.293006
| 4.290838 | 0.004551295 | 2.6 | 856.7105 | -0.3830953
| 4.489462 | 0.004596717 | 2.682 | 866.7461 | -0.3439669
| 5.192122 | 0.004829653 | 3 | 926.6117 | -0.2980229
| 5.419272 | 0.00499785 | 3.2 | 963.5187 | -0.2989835
| 5.51242 | 0.005178806 | 3.4 | 962.32 | -0.3116661
| 4.408446 | 0.005457036 | 3.6 | 992.7706 | -0.4667832
| 3.539325 | 0.005724251 | 3.8 | 1063.992 |  | 6.39981e-158
| 6.482072 | 0.005714481 | 4 | 1055.174 | -0.3206219
| 4.877325 | 0.00604081 | 4.2 | 1069.861 | -0.4296449
| 3.707777 | 0.006346571 | 4.4 | 1107.312 |  | 6.660375e-158
| 5.726169 | 0.006417855 | 4.6 | 1097.311 | -0.3929122
| 4.812785 | 0.006710152 | 4.8 | 1121.079 | -0.5577006
| 5.207589 | 0.006908318 | 5 | 1213.129 | -0.4533553
| 3.915627 | 0.007246246 | 5.2 | 1348.832 |  | 8.113092e-158
| 5.342233 | 0.007384139 | 5.4 | 1518.227 | -0.4343942
| 6.238671 | 0.007582438 | 5.6 | 1833.05 | -0.4170825
| 6.23994 | 0.007839916 | 5.8 | 2121.089 | -0.4299171
| 5.256854 | 0.008181027 | 6 | 2465.959 | -0.4534533
| 6.172242 | 0.008377495 | 6.2 | 2747.526 | -0.4595902
| 4.714837 | 0.008779111 | 6.4 | 3079.095 | -0.4895592
| 5.922954 | 0.008969195 | 6.6 | 3271.62 | -0.4919962
| 6.581954 | 0.009222673 | 6.8 | 3505.206 | -0.5111651
| 5.6786 | 0.009575786 | 7 | 3590.476 | -0.5249264
| 6.374022 | 0.009816555 | 7.2 | 3624.988 | -0.5413459
| 6.783036 | 0.0101088 | 7.4 | 3515.143 | -0.5604931
| 6.336322 | 0.0104403 | 7.6 | 3452.541 | -0.5736297
| 6.327593 | 0.01076476 | 7.8 | 3420.067 | -0.5909011
| 6.353539 | 0.01107507 | 8 | 3449.229 | -0.6078315
| 5.773861 | 0.01147126 | 8.2 | 3527.842 | -0.6295788
| 6.843641 | 0.01173183 | 8.4 | 3611.165 | -0.6476692
| 7.150826 | 0.01207202 | 8.6 | 3555.428 | -0.6690275
| 7.110941 | 0.01240678 | 8.8 | 3438.918 | -0.6849072
| 6.95559 | 0.01278065 | 9 | 3558.013 | -0.7039179
| 6.263339 | 0.01317932 | 9.2 | 3821.757 | -0.7224643
| 6.357933 | 0.01355748 | 9.4 | 4079.418 | -0.7436759
| 7.29081 | 0.01384643 | 9.6 | 4226.197 | -0.7715455
| 6.874255 | 0.01426187 | 9.8 | 4399.166 | -0.7878482
| 7.468407 | 0.01458322 | 10 | 4312.957 | -0.8147537
| 6.922415 | 0.01500642 | 10.2 | 4340.963 | -0.8273694
| 7.18798 | 0.01538441 | 10.4 | 4507.732 | -0.8530448
| 7.647427 | 0.01578485 | 10.6 | 4797.25 | -0.8884234
| 7.212912 | 0.01623048 | 10.8 | 5047.025 | -0.9036371
| 7.537251 | 0.01667195 | 11 | 5656.628 | -0.9429647
| 7.486247 | 0.01712262 | 11.2 | 6305.047 | -0.9727
| 6.4359 | 0.01769491 | 11.4 | 6942.946 | -0.9790236
| 7.52352 | 0.01810537 | 11.6 | 7261.231 | -1.036614
| 7.626186 | 0.01858421 | 11.8 | 7385.914 | -1.067752
| 6.765064 | 0.01912316 | 12 | 7144.131 | -1.063537
| 7.211761 | 0.0195289 | 12.2 | 6477.005 | -1.09161
| 8.246869 | 0.01990502 | 12.4 | 5695.739 | -1.138398
| 8.6325 | 0.02034089 | 12.6 | 5208.349 | -1.166967
| 9.113982 | 0.02074828 | 12.8 | 4885.59 | -1.201868
| 7.43796 | 0.02131684 | 13 | 4710.72 | -1.170939
| 9.313525 | 0.02164067 | 13.2 | 4759.341 | -1.252139
| 8.410594 | 0.02222933 | 13.4 | 5045.486 | -1.248259
| 9.024242 | 0.02268313 | 13.6 | 5275.761 | -1.306573
| 9.579158 | 0.02318985 | 13.8 | 5614.178 | -1.380178
| 9.520396 | 0.02370518 | 14 | 5849.55 | -1.410835
| 9.142157 | 0.02430456 | 14.2 | 6142.104 | -1.42406
| 9.887867 | 0.02477586 | 14.4 | 6238.814 | -1.510923
| 9.029171 | 0.0254126 | 14.6 | 6375.242 | -1.479486
| 9.264522 | 0.02593823 | 14.8 | 6458.01 | -1.525607
| 9.151322 | 0.02655445 | 15 | 6665.948 | -1.555076
| 9.407605 | 0.0271288 | 15.2 | 6967.224 | -1.615134
| 9.547507 | 0.02774548 | 15.4 | 7435.154 | -1.676055
| 9.075232 | 0.02844878 | 15.6 | 7905.101 | -1.683836
| 9.012254 | 0.02907647 | 15.8 | 8335.459 | -1.722768
| 10.39224 | 0.02963826 | 16 | 8592.365 | -1.920294
| 10.66335 | 0.03023269 | 16.2 | 8564.49 | -1.990789
| 10.24013 | 0.030954 | 16.4 | 8653.066 | -1.969575
| 10.6425 | 0.03161348 | 16.6 | 8827.714 | -2.072094
| 10.59758 | 0.0322683 | 16.8 | 8893.359 | -2.101977
| 10.38146 | 0.03299144 | 17 | 9094.747 | -2.114878
| 10.84313 | 0.03364471 | 17.2 | 9393.335 | -2.24058
| 11.06358 | 0.03441033 | 17.4 | 9588.019 | -2.332918
| 10.8933 | 0.03513842 | 17.6 | 9755.431 | -2.346748
| 10.85026 | 0.03594755 | 17.8 | 10107.7 | -2.399034
| 11.41122 | 0.03669602 | 18 | 10442.29 | -2.578763
| 11.23041 | 0.03746573 | 18.2 | 10601.48 | -2.58646
| 11.31242 | 0.03833457 | 18.4 | 10950.77 | -2.672059
| 10.81595 | 0.03916625 | 18.6 | 11081.63 | -2.610068
| 11.23762 | 0.03996972 | 18.8 | 11009.52 | -2.743489
| 11.51353 | 0.04071263 | 19 | 10789.08 | -2.836903
| 11.773 | 0.04147383 | 19.2 | 10559.59 | -2.928605
| 11.50843 | 0.0423605 | 19.4 | 10380.45 | -2.890684
| 12.27212 | 0.04310602 | 19.6 | 10314.74 | -3.136814
| 11.89658 | 0.04402845 | 19.8 | 10414.19 | -3.079853
| 11.9773 | 0.04489117 | 20 | 10763.64 | -3.176481
| 11.94379 | 0.04580766 | 20.2 | 11322.14 | -3.259844
| 11.92833 | 0.04685267 | 20.4 | 11965.15 | -3.360652
| 12.13968 | 0.04779736 | 20.6 | 12542.51 | -3.529353
| 11.7824 | 0.04888463 | 20.8 | 13238.09 | -3.513689
| 12.00116 | 0.0498388 | 21 | 13598.48 | -3.669077
| 12.29869 | 0.05081009 | 21.2 | 13838.38 | -3.858008
| 12.83465 | 0.05190221 | 21.4 | 14136.71 | -4.192135
| 12.91191 | 0.0529126 | 21.6 | 14272.06 | -4.300155
| 12.87936 | 0.05398863 | 21.8 | 14180.46 | -4.330572
| 13.72811 | 0.05491456 | 22 | 14054.26 | -4.874493
| 14.08348 | 0.05589264 | 22.2 | 13846.31 | -5.152628
| 13.689 | 0.05704343 | 22.4 | 13693.73 | -4.902565
| 14.51978 | 0.05800218 | 22.6 | 13525.14 | -5.556253
| 14.78229 | 0.05910658 | 22.8 | 13528.18 | -5.85201
| 15.08814 | 0.06014537 | 23 | 13646.5 | -6.247353
| 15.09562 | 0.06123946 | 23.2 | 13830.49 | -6.352056
| 15.33048 | 0.06245664 | 23.4 | 14171.19 | -6.784062
| 15.10524 | 0.06361947 | 23.6 | 14563.24 | -6.663454
| 15.00299 | 0.06486704 | 23.8 | 14920.74 | -6.689759
| 15.71493 | 0.06596614 | 24 | 15092.44 | -7.78284
| 15.34549 | 0.06717767 | 24.2 | 15281.16 | -7.329491
| 15.4249 | 0.06841302 | 24.4 | 15464.2 | -7.548944
| 15.60324 | 0.06967027 | 24.6 | 15572.32 | -7.904826
| 15.65428 | 0.07089345 | 24.8 | 15792.57 | -8.108644
| 15.86364 | 0.07222392 | 25 | 16229.04 | -8.685685
| 15.96899 | 0.0735086 | 25.2 | 16599.45 | -9.081419
| 15.71591 | 0.07485668 | 25.4 | 16866.6 | -8.740107
| 16.25919 | 0.07623103 | 25.6 | 17136.09 | -10.04425
| 16.28517 | 0.0775349 | 25.8 | 17242.39 | -10.19081
| 16.27512 | 0.07894844 | 26 | 17301.54 | -10.22817
| 16.68455 | 0.08024199 | 26.2 | 17297.88 | -11.36222
| 16.70167 | 0.08161965 | 26.4 | 17436.58 | -11.51296
| 16.63754 | 0.08308921 | 26.6 | 17645.05 | -11.46227
| 17.04995 | 0.0844491 | 26.8 | 17863.12 | -13.00135
| 17.18182 | 0.08592117 | 27 | 18009.7 | -13.62796
| 16.87434 | 0.08739168 | 27.2 | 18171.29 | -12.58247
| 16.74507 | 0.08882313 | 27.4 | 18256.36 | -12.22248
| 17.3088 | 0.09030046 | 27.6 | 18360.62 | -14.39491
| 17.54415 | 0.09171259 | 27.8 | 18482.09 | -15.59279
| 17.63637 | 0.09325268 | 28 | 18719.09 | -16.27329
| 17.81015 | 0.09475523 | 28.2 | 19008.11 | -17.56555
| 17.82126 | 0.09632953 | 28.4 | 19427.59 | -18.06252
| 17.72102 | 0.09801509 | 28.6 | 19869.92 | -17.8443
| 18.16448 | 0.09954699 | 28.8 | 20174.25 | -21.57629
| 17.86094 | 0.1012759 | 29 | 20637.16 | -19.5546
| 17.80907 | 0.1029005 | 29.2 | 20907.98 | -19.40528
| 18.0139 | 0.1046633 | 29.4 | 21192.88 | -21.26645
| 18.324 | 0.106275 | 29.6 | 21411.87 | -24.51021
| 18.16036 | 0.1080529 | 29.8 | 21656.62 | -22.96653
| 17.89891 | 0.109739 | 30 | 21710.25 | -20.61815
| 18.22126 | 0.1115813 | 30.2 | 21947.76 | -23.61551
| 18.6332 | 0.1132687 | 30.4 | 22097.59 | -28.63777
| 18.47106 | 0.1151487 | 30.6 | 22397.05 | -26.72713
| 18.54699 | 0.1169393 | 30.8 | 22779.36 | -28.22834
| 18.12351 | 0.1189053 | 31 | 23349.07 | -24.10348
| 18.24186 | 0.1208158 | 31.2 | 23811.67 | -25.87984
| 18.9438 | 0.122677 | 31.4 | 24308.32 | -38.41532
| 18.64508 | 0.1247163 | 31.6 | 24690.4 | -32.67835
| 18.7115 | 0.1266453 | 31.8 | 24766.37 | -33.53708
| 19.21341 | 0.1285619 | 32 | 24773 | -45.03355
| 18.92113 | 0.1305082 | 32.2 | 24823.58 | -36.58565
| 19.4322 | 0.132571 | 32.4 | 24831.98 | -50.39774
| 19.47669 | 0.1345338 | 32.6 | 24899.42 | -50.98949
| 19.5349 | 0.1366415 | 32.8 | 25155.41 | -53.34563
| 19.58355 | 0.1386251 | 33 | 25357.85 | -55.14066
| 19.96669 | 0.14065 | 33.2 | 25512.23 | -79.28339
| 19.74757 | 0.1428801 | 33.4 | 25648.5 | -61.26146
| 19.85648 | 0.1449303 | 33.6 | 25821.72 | -66.84056
| 20.17805 | 0.1471063 | 33.8 | 26001.12 | -94.70209
| 20.30692 | 0.1493086 | 34 | 26071.88 | -107.6102
| 20.30594 | 0.1515155 | 34.2 | 26248.79 | -103.5564
| 20.96397 | 0.1536224 | 34.4 | 26480.74 | -2062.073
| 21.59735 | 0.1558693 | 34.6 | 26619.47 | 124.5234 | 1449.988
| 21.71432 | 0.1580631 | 34.8 | 26777.83 | 110.0348 | 1255.237
| 21.85001 | 0.1603851 | 35 | 27114.18 | 93.02331 | 1063.24
| 21.9646 | 0.162656 | 35.2 | 27288.9 | 85.23743 | 974.1308
| 22.08281 | 0.1650528 | 35.4 | 27416.85 | 79.47746 | 906.9051
| 22.54889 | 0.1673162 | 35.6 | 27560.55 | 54.55597 | 652.2353
| 22.45386 | 0.1697297 | 35.8 | 27684.16 | 61.92043 | 721.1764
| 23.40829 | 0.1720958 | 36 | 27737.63 | 35.40127 | 463.2858
| 23.10007 | 0.1745501 | 36.2 | 27954.68 | 43.02861 | 535.6878
| 23.6277 | 0.1769001 | 36.4 | 28131.49 | 33.77846 | 448.1437
| 23.30051 | 0.1795049 | 36.6 | 28465.39 | 40.59444 | 515.9154
| 23.39171 | 0.1819346 | 36.8 | 28708.33 | 39.69472 | 508.7122
| 23.69856 | 0.1845247 | 37 | 29012.72 | 34.96089 | 465.8503
| 23.89661 | 0.1870842 | 37.2 | 29240.51 | 32.89245 | 446.4747
| 23.88678 | 0.189587 | 37.4 | 29440.55 | 33.92445 | 456.5788
| 24.40348 | 0.1922215 | 37.6 | 29625.24 | 28.43597 | 402.7572
| 24.60313 | 0.1947761 | 37.8 | 29729.91 | 27.29734 | 389.9033
| 25.07758 | 0.1974212 | 38 | 29834.69 | 24.09511 | 356.6758
| 25.07583 | 0.2000739 | 38.2 | 30019.9 | 24.7012 | 362.4466
| 25.27964 | 0.2027694 | 38.4 | 30282.3 | 23.70908 | 353.559
| 25.64098 | 0.2055694 | 38.6 | 30512.93 | 21.89611 | 335.6651
| 26.13475 | 0.2082725 | 38.8 | 30789.77 | 19.64695 | 313.6706
| 26.37743 | 0.2111336 | 39 | 31067.76 | 18.90598 | 306.8064
| 26.10191 | 0.2139212 | 39.2 | 31197.42 | 20.69442 | 324.3936
| 26.57951 | 0.2168657 | 39.4 | 31383.93 | 18.90652 | 305.5178
| 27.00966 | 0.2196917 | 39.6 | 31659.72 | 17.51822 | 291.7482
| 27.08149 | 0.222701 | 39.8 | 32016.33 | 17.53931 | 293.6222
| 27.84461 | 0.2255774 | 40 | 32436.47 | 15.30624 | 271.5602
| 28.29566 | 0.2285755 | 40.2 | 32882.38 | 14.31385 | 262.6823
| 28.36623 | 0.2317036 | 40.4 | 33342.3 | 14.3327 | 265.2461
| 28.79276 | 0.2348833 | 40.6 | 33883.27 | 13.51767 | 258.6939
| 29.1859 | 0.2379532 | 40.8 | 34322.67 | 12.8838 | 253.0792
| 29.14604 | 0.241232 | 41 | 34806.33 | 13.13745 | 258.4607
| 29.26665 | 0.2444179 | 41.2 | 35404.77 | 13.03075 | 260.5375
| 29.50093 | 0.2478859 | 41.4 | 36266.64 | 12.6722 | 261.5351
| 29.92705 | 0.2511824 | 41.6 | 36876.36 | 12.06273 | 256.8185
| 30.04193 | 0.2546739 | 41.8 | 37606.81 | 11.99214 | 259.9705
| 30.06355 | 0.258265 | 42 | 38390.18 | 12.07132 | 265.5309
| 30.27892 | 0.2617788 | 42.2 | 38861.36 | 11.90115 | 264.9797
| 30.4187 | 0.2652186 | 42.4 | 39244.05 | 11.86518 | 265.5648
| 31.05167 | 0.2688294 | 42.6 | 39627.34 | 11.13477 | 256.1716
| 31.7685 | 0.2725254 | 42.8 | 40022.06 | 10.3973 | 246.4502
| 31.78197 | 0.2761314 | 43 | 40374.35 | 10.54563 | 249.2951
| 32.24815 | 0.2797708 | 43.2 | 40798.53 | 10.15737 | 244.7579
| 32.66533 | 0.2836545 | 43.4 | 41395.06 | 9.84217 | 242.3131
| 32.56413 | 0.2875914 | 43.6 | 41887.01 | 10.09749 | 247.6758
| 33.12143 | 0.2913081 | 43.8 | 42107.18 | 9.689164 | 241.0957
| 33.50489 | 0.295235 | 44 | 42359.05 | 9.484049 | 237.7314
| 33.8929 | 0.2990687 | 44.2 | 42437.21 | 9.300705 | 233.581
| 34.4433 | 0.3029969 | 44.4 | 42296.24 | 9.015616 | 226.4463
| 35.46115 | 0.3068827 | 44.6 | 42329.27 | 8.375012 | 215.0964
| 35.25388 | 0.3110102 | 44.8 | 42637.04 | 8.670267 | 219.7965
| 35.86995 | 0.314917 | 45 | 42846.72 | 8.348873 | 214.4917
| 36.01612 | 0.3190203 | 45.2 | 43342.51 | 8.358365 | 215.9456
| 35.73558 | 0.3235082 | 45.4 | 44366.12 | 8.643956 | 224.7939
| 36.33934 | 0.3277193 | 45.6 | 45157.7 | 8.30222 | 222.364
| 36.8826 | 0.3321791 | 45.8 | 46001 | 8.033194 | 221.0933
| 36.69686 | 0.3365394 | 46 | 46769.99 | 8.24846 | 227.4359
| 37.59972 | 0.3409717 | 46.2 | 47354.05 | 7.785973 | 221.173
| 37.99751 | 0.3455417 | 46.4 | 47659.37 | 7.677431 | 219.2397
| 38.07803 | 0.3499932 | 46.6 | 47869.03 | 7.756177 | 220.0618
| 39.072 | 0.3545814 | 46.8 | 48083.21 | 7.332713 | 212.2045
| 38.60691 | 0.3591249 | 47 | 48230.1 | 7.710196 | 217.8534
| 39.12138 | 0.3637142 | 47.2 | 48574.33 | 7.540753 | 215.1482
| 39.60821 | 0.368574 | 47.4 | 49072.89 | 7.392749 | 213.5113
| 39.61205 | 0.3734724 | 47.6 | 49418.72 | 7.507245 | 215.608
| 40.09386 | 0.3781897 | 47.8 | 49764.46 | 7.369812 | 213.399
| 40.53823 | 0.3831398 | 48 | 50156.57 | 7.260203 | 211.8261
| 40.74183 | 0.3879594 | 48.2 | 50368.33 | 7.275681 | 211.5784
| 41.16292 | 0.3928421 | 48.4 | 50633.93 | 7.186129 | 209.7588
| 41.9752 | 0.3979574 | 48.6 | 51094.29 | 6.921594 | 205.7306
| 42.18751 | 0.4031282 | 48.8 | 51557.84 | 6.928984 | 206.4983
| 42.40456 | 0.40813 | 49 | 51837.67 | 6.938741 | 206.4861
| 42.60986 | 0.4132259 | 49.2 | 52248.79 | 6.94868 | 207.0835
| 43.55325 | 0.4186663 | 49.4 | 52993.23 | 6.650406 | 203.5625
| 43.94689 | 0.4240072 | 49.6 | 53620.34 | 6.584554 | 203.6722
| 44.60273 | 0.4293643 | 49.8 | 54056.48 | 6.432481 | 201.2884
| 44.79052 | 0.4348925 | 50 | 54606.68 | 6.452714 | 202.5658
| 45.81389 | 0.4402569 | 50.2 | 54805.79 | 6.192893 | 197.0808
| 46.01188 | 0.4458014 | 50.4 | 54703.48 | 6.233665 | 195.9493
| 46.17499 | 0.4513346 | 50.6 | 54759.99 | 6.279461 | 195.6063
| 46.6414 | 0.4570355 | 50.8 | 55203.69 | 6.212549 | 194.7808
| 46.94302 | 0.462645 | 51 | 55569.29 | 6.201594 | 194.6927
| 47.40947 | 0.4683796 | 51.2 | 56126.79 | 6.133589 | 194.3027
| 47.82078 | 0.4744832 | 51.4 | 57241.36 | 6.072003 | 196.1904
| 47.88775 | 0.4806005 | 51.6 | 58128.36 | 6.124664 | 199.3165
| 48.77852 | 0.4865015 | 51.8 | 58566.51 | 5.940819 | 196.0643
| 49.04082 | 0.4926705 | 52 | 59080.48 | 5.946891 | 196.7523
| 49.68997 | 0.4986875 | 52.2 | 59429.81 | 5.84608 | 194.7246
| 50.48562 | 0.5048859 | 52.4 | 59311.01 | 5.726293 | 190.4972
| 50.67934 | 0.5109488 | 52.6 | 59266.56 | 5.765028 | 189.7448
| 50.99516 | 0.5172865 | 52.8 | 59513.49 | 5.766376 | 189.3217
| 51.16935 | 0.5235254 | 53 | 59726.54 | 5.804211 | 189.5117
| 51.50369 | 0.5299391 | 53.2 | 60241.4 | 5.792959 | 189.8535
| 52.51466 | 0.5365094 | 53.4 | 61006.54 | 5.606131 | 187.6401
| 52.65545 | 0.5432334 | 53.6 | 61604.21 | 5.645933 | 189.2103
| 53.36552 | 0.5497011 | 53.8 | 61879.26 | 5.552061 | 187.0242
| 53.75722 | 0.5564438 | 54 | 62129.78 | 5.539942 | 186.3314
| 53.89173 | 0.5630924 | 54.2 | 62187.49 | 5.591759 | 186.2534
| 54.43569 | 0.5698288 | 54.4 | 62495.3 | 5.541695 | 185.0494
| 54.87974 | 0.5768303 | 54.6 | 62901.89 | 5.516274 | 184.6317
| 55.29713 | 0.5836801 | 54.8 | 63369.61 | 5.493737 | 184.5141
| 56.11545 | 0.5908382 | 55 | 64098.72 | 5.381368 | 183.4347
| 56.49616 | 0.5979392 | 55.2 | 64712.7 | 5.36777 | 183.9304
| 57.37977 | 0.6051329 | 55.4 | 65178.68 | 5.254518 | 181.8953
| 57.99715 | 0.6124923 | 55.6 | 65756.62 | 5.19831 | 181.3423
| 58.39688 | 0.6198226 | 55.8 | 66158.02 | 5.189331 | 181.1876
| 58.8205 | 0.6273352 | 56 | 66693.34 | 5.174706 | 181.3203
| 59.13998 | 0.6348546 | 56.2 | 67377.3 | 5.177079 | 182.2756
| 59.56018 | 0.64264 | 56.4 | 68260.61 | 5.158736 | 183.3833
| 59.85442 | 0.6504767 | 56.6 | 69202.45 | 5.163589 | 185.1423
| 60.48377 | 0.6584046 | 56.8 | 70120.48 | 5.107413 | 185.5029
| 60.90638 | 0.6663435 | 57 | 70694.71 | 5.096394 | 185.7397
| 61.54121 | 0.6742382 | 57.2 | 70923.62 | 5.053147 | 184.2332
| 62.17798 | 0.6823395 | 57.4 | 70913.35 | 5.016623 | 182.135
| 62.83269 | 0.6902882 | 57.6 | 70770.48 | 4.978746 | 179.6733
| 63.11125 | 0.6985059 | 57.8 | 70745.91 | 5.005593 | 178.922
| 63.80275 | 0.706561 | 58 | 70832.52 | 4.958868 | 177.0058
| 64.27507 | 0.7147183 | 58.2 | 70901.32 | 4.950451 | 175.8471
| 64.68375 | 0.723211 | 58.4 | 70940.09 | 4.955766 | 174.8592
| 65.03733 | 0.7314718 | 58.6 | 70924.67 | 4.968752 | 173.9254
| 65.81995 | 0.7400719 | 58.8 | 70902.34 | 4.915123 | 171.5926
| 65.82041 | 0.7484984 | 59 | 71059.36 | 4.982597 | 172.2672
| 66.67183 | 0.7571268 | 59.2 | 71680.03 | 4.90704 | 171.3319
| 67.02986 | 0.7661411 | 59.4 | 72767.37 | 4.905209 | 173.128
| 67.21715 | 0.775215 | 59.6 | 73829.52 | 4.930632 | 175.4034
| 68.03883 | 0.7842712 | 59.8 | 74992.98 | 4.856745 | 175.8711
| 68.18797 | 0.7938278 | 60 | 76533.4 | 4.883544 | 179.4109
| 68.85305 | 0.8031685 | 60.2 | 77533.78 | 4.839642 | 179.9632
| 69.08785 | 0.8126303 | 60.4 | 78381.12 | 4.862758 | 181.5316
| 69.96608 | 0.8223901 | 60.6 | 79317.16 | 4.792799 | 181.2456
| 70.5359 | 0.8320136 | 60.8 | 80036.56 | 4.770372 | 181.4301
| 70.79797 | 0.8418986 | 61 | 80546.61 | 4.795916 | 182.0954
| 71.71416 | 0.8516178 | 61.2 | 80854.61 | 4.731547 | 180.25
| 71.8957 | 0.8615569 | 61.4 | 81423.88 | 4.766699 | 181.2925
| 72.6109 | 0.8718934 | 61.6 | 82366.77 | 4.726305 | 181.5684
| 72.50475 | 0.8820607 | 61.8 | 83108.81 | 4.798793 | 183.8835
| 72.99197 | 0.8926273 | 62 | 84227.99 | 4.787816 | 185.2471
| 73.28014 | 0.9032302 | 62.2 | 85401.46 | 4.803216 | 187.341
| 73.7617 | 0.9137257 | 62.4 | 86070.5 | 4.797808 | 187.6648
| 74.79957 | 0.924558 | 62.6 | 86382.68 | 4.725556 | 185.4964
| 75.5511 | 0.9350907 | 62.8 | 86286.15 | 4.695099 | 183.3231
| 75.339 | 0.9459473 | 63 | 86133.87 | 4.791349 | 183.8863
| 76.25162 | 0.9567356 | 63.2 | 85679.16 | 4.745155 | 180.5035
| 76.44379 | 0.967453 | 63.4 | 85232.58 | 4.791332 | 179.248
| 77.15156 | 0.9785466 | 63.6 | 85146.08 | 4.768751 | 177.3528
| 77.55635 | 0.9895663 | 63.8 | 85165.18 | 4.782875 | 176.5465
| 77.84622 | 1.000573 | 64 | 84867.59 | 4.815344 | 175.385
| 79.04944 | 1.011699 | 64.2 | 84806.1 | 4.730586 | 172.3158
| 79.157 | 1.023382 | 64.4 | 85332.71 | 4.777749 | 173.4058
| 79.72091 | 1.034837 | 64.6 | 85724.47 | 4.768541 | 173.0121
| 80.40832 | 1.046692 | 64.8 | 86346.73 | 4.743508 | 172.7915
| 80.6862 | 1.058458 | 65 | 87029.15 | 4.766677 | 173.745
| 81.20593 | 1.070441 | 65.2 | 87981.13 | 4.758084 | 174.6288
| 81.44215 | 1.082836 | 65.4 | 89038.77 | 4.784185 | 176.4598
| 82.11908 | 1.095182 | 65.6 | 89794.94 | 4.760724 | 176.528
| 82.65762 | 1.10761 | 65.8 | 90661.39 | 4.752799 | 177.1749
| 83.26891 | 1.120129 | 66 | 91712.88 | 4.73463 | 178.0055
| 83.85889 | 1.132786 | 66.2 | 92415.78 | 4.723691 | 178.1848
| 84.41223 | 1.14579 | 66.4 | 92766.28 | 4.722534 | 177.759
| 84.79126 | 1.15864 | 66.6 | 93300.04 | 4.737972 | 178.1324
| 85.36218 | 1.17194 | 66.8 | 94097.65 | 4.730612 | 178.556
| 86.26936 | 1.184953 | 67 | 94378.77 | 4.69015 | 177.1336
| 87.20898 | 1.198171 | 67.2 | 94777.08 | 4.646712 | 175.898
| 87.19809 | 1.211943 | 67.4 | 95511.36 | 4.705152 | 177.6037
| 87.97732 | 1.225444 | 67.6 | 95914.22 | 4.679861 | 176.7693
| 88.1635 | 1.239318 | 67.8 | 96083.69 | 4.722563 | 176.9095
| 89.34928 | 1.252957 | 68 | 96390.03 | 4.655402 | 174.9664
| 89.63576 | 1.266896 | 68.2 | 96772.15 | 4.684222 | 175.2753
| 90.49434 | 1.281239 | 68.4 | 97266.17 | 4.653359 | 174.4908
| 91.22863 | 1.295375 | 68.6 | 97444.98 | 4.638022 | 173.4151
| 91.61352 | 1.310026 | 68.8 | 98159.83 | 4.654904 | 174.1251
| 92.18424 | 1.32456 | 69 | 98930.48 | 4.651361 | 174.5163
| 92.80659 | 1.339371 | 69.2 | 99956.03 | 4.640987 | 175.2589
| 93.26068 | 1.354488 | 69.4 | 101284.5 | 4.645598 | 176.9235
| 94.1832 | 1.370095 | 69.6 | 103251.2 | 4.599706 | 178.7004
| 94.82508 | 1.385513 | 69.8 | 104747.6 | 4.585653 | 180.2283
| 95.2803 | 1.401398 | 70 | 106027.5 | 4.593382 | 181.776
| 95.75233 | 1.417054 | 70.2 | 106562 | 4.604939 | 181.932
| 97.2104 | 1.432712 | 70.4 | 106832.5 | 4.525589 | 179.4622
| 97.80207 | 1.448944 | 70.6 | 106994.1 | 4.531002 | 178.723
| 98.46083 | 1.464841 | 70.8 | 106999.2 | 4.53007 | 177.5735
| 99.88486 | 1.481156 | 71 | 107135.1 | 4.460529 | 175.0991
| 100.8797 | 1.497531 | 71.2 | 107733.3 | 4.426815 | 174.3397
| 102.0895 | 1.514077 | 71.4 | 108445.2 | 4.374995 | 173.367
| 102.7497 | 1.531183 | 71.6 | 109095.2 | 4.372898 | 173.3911
| 103.4765 | 1.548104 | 71.8 | 109968.3 | 4.362559 | 173.6528
END
Unloading Marker

## Test 001
| Displacement Into Surface | Load On Sample | Time On Sample | Harmonic Contact Stiffness | Hardness | Modulus
Segment | nm | mN | s | N/m | GPa | GPa
END
Unloading Marker