## Sheet1
No. | File | Sample | Sample no. | Average of | N | F | h | H | E | Er | ns | HV | CIT | Wtot | We | NIT | S | m | hc | a | Ac | t rec | Rul/Rc
[6 empty] | mN | µm | GPa | GPa | GPa |  | kp/mm² | % | nJ | nJ | % | mN/µm |  | µm | µm | µm² | s
1 | Sample12_B7_0001.DAT | Sample 12 | 3 | 1 | 1 | 1008.370 | 7.562 | 1.148 | 16.60 | 17.03 | 0.200 | 106.3 | 1.00 | 3622.240 | 1003.140 | 27.69 | 569.56 | 1.410 | 6.259 | 16.723 | 878.557 | 0.0 | 0.000
2 | Sample12_B7_0002.DAT | Sample 12 | 3 | 1 | 2 | 1007.990 | 8.536 | 0.860 | 14.22 | 14.62 | 0.200 | 79.6 | 1.00 | 3835.330 | 1003.170 | 26.16 | 564.83 | 1.382 | 7.215 | 19.319 | 1172.560 | 0.0 | 0.000
3 | Sample12_B7_0003.DAT | Sample 12 | 3 | 1 | 3 | 1007.950 | 9.893 | 0.604 | 11.98 | 12.35 | 0.200 | 55.9 | 1.00 | 4543.200 | 1001.470 | 22.04 | 569.21 | 1.393 | 8.586 | 23.050 | 1669.090 | 0.0 | 0.000
4 | Sample12_B7_0004.DAT | Sample 12 | 3 | 1 | 4 | 1008.050 | 8.837 | 0.784 | 13.87 | 14.26 | 0.200 | 72.6 | 1.00 | 3889.170 | 985.116 | 25.33 | 577.27 | 1.403 | 7.548 | 20.234 | 1286.200 | 0.0 | 0.000
5 | Sample12_B7_0005.DAT | Sample 12 | 3 | 1 | 5 | 1008.140 | 9.844 | 0.608 | 12.21 | 12.58 | 0.200 | 56.3 | 1.00 | 3878.320 | 1129.000 | 29.11 | 578.07 | 1.416 | 8.559 | 22.982 | 1659.300 | 0.0 | 0.000
6 | Sample12_B7_0006.DAT | Sample 12 | 3 | 1 | 6 | 1008.010 | 8.088 | 0.967 | 15.51 | 15.93 | 0.200 | 89.6 | 1.00 | 3806.210 | 983.602 | 25.84 | 580.34 | 1.404 | 6.805 | 18.215 | 1042.390 | 0.0 | 0.000
7 | Sample12_B7_0007.DAT | Sample 12 | 3 | 1 | 7 | 1007.990 | 7.389 | 1.210 | 17.29 | 17.73 | 0.200 | 112.1 | 1.00 | 3312.140 | 981.918 | 29.65 | 577.46 | 1.366 | 6.094 | 16.281 | 832.710 | 0.0 | 0.000
8 | Sample12_B7_0008.DAT | Sample 12 | 3 | 1 | 8 | 1008.110 | 7.986 | 0.998 | 15.73 | 16.16 | 0.200 | 92.4 | 1.00 | 3476.420 | 977.232 | 28.11 | 579.46 | 1.389 | 6.701 | 17.934 | 1010.450 | 0.0 | 0.000
9 | Sample12_B7_0009.DAT | Sample 12 | 3 | 1 | 9 | 1007.900 | 6.981 | 1.383 | 18.74 | 19.20 | 0.200 | 128.1 | 1.00 | 3169.680 | 989.334 | 31.21 | 584.80 | 1.404 | 5.706 | 15.231 | 728.815 | 0.0 | 0.000
10 | Sample12_B7_0010.DAT | Sample 12 | 3 | 1 | 10 | 1008.010 | 7.949 | 1.009 | 15.83 | 16.25 | 0.200 | 93.5 | 1.00 | 3536.180 | 973.234 | 27.52 | 579.60 | 1.379 | 6.663 | 17.830 | 998.784 | 0.0 | 0.000
11 | Sample12_B7_0011.DAT | Sample 12 | 3 | 1 | 11 | 1007.850 | 10.412 | 0.532 | 11.54 | 11.90 | 0.200 | 49.3 | 1.00 | 4648.680 | 1028.280 | 22.12 | 584.00 | 1.374 | 9.133 | 24.546 | 1892.760 | 0.0 | 0.000
12 | Sample12_B7_0012.DAT | Sample 12 | 3 | 1 | 12 | 1008.080 | 7.393 | 1.192 | 17.53 | 17.97 | 0.200 | 110.4 | 1.00 | 3330.680 | 987.878 | 29.66 | 589.80 | 1.436 | 6.138 | 16.409 | 845.906 | 0.0 | 0.000
13 | Sample12_B7_0013.DAT | Sample 12 | 3 | 1 | 13 | 1007.920 | 11.431 | 0.427 | 10.49 | 10.82 | 0.200 | 39.5 | 1.00 | 4901.320 | 1004.350 | 20.49 | 593.23 | 1.446 | 10.187 | 27.417 | 2361.450 | 0.0 | 0.000
14 | Sample12_B7_0014.DAT | Sample 12 | 3 | 1 | 14 | 1008.030 | 8.570 | 0.840 | 14.57 | 14.97 | 0.200 | 77.8 | 1.00 | 3778.320 | 961.474 | 25.45 | 585.20 | 1.360 | 7.291 | 19.540 | 1199.550 | 0.0 | 0.000
15 | Sample12_B7_0015.DAT | Sample 12 | 3 | 1 | 15 | 1007.960 | 8.359 | 0.892 | 15.09 | 15.50 | 0.200 | 82.6 | 1.00 | 3684.500 | 959.684 | 26.05 | 588.22 | 1.339 | 7.080 | 18.970 | 1130.560 | 0.0 | 0.000
16 | Sample12_B7_0016.DAT | Sample 12 | 3 | 1 | 16 | 1007.810 | 8.976 | 0.750 | 13.87 | 14.27 | 0.200 | 69.5 | 1.00 | 4063.450 | 958.825 | 23.60 | 590.11 | 1.360 | 7.707 | 20.675 | 1342.960 | 0.0 | 0.000
17 | Sample12_B7_0017.DAT | Sample 12 | 3 | 1 | 17 | 1007.920 | 6.499 | 1.629 | 21.00 | 21.47 | 0.200 | 150.9 | 1.00 | 2887.020 | 943.362 | 32.68 | 602.54 | 1.396 | 5.261 | 14.035 | 618.863 | 0.0 | 0.000
18 | Sample12_B7_0018.DAT | Sample 12 | 3 | 1 | 18 | 1008.030 | 8.187 | 0.926 | 15.65 | 16.07 | 0.200 | 85.8 | 1.00 | 3640.330 | 951.836 | 26.15 | 598.11 | 1.417 | 6.946 | 18.611 | 1088.160 | 0.0 | 0.000
19 | Sample12_B7_0019.DAT | Sample 12 | 3 | 1 | 19 | 1007.910 | 9.209 | 0.701 | 13.64 | 14.04 | 0.200 | 64.9 | 1.00 | 4038.840 | 962.157 | 23.82 | 600.52 | 1.380 | 7.969 | 21.393 | 1437.830 | 0.0 | 0.000
20 | Sample12_B7_0020.DAT | Sample 12 | 3 | 1 | 20 | 1008.040 | 6.911 | 1.396 | 19.43 | 19.89 | 0.200 | 129.3 | 1.00 | 3187.540 | 943.720 | 29.61 | 603.30 | 1.399 | 5.676 | 15.163 | 722.352 | 0.0 | 0.000
21 | Sample12_B7_0021.DAT | Sample 12 | 3 | 1 | 21 | 756.264 | 7.147 | 0.871 | 17.14 | 17.58 | 0.200 | 80.7 | 1.00 | 2599.600 | 540.255 | 20.78 | 584.75 | 1.325 | 6.182 | 16.628 | 868.603 | 0.0 | 0.000
22 | Sample12_B7_0022.DAT | Sample 12 | 3 | 1 | 22 | 756.372 | 5.326 | 1.740 | 24.88 | 25.35 | 0.200 | 161.2 | 1.00 | 1730.190 | 562.863 | 32.53 | 596.35 | 1.394 | 4.390 | 11.764 | 434.743 | 0.0 | 0.000
23 | Sample12_B7_0023.DAT | Sample 12 | 3 | 1 | 23 | 756.295 | 6.643 | 1.030 | 18.78 | 19.23 | 0.200 | 95.4 | 1.00 | 2270.360 | 539.774 | 23.77 | 588.09 | 1.371 | 5.689 | 15.291 | 734.512 | 0.0 | 0.000
24 | Sample12_B7_0024.DAT | Sample 12 | 3 | 1 | 24 | 756.170 | 7.337 | 0.816 | 16.59 | 17.03 | 0.200 | 75.6 | 1.00 | 2426.280 | 548.597 | 22.61 | 584.89 | 1.397 | 6.383 | 17.174 | 926.623 | 0.0 | 0.000
25 | Sample12_B7_0025.DAT | Sample 12 | 3 | 1 | 25 | 756.312 | 6.488 | 1.082 | 19.33 | 19.79 | 0.200 | 100.3 | 1.00 | 2144.950 | 552.100 | 25.74 | 590.34 | 1.490 | 5.550 | 14.913 | 698.706 | 0.0 | 0.000
26 | Sample12_B7_0026.DAT | Sample 12 | 3 | 1 | 26 | 756.435 | 7.571 | 0.759 | 15.96 | 16.39 | 0.200 | 70.3 | 1.00 | 2351.360 | 563.542 | 23.97 | 583.65 | 1.403 | 6.616 | 17.806 | 996.046 | 0.0 | 0.000
27 | Sample12_B7_0027.DAT | Sample 12 | 3 | 1 | 27 | 756.337 | 7.852 | 0.698 | 15.31 | 15.73 | 0.200 | 64.6 | 1.00 | 2515.780 | 567.334 | 22.55 | 584.39 | 1.407 | 6.899 | 18.576 | 1084.000 | 0.0 | 0.000
28 | Sample12_B7_0028.DAT | Sample 12 | 3 | 1 | 28 | 756.110 | 8.383 | 0.600 | 14.17 | 14.57 | 0.200 | 55.6 | 1.00 | 2872.490 | 616.932 | 21.48 | 583.55 | 1.453 | 7.433 | 20.025 | 1259.840 | 0.0 | 0.000
29 | Sample12_B7_0029.DAT | Sample 12 | 3 | 1 | 29 | 756.128 | 7.719 | 0.721 | 15.74 | 16.17 | 0.200 | 66.8 | 1.00 | 2330.960 | 561.197 | 24.08 | 590.85 | 1.494 | 6.786 | 18.273 | 1048.940 | 0.0 | 0.000
30 | Sample12_B7_0030.DAT | Sample 12 | 3 | 1 | 30 | 756.166 | 7.124 | 0.881 | 16.94 | 17.38 | 0.200 | 81.6 | 1.00 | 2481.490 | 558.490 | 22.51 | 574.67 | 1.370 | 6.148 | 16.530 | 858.387 | 0.0 | 0.000
31 | Sample12_B7_0031.DAT | Sample 12 | 3 | 1 | 31 | 756.225 | 6.701 | 1.012 | 18.39 | 18.84 | 0.200 | 93.7 | 1.00 | 2091.040 | 553.454 | 26.47 | 581.23 | 1.412 | 5.740 | 15.425 | 747.502 | 0.0 | 0.000
32 | Sample12_B7_0032.DAT | Sample 12 | 3 | 1 | 32 | 756.308 | 7.049 | 0.892 | 17.41 | 17.86 | 0.200 | 82.6 | 1.00 | 2231.080 | 553.039 | 24.79 | 586.61 | 1.489 | 6.108 | 16.427 | 847.708 | 0.0 | 0.000
33 | Sample12_B7_0033.DAT | Sample 12 | 3 | 1 | 33 | 756.156 | 6.775 | 0.982 | 18.17 | 18.62 | 0.200 | 91.0 | 1.00 | 2316.880 | 563.283 | 24.31 | 582.92 | 1.473 | 5.825 | 15.655 | 769.967 | 0.0 | 0.000
34 | Sample12_B7_0034.DAT | Sample 12 | 3 | 1 | 34 | 756.354 | 6.845 | 0.961 | 17.81 | 18.26 | 0.200 | 89.1 | 1.00 | 2352.580 | 559.233 | 23.77 | 577.95 | 1.466 | 5.888 | 15.825 | 786.721 | 0.0 | 0.000
35 | Sample12_B7_0035.DAT | Sample 12 | 3 | 1 | 35 | 756.159 | 7.048 | 0.906 | 17.08 | 17.52 | 0.200 | 83.9 | 1.00 | 2287.760 | 555.907 | 24.30 | 571.10 | 1.361 | 6.063 | 16.299 | 834.560 | 0.0 | 0.000
36 | Sample12_B7_0036.DAT | Sample 12 | 3 | 1 | 36 | 756.198 | 6.583 | 1.059 | 18.54 | 18.99 | 0.200 | 98.1 | 1.00 | 2224.790 | 569.409 | 25.59 | 572.65 | 1.444 | 5.614 | 15.077 | 714.102 | 0.0 | 0.000
37 | Sample12_B7_0037.DAT | Sample 12 | 3 | 1 | 37 | 756.264 | 7.307 | 0.827 | 16.40 | 16.84 | 0.200 | 76.6 | 1.00 | 2507.170 | 559.641 | 22.32 | 574.36 | 1.451 | 6.342 | 17.057 | 913.965 | 0.0 | 0.000
38 | Sample12_B7_0038.DAT | Sample 12 | 3 | 1 | 38 | 756.201 | 7.383 | 0.808 | 16.20 | 16.63 | 0.200 | 74.9 | 1.00 | 2426.620 | 562.336 | 23.17 | 573.90 | 1.459 | 6.416 | 17.259 | 935.750 | 0.0 | 0.000
39 | Sample12_B7_0039.DAT | Sample 12 | 3 | 1 | 39 | 756.200 | 6.623 | 1.047 | 18.33 | 18.78 | 0.200 | 97.0 | 1.00 | 2308.470 | 572.948 | 24.82 | 569.60 | 1.422 | 5.646 | 15.163 | 722.331 | 0.0 | 0.000
40 | Sample12_B7_0040.DAT | Sample 12 | 3 | 1 | 40 | 756.164 | 6.660 | 1.045 | 18.03 | 18.47 | 0.200 | 96.8 | 1.00 | 2306.950 | 567.018 | 24.58 | 560.80 | 1.339 | 5.653 | 15.178 | 723.693 | 0.0 | 0.000
41 | Sample12_B7_0041.DAT | Sample 12 | 3 | 1 | 41 | 504.258 | 7.326 | 0.501 | 14.50 | 14.91 | 0.200 | 46.5 | 1.00 | 1523.230 | 331.896 | 21.79 | 533.41 | 1.314 | 6.617 | 17.891 | 1005.530 | 0.0 | 0.000
42 | Sample12_B7_0042.DAT | Sample 12 | 3 | 1 | 42 | 504.288 | 5.683 | 0.880 | 19.78 | 20.24 | 0.200 | 81.6 | 1.00 | 1275.170 | 258.088 | 20.24 | 546.65 | 1.375 | 5.000 | 13.503 | 572.793 | 0.0 | 0.000
43 | Sample12_B7_0043.DAT | Sample 12 | 3 | 1 | 43 | 504.291 | 5.353 | 1.020 | 20.96 | 21.42 | 0.200 | 94.5 | 1.00 | 1157.210 | 265.409 | 22.94 | 537.44 | 1.317 | 4.648 | 12.544 | 494.307 | 0.0 | 0.000
44 | Sample12_B7_0044.DAT | Sample 12 | 3 | 1 | 44 | 504.288 | 6.008 | 0.772 | 18.67 | 19.13 | 0.200 | 71.5 | 1.00 | 1136.650 | 274.842 | 24.18 | 551.44 | 1.428 | 5.336 | 14.416 | 652.900 | 0.0 | 0.000
45 | Sample12_B7_0045.DAT | Sample 12 | 3 | 1 | 45 | 504.254 | 5.685 | 0.885 | 19.74 | 20.20 | 0.200 | 82.0 | 1.00 | 1267.640 | 254.740 | 20.10 | 544.07 | 1.283 | 4.986 | 13.464 | 569.530 | 0.0 | 0.000
46 | Sample12_B7_0046.DAT | Sample 12 | 3 | 1 | 46 | 504.221 | 4.703 | 1.368 | 24.78 | 25.24 | 0.200 | 126.7 | 1.00 | 1126.240 | 271.088 | 24.07 | 546.85 | 1.358 | 4.017 | 10.832 | 368.632 | 0.0 | 0.000
47 | Sample12_B7_0047.DAT | Sample 12 | 3 | 1 | 47 | 504.315 | 5.080 | 1.136 | 22.73 | 23.20 | 0.200 | 105.2 | 1.00 | 1155.770 | 256.996 | 22.24 | 551.53 | 1.396 | 4.405 | 11.887 | 443.928 | 0.0 | 0.000
48 | Sample12_B7_0048.DAT | Sample 12 | 3 | 1 | 48 | 504.313 | 5.519 | 0.928 | 21.00 | 21.47 | 0.200 | 86.0 | 1.00 | 1201.680 | 254.439 | 21.17 | 564.55 | 1.498 | 4.868 | 13.149 | 543.198 | 0.0 | 0.000
49 | Sample12_B7_0049.DAT | Sample 12 | 3 | 1 | 49 | 504.238 | 6.315 | 0.686 | 17.93 | 18.38 | 0.200 | 63.6 | 1.00 | 1396.950 | 262.763 | 18.81 | 562.17 | 1.431 | 5.657 | 15.294 | 734.885 | 0.0 | 0.000
50 | Sample12_B7_0050.DAT | Sample 12 | 3 | 1 | 50 | 504.252 | 5.220 | 1.061 | 22.32 | 22.79 | 0.200 | 98.3 | 1.00 | 1004.380 | 279.296 | 27.81 | 560.55 | 1.404 | 4.555 | 12.299 | 475.211 | 0.0 | 0.000
51 | Sample12_B7_0051.DAT | Sample 12 | 3 | 1 | 51 | 504.199 | 6.578 | 0.630 | 17.04 | 17.48 | 0.200 | 58.3 | 1.00 | 1477.640 | 254.621 | 17.23 | 558.01 | 1.334 | 5.904 | 15.965 | 800.697 | 0.0 | 0.000
52 | Sample12_B7_0052.DAT | Sample 12 | 3 | 1 | 52 | 504.282 | 5.756 | 0.846 | 19.98 | 20.44 | 0.200 | 78.4 | 1.00 | 1254.880 | 257.907 | 20.55 | 562.90 | 1.437 | 5.097 | 13.771 | 595.780 | 0.0 | 0.000
53 | Sample12_B7_0053.DAT | Sample 12 | 3 | 1 | 53 | 504.267 | 6.900 | 0.561 | 16.37 | 16.80 | 0.200 | 52.0 | 1.00 | 1484.450 | 263.644 | 17.76 | 568.14 | 1.474 | 6.251 | 16.910 | 898.357 | 0.0 | 0.000
54 | Sample12_B7_0054.DAT | Sample 12 | 3 | 1 | 54 | 504.359 | 4.002 | 1.984 | 30.78 | 31.19 | 0.200 | 183.8 | 1.00 | 819.490 | 252.035 | 30.76 | 561.09 | 1.402 | 3.339 | 8.995 | 254.190 | 0.0 | 0.000
55 | Sample12_B7_0055.DAT | Sample 12 | 3 | 1 | 55 | 504.260 | 5.312 | 1.022 | 21.76 | 22.23 | 0.200 | 94.6 | 1.00 | 1153.040 | 253.401 | 21.98 | 557.23 | 1.369 | 4.642 | 12.535 | 493.629 | 0.0 | 0.000
56 | Sample12_B7_0056.DAT | Sample 12 | 3 | 1 | 56 | 504.255 | 6.027 | 0.762 | 18.94 | 19.39 | 0.200 | 70.6 | 1.00 | 1318.180 | 262.056 | 19.88 | 562.90 | 1.417 | 5.369 | 14.511 | 661.561 | 0.0 | 0.000
57 | Sample12_B7_0057.DAT | Sample 12 | 3 | 1 | 57 | 504.269 | 5.598 | 0.901 | 20.83 | 21.29 | 0.200 | 83.5 | 1.00 | 1245.210 | 248.337 | 19.94 | 568.23 | 1.357 | 4.939 | 13.345 | 559.511 | 0.0 | 0.000
58 | Sample12_B7_0058.DAT | Sample 12 | 3 | 1 | 58 | 504.204 | 6.221 | 0.710 | 18.43 | 18.88 | 0.200 | 65.7 | 1.00 | 1285.790 | 250.722 | 19.50 | 567.88 | 1.398 | 5.562 | 15.039 | 710.537 | 0.0 | 0.000
59 | Sample12_B7_0059.DAT | Sample 12 | 3 | 1 | 59 | 504.216 | 6.595 | 0.610 | 17.95 | 18.40 | 0.200 | 56.5 | 1.00 | 1433.590 | 277.640 | 19.37 | 596.64 | 1.813 | 5.993 | 16.217 | 826.182 | 0.0 | 0.000
60 | Sample12_B7_0060.DAT | Sample 12 | 3 | 1 | 60 | 504.233 | 7.633 | 0.448 | 14.86 | 15.28 | 0.200 | 41.5 | 1.00 | 1630.940 | 341.915 | 20.96 | 578.47 | 1.457 | 6.994 | 18.932 | 1125.990 | 0.0 | 0.000
61 | Sample12_B7_0061.DAT | Sample 12 | 3 | 1 | 61 | 252.296 | 3.168 | 1.384 | 33.55 | 33.92 | 0.200 | 128.2 | 1.00 | 338.690 | 66.696 | 19.69 | 516.69 | 1.235 | 2.797 | 7.617 | 182.258 | 0.0 | 0.000
62 | Sample12_B7_0062.DAT | Sample 12 | 3 | 1 | 62 | 252.301 | 2.858 | 1.718 | 38.87 | 39.11 | 0.200 | 159.2 | 1.00 | 321.729 | 69.999 | 21.76 | 534.70 | 1.381 | 2.508 | 6.836 | 146.829 | 0.0 | 0.000
63 | Sample12_B7_0063.DAT | Sample 12 | 3 | 1 | 63 | 252.195 | 3.724 | 0.982 | 26.94 | 27.39 | 0.200 | 90.9 | 1.00 | 417.000 | 71.118 | 17.05 | 495.39 | 1.153 | 3.323 | 9.042 | 256.862 | 0.0 | 0.000
64 | Sample12_B7_0064.DAT | Sample 12 | 3 | 1 | 64 | 252.269 | 3.205 | 1.329 | 33.87 | 34.23 | 0.200 | 123.1 | 1.00 | 373.833 | 69.563 | 18.61 | 532.17 | 1.386 | 2.854 | 7.774 | 189.885 | 0.0 | 0.000
65 | Sample12_B7_0065.DAT | Sample 12 | 3 | 1 | 65 | 252.260 | 3.446 | 1.133 | 30.79 | 31.20 | 0.200 | 105.0 | 1.00 | 367.217 | 67.472 | 18.37 | 525.24 | 1.376 | 3.091 | 8.417 | 222.582 | 0.0 | 0.000
66 | Sample12_B7_0066.DAT | Sample 12 | 3 | 1 | 66 | 252.267 | 3.754 | 0.925 | 29.66 | 30.08 | 0.200 | 85.7 | 1.00 | 331.932 | 71.106 | 21.42 | 560.54 | 1.384 | 3.419 | 9.317 | 272.710 | 0.0 | 0.000
67 | Sample12_B7_0067.DAT | Sample 12 | 3 | 1 | 67 | 252.234 | 3.718 | 0.975 | 27.25 | 27.70 | 0.200 | 90.4 | 1.00 | 387.531 | 68.694 | 17.73 | 502.63 | 1.225 | 3.334 | 9.072 | 258.571 | 0.0 | 0.000
68 | Sample12_B7_0068.DAT | Sample 12 | 3 | 1 | 68 | 252.259 | 3.502 | 1.096 | 30.11 | 30.53 | 0.200 | 101.5 | 1.00 | 369.665 | 66.912 | 18.10 | 522.76 | 1.339 | 3.144 | 8.561 | 230.250 | 0.0 | 0.000
69 | Sample12_B7_0069.DAT | Sample 12 | 3 | 1 | 69 | 252.249 | 2.685 | 2.005 | 41.19 | 41.36 | 0.200 | 185.7 | 1.00 | 303.597 | 69.523 | 22.90 | 523.48 | 1.315 | 2.322 | 6.328 | 125.816 | 0.0 | 0.000
70 | Sample12_B7_0070.DAT | Sample 12 | 3 | 1 | 70 | 252.211 | 3.268 | 1.283 | 32.63 | 33.01 | 0.200 | 118.8 | 1.00 | 370.711 | 68.705 | 18.53 | 522.31 | 1.329 | 2.904 | 7.910 | 196.582 | 0.0 | 0.000
71 | Sample12_B7_0071.DAT | Sample 12 | 3 | 1 | 71 | 252.170 | 4.093 | 0.780 | 24.79 | 25.25 | 0.200 | 72.3 | 1.00 | 474.072 | 71.657 | 15.12 | 512.33 | 1.326 | 3.727 | 10.144 | 323.279 | 0.0 | 0.000
72 | Sample12_B7_0072.DAT | Sample 12 | 3 | 1 | 72 | 252.191 | 3.534 | 1.082 | 28.86 | 29.29 | 0.200 | 100.2 | 1.00 | 394.097 | 71.083 | 18.04 | 504.62 | 1.418 | 3.165 | 8.614 | 233.114 | 0.0 | 0.000
73 | Sample12_B7_0073.DAT | Sample 12 | 3 | 1 | 73 | 252.221 | 2.884 | 1.676 | 38.76 | 39.00 | 0.200 | 155.3 | 1.00 | 319.961 | 67.591 | 21.12 | 539.76 | 1.412 | 2.539 | 6.921 | 150.463 | 0.0 | 0.000
74 | Sample12_B7_0074.DAT | Sample 12 | 3 | 1 | 74 | 252.271 | 2.758 | 1.897 | 38.98 | 39.22 | 0.200 | 175.7 | 1.00 | 290.752 | 69.808 | 24.01 | 510.31 | 1.324 | 2.388 | 6.506 | 132.987 | 0.0 | 0.000
75 | Sample12_B7_0075.DAT | Sample 12 | 3 | 1 | 75 | 252.134 | 4.181 | 0.754 | 23.71 | 24.18 | 0.200 | 69.8 | 1.00 | 451.167 | 69.324 | 15.37 | 499.02 | 1.226 | 3.793 | 10.320 | 334.573 | 0.0 | 0.000
76 | Sample12_B7_0076.DAT | Sample 12 | 3 | 1 | 76 | 252.190 | 3.842 | 0.899 | 26.61 | 27.06 | 0.200 | 83.3 | 1.00 | 419.400 | 74.454 | 17.75 | 511.45 | 1.305 | 3.472 | 9.450 | 280.561 | 0.0 | 0.000
77 | Sample12_B7_0077.DAT | Sample 12 | 3 | 1 | 77 | 252.235 | 2.958 | 1.605 | 36.25 | 36.55 | 0.200 | 148.7 | 1.00 | 334.576 | 93.713 | 28.01 | 516.97 | 1.393 | 2.596 | 7.072 | 157.118 | 0.0 | 0.000
78 | Sample12_B7_0078.DAT | Sample 12 | 3 | 1 | 78 | 252.199 | 2.913 | 1.664 | 37.30 | 37.58 | 0.200 | 154.1 | 1.00 | 288.479 | 67.597 | 23.43 | 522.05 | 1.295 | 2.549 | 6.946 | 151.571 | 0.0 | 0.000
79 | Sample12_B7_0079.DAT | Sample 12 | 3 | 1 | 79 | 252.189 | 3.778 | 0.940 | 26.43 | 26.89 | 0.200 | 87.1 | 1.00 | 392.703 | 70.750 | 18.02 | 496.94 | 1.304 | 3.396 | 9.240 | 268.251 | 0.0 | 0.000
80 | Sample12_B7_0080.DAT | Sample 12 | 3 | 1 | 80 | 252.223 | 2.777 | 1.864 | 39.04 | 39.28 | 0.200 | 172.7 | 1.00 | 288.059 | 73.166 | 25.40 | 515.49 | 1.281 | 2.409 | 6.562 | 135.286 | 0.0 | 0.000
81 | Sample12_B7_0081.DAT | Sample 12 | 3 | 1 | 81 | 100.891 | 1.845 | 1.480 | 48.62 | 48.51 | 0.200 | 137.1 | 1.00 | 88.240 | 13.006 | 14.74 | 451.85 | 1.595 | 1.686 | 4.658 | 68.156 | 0.0 | 0.000
82 | Sample12_B7_0082.DAT | Sample 12 | 3 | 1 | 82 | 100.920 | 1.851 | 1.457 | 51.65 | 51.39 | 0.200 | 134.9 | 1.00 | 78.186 | 12.878 | 16.47 | 482.60 | 1.575 | 1.698 | 4.696 | 69.276 | 0.0 | 0.000
83 | Sample12_B7_0083.DAT | Sample 12 | 3 | 1 | 83 | 100.879 | 2.169 | 1.043 | 41.93 | 42.07 | 0.200 | 96.6 | 1.00 | 93.545 | 13.111 | 14.02 | 466.97 | 1.805 | 2.013 | 5.550 | 96.753 | 0.0 | 0.000
84 | Sample12_B7_0084.DAT | Sample 12 | 3 | 1 | 84 | 100.879 | 2.390 | 0.835 | 40.97 | 41.14 | 0.200 | 77.4 | 1.00 | 107.756 | 12.907 | 11.98 | 510.16 | 2.574 | 2.251 | 6.200 | 120.762 | 0.0 | 0.000
85 | Sample12_B7_0085.DAT | Sample 12 | 3 | 1 | 85 | 100.881 | 1.811 | 1.521 | 52.35 | 52.05 | 0.200 | 140.8 | 1.00 | 82.448 | 12.697 | 15.40 | 478.43 | 1.823 | 1.662 | 4.595 | 66.345 | 0.0 | 0.000
86 | Sample12_B7_0086.DAT | Sample 12 | 3 | 1 | 86 | 100.899 | 1.468 | 2.358 | 71.42 | 69.86 | 0.200 | 218.4 | 1.00 | 66.930 | 12.833 | 19.17 | 515.63 | 2.020 | 1.327 | 3.691 | 42.791 | 0.0 | 0.000
87 | Sample12_B7_0087.DAT | Sample 12 | 3 | 1 | 87 | 100.871 | 2.354 | 0.862 | 41.58 | 41.74 | 0.200 | 79.9 | 1.00 | 101.654 | 12.470 | 12.27 | 509.39 | 2.142 | 2.215 | 6.102 | 116.979 | 0.0 | 0.000
88 | Sample12_B7_0088.DAT | Sample 12 | 3 | 1 | 88 | 100.909 | 2.208 | 1.008 | 40.72 | 40.91 | 0.200 | 93.4 | 1.00 | 92.429 | 13.128 | 14.20 | 461.77 | 1.525 | 2.048 | 5.644 | 100.090 | 0.0 | 0.000
89 | Sample12_B7_0089.DAT | Sample 12 | 3 | 1 | 89 | 100.867 | 2.466 | 0.791 | 36.77 | 37.07 | 0.200 | 73.3 | 1.00 | 107.018 | 13.707 | 12.81 | 472.19 | 1.693 | 2.315 | 6.370 | 127.460 | 0.0 | 0.000
90 | Sample12_B7_0090.DAT | Sample 12 | 3 | 1 | 90 | 100.857 | 2.214 | 1.001 | 41.28 | 41.45 | 0.200 | 92.7 | 1.00 | 96.510 | 12.691 | 13.15 | 469.48 | 1.458 | 2.055 | 5.664 | 100.775 | 0.0 | 0.000
91 | Sample12_B7_0091.DAT | Sample 12 | 3 | 1 | 91 | 100.847 | 2.863 | 0.581 | 30.14 | 30.56 | 0.200 | 53.8 | 1.00 | 135.411 | 15.611 | 11.53 | 454.20 | 1.725 | 2.706 | 7.431 | 173.484 | 0.0 | 0.000
92 | Sample12_B7_0092.DAT | Sample 12 | 3 | 1 | 92 | 100.869 | 2.196 | 1.019 | 41.10 | 41.27 | 0.200 | 94.4 | 1.00 | 88.661 | 13.790 | 15.55 | 463.17 | 1.691 | 2.036 | 5.612 | 98.943 | 0.0 | 0.000
93 | Sample12_B7_0093.DAT | Sample 12 | 3 | 1 | 93 | 100.908 | 2.294 | 0.927 | 39.13 | 39.36 | 0.200 | 85.9 | 1.00 | 101.319 | 13.260 | 13.09 | 463.37 | 1.672 | 2.138 | 5.887 | 108.869 | 0.0 | 0.000
94 | Sample12_B7_0094.DAT | Sample 12 | 3 | 1 | 94 | 100.886 | 2.363 | 0.862 | 40.02 | 40.22 | 0.200 | 79.8 | 1.00 | 107.399 | 13.445 | 12.52 | 491.05 | 1.966 | 2.217 | 6.104 | 117.068 | 0.0 | 0.000
95 | Sample12_B7_0095.DAT | Sample 12 | 3 | 1 | 95 | 100.888 | 2.293 | 0.913 | 43.05 | 43.15 | 0.200 | 84.6 | 1.00 | 102.757 | 13.067 | 12.72 | 511.75 | 2.120 | 2.152 | 5.930 | 110.461 | 0.0 | 0.000
96 | Sample12_B7_0096.DAT | Sample 12 | 3 | 1 | 96 | 100.944 | 1.542 | 2.113 | 67.64 | 66.38 | 0.200 | 195.8 | 1.00 | 72.696 | 13.998 | 19.25 | 517.65 | 1.919 | 1.404 | 3.899 | 47.768 | 0.0 | 0.000
97 | Sample12_B7_0097.DAT | Sample 12 | 3 | 1 | 97 | 100.926 | 2.246 | 0.959 | 41.79 | 41.94 | 0.200 | 88.8 | 1.00 | 96.814 | 12.892 | 13.32 | 485.43 | 1.878 | 2.100 | 5.788 | 105.234 | 0.0 | 0.000
98 | Sample12_B7_0098.DAT | Sample 12 | 3 | 1 | 98 | 100.911 | 2.146 | 1.065 | 42.89 | 43.00 | 0.200 | 98.6 | 1.00 | 90.186 | 12.703 | 14.09 | 472.42 | 1.681 | 1.992 | 5.493 | 94.789 | 0.0 | 0.000
99 | Sample12_B7_0099.DAT | Sample 12 | 3 | 1 | 99 | 100.880 | 2.322 | 0.881 | 43.87 | 43.94 | 0.200 | 81.6 | 1.00 | 102.067 | 14.598 | 14.30 | 530.46 | 5.215 | 2.191 | 6.036 | 114.458 | 0.0 | 0.000
100 | Sample12_B7_0100.DAT | Sample 12 | 3 | 1 | 100 | 100.920 | 2.087 | 1.129 | 44.86 | 44.90 | 0.200 | 104.5 | 1.00 | 88.654 | 12.086 | 13.63 | 479.09 | 1.466 | 1.934 | 5.335 | 89.427 | 0.0 | 0.000
101 | Sample12_B7_0101.DAT | Sample 12 | 3 | 1 | 101 | 75.674 | 1.753 | 1.205 | 44.71 | 44.75 | 0.200 | 111.6 | 1.00 | 56.710 | 8.460 | 14.92 | 400.12 | 1.389 | 1.614 | 4.471 | 62.787 | 0.0 | 0.000
102 | Sample12_B7_0102.DAT | Sample 12 | 3 | 1 | 102 | 75.672 | 1.298 | 2.224 | 69.44 | 68.04 | 0.200 | 206.0 | 1.00 | 46.033 | 9.349 | 20.31 | 447.86 | 2.057 | 1.178 | 3.291 | 34.027 | 0.0 | 0.000
103 | Sample12_B7_0103.DAT | Sample 12 | 3 | 1 | 103 | 75.689 | 1.465 | 1.783 | 55.42 | 54.96 | 0.200 | 165.2 | 1.00 | 45.956 | 7.735 | 16.83 | 404.00 | 1.199 | 1.321 | 3.676 | 42.445 | 0.0 | 0.000
104 | Sample12_B7_0104.DAT | Sample 12 | 3 | 1 | 104 | 75.691 | 1.811 | 1.087 | 52.34 | 52.04 | 0.200 | 100.7 | 1.00 | 46.162 | 7.604 | 16.47 | 490.08 | 1.516 | 1.699 | 4.709 | 69.650 | 0.0 | 0.000
105 | Sample12_B7_0105.DAT | Sample 12 | 3 | 1 | 105 | 75.652 | 1.983 | 0.901 | 44.92 | 44.95 | 0.200 | 83.5 | 1.00 | 66.685 | 9.258 | 13.88 | 464.75 | 2.574 | 1.869 | 5.169 | 83.944 | 0.0 | 0.000
106 | Sample12_B7_0106.DAT | Sample 12 | 3 | 1 | 106 | 75.718 | 1.268 | 2.360 | 71.43 | 69.87 | 0.200 | 218.6 | 1.00 | 36.351 | 7.536 | 20.73 | 446.57 | 1.424 | 1.143 | 3.196 | 32.082 | 0.0 | 0.000
107 | Sample12_B7_0107.DAT | Sample 12 | 3 | 1 | 107 | 75.672 | 1.754 | 1.178 | 48.59 | 48.47 | 0.200 | 109.2 | 1.00 | 54.744 | 7.680 | 14.03 | 438.32 | 1.769 | 1.631 | 4.521 | 64.215 | 0.0 | 0.000
108 | Sample12_B7_0108.DAT | Sample 12 | 3 | 1 | 108 | 75.666 | 1.780 | 1.158 | 44.65 | 44.70 | 0.200 | 107.3 | 1.00 | 57.274 | 8.246 | 14.40 | 407.69 | 1.594 | 1.647 | 4.560 | 65.339 | 0.0 | 0.000
109 | Sample12_B7_0109.DAT | Sample 12 | 3 | 1 | 109 | 75.641 | 2.273 | 0.695 | 34.00 | 34.35 | 0.200 | 64.3 | 1.00 | 78.225 | 7.882 | 10.08 | 404.52 | 1.357 | 2.135 | 5.888 | 108.897 | 0.0 | 0.000
110 | Sample12_B7_0110.DAT | Sample 12 | 3 | 1 | 110 | 75.673 | 1.949 | 0.959 | 41.00 | 41.17 | 0.200 | 88.9 | 1.00 | 62.890 | 7.977 | 12.68 | 412.59 | 1.416 | 1.812 | 5.011 | 78.883 | 0.0 | 0.000
111 | Sample12_B7_0111.DAT | Sample 12 | 3 | 1 | 111 | 75.696 | 1.305 | 2.251 | 64.88 | 63.82 | 0.200 | 208.5 | 1.00 | 46.413 | 8.115 | 17.48 | 417.61 | 1.416 | 1.172 | 3.272 | 33.629 | 0.0 | 0.000
112 | Sample12_B7_0112.DAT | Sample 12 | 3 | 1 | 112 | 75.656 | 1.902 | 1.018 | 39.84 | 40.05 | 0.200 | 94.3 | 1.00 | 65.212 | 8.351 | 12.81 | 389.58 | 1.390 | 1.759 | 4.864 | 74.323 | 0.0 | 0.000
113 | Sample12_B7_0113.DAT | Sample 12 | 3 | 1 | 113 | 75.662 | 2.161 | 0.774 | 35.36 | 35.69 | 0.200 | 71.7 | 1.00 | 66.905 | 8.325 | 12.44 | 398.17 | 1.512 | 2.022 | 5.578 | 97.758 | 0.0 | 0.000
114 | Sample12_B7_0114.DAT | Sample 12 | 3 | 1 | 114 | 75.648 | 1.584 | 1.470 | 54.18 | 53.78 | 0.200 | 136.1 | 1.00 | 52.383 | 7.432 | 14.19 | 435.42 | 1.461 | 1.457 | 4.048 | 51.473 | 0.0 | 0.000
115 | Sample12_B7_0115.DAT | Sample 12 | 3 | 1 | 115 | 75.666 | 1.726 | 1.247 | 45.86 | 45.86 | 0.200 | 115.5 | 1.00 | 54.342 | 7.950 | 14.63 | 403.06 | 1.311 | 1.586 | 4.394 | 60.661 | 0.0 | 0.000
116 | Sample12_B7_0116.DAT | Sample 12 | 3 | 1 | 116 | 75.655 | 1.908 | 0.993 | 42.92 | 43.03 | 0.200 | 92.0 | 1.00 | 58.236 | 8.031 | 13.79 | 423.71 | 1.549 | 1.780 | 4.924 | 76.166 | 0.0 | 0.000
117 | Sample12_B7_0117.DAT | Sample 12 | 3 | 1 | 117 | 75.673 | 1.735 | 1.233 | 46.84 | 46.80 | 0.200 | 114.2 | 1.00 | 54.292 | 7.700 | 14.18 | 413.69 | 1.230 | 1.595 | 4.420 | 61.376 | 0.0 | 0.000
118 | Sample12_B7_0118.DAT | Sample 12 | 3 | 1 | 118 | 75.666 | 1.828 | 1.097 | 43.91 | 43.98 | 0.200 | 101.6 | 1.00 | 54.466 | 7.692 | 14.12 | 412.13 | 1.380 | 1.693 | 4.686 | 68.973 | 0.0 | 0.000
119 | Sample12_B7_0119.DAT | Sample 12 | 3 | 1 | 119 | 75.658 | 1.742 | 1.220 | 44.89 | 44.93 | 0.200 | 113.0 | 1.00 | 53.361 | 8.045 | 15.08 | 399.21 | 1.469 | 1.604 | 4.443 | 62.008 | 0.0 | 0.000
120 | Sample12_B7_0120.DAT | Sample 12 | 3 | 1 | 120 | 75.673 | 1.691 | 1.289 | 48.25 | 48.15 | 0.200 | 119.4 | 1.00 | 53.320 | 8.137 | 15.26 | 416.21 | 1.620 | 1.559 | 4.322 | 58.690 | 0.0 | 0.000
121 | Sample12_B7_0121.DAT | Sample 12 | 3 | 1 | 121 | 50.434 | 1.825 | 0.693 | 41.63 | 41.78 | 0.200 | 64.2 | 1.00 | 42.060 | 4.555 | 10.83 | 402.19 | 2.144 | 1.735 | 4.813 | 72.772 | 0.0 | 0.000
122 | Sample12_B7_0122.DAT | Sample 12 | 3 | 1 | 122 | 50.416 | 1.434 | 1.159 | 49.42 | 49.27 | 0.200 | 107.4 | 1.00 | 31.669 | 4.189 | 13.23 | 366.59 | 1.600 | 1.334 | 3.721 | 43.488 | 0.0 | 0.000
123 | Sample12_B7_0123.DAT | Sample 12 | 3 | 1 | 123 | 50.416 | 1.444 | 1.131 | 52.70 | 52.38 | 0.200 | 104.8 | 1.00 | 34.000 | 3.842 | 11.30 | 394.61 | 1.537 | 1.350 | 3.766 | 44.566 | 0.0 | 0.000
124 | Sample12_B7_0124.DAT | Sample 12 | 3 | 1 | 124 | 50.426 | 1.845 | 0.671 | 44.16 | 44.23 | 0.200 | 62.2 | 1.00 | 39.208 | 4.956 | 12.64 | 432.62 | 15.870 | 1.763 | 4.891 | 75.148 | 0.0 | 0.000
125 | Sample12_B7_0125.DAT | Sample 12 | 3 | 1 | 125 | 50.462 | 1.228 | 1.621 | 58.78 | 58.13 | 0.200 | 150.2 | 1.00 | 25.302 | 4.096 | 16.19 | 365.94 | 1.336 | 1.123 | 3.148 | 31.129 | 0.0 | 0.000
126 | Sample12_B7_0126.DAT | Sample 12 | 3 | 1 | 126 | 50.464 | 1.437 | 1.146 | 51.92 | 51.64 | 0.200 | 106.2 | 1.00 | 29.282 | 3.714 | 12.68 | 386.67 | 1.407 | 1.341 | 3.744 | 44.033 | 0.0 | 0.000
127 | Sample12_B7_0127.DAT | Sample 12 | 3 | 1 | 127 | 50.434 | 1.449 | 1.119 | 53.53 | 53.18 | 0.200 | 103.7 | 1.00 | 30.726 | 3.645 | 11.86 | 402.74 | 1.561 | 1.357 | 3.787 | 45.053 | 0.0 | 0.000
128 | Sample12_B7_0128.DAT | Sample 12 | 3 | 1 | 128 | 50.439 | 1.169 | 1.770 | 65.06 | 63.99 | 0.200 | 163.9 | 1.00 | 24.861 | 4.136 | 16.63 | 385.48 | 1.779 | 1.072 | 3.012 | 28.504 | 0.0 | 0.000
129 | Sample12_B7_0129.DAT | Sample 12 | 3 | 1 | 129 | 50.439 | 1.511 | 1.026 | 49.83 | 49.65 | 0.200 | 95.0 | 1.00 | 31.738 | 3.948 | 12.44 | 392.84 | 1.918 | 1.419 | 3.956 | 49.161 | 0.0 | 0.000
130 | Sample12_B7_0130.DAT | Sample 12 | 3 | 1 | 130 | 50.437 | 1.327 | 1.329 | 60.60 | 59.83 | 0.200 | 123.1 | 1.00 | 31.177 | 4.329 | 13.89 | 415.90 | 3.388 | 1.242 | 3.476 | 37.955 | 0.0 | 0.000
131 | Sample12_B7_0131.DAT | Sample 12 | 3 | 1 | 131 | 50.437 | 1.344 | 1.303 | 60.39 | 59.63 | 0.200 | 120.7 | 1.00 | 29.509 | 3.803 | 12.89 | 418.63 | 1.724 | 1.255 | 3.510 | 38.710 | 0.0 | 0.000
132 | Sample12_B7_0132.DAT | Sample 12 | 3 | 1 | 132 | 50.422 | 1.628 | 0.875 | 47.73 | 47.65 | 0.200 | 81.0 | 1.00 | 33.461 | 4.744 | 14.18 | 408.25 | 2.541 | 1.540 | 4.284 | 57.654 | 0.0 | 0.000
133 | Sample12_B7_0133.DAT | Sample 12 | 3 | 1 | 133 | 50.434 | 1.424 | 1.179 | 49.86 | 49.69 | 0.200 | 109.2 | 1.00 | 27.526 | 4.079 | 14.82 | 366.71 | 1.520 | 1.322 | 3.690 | 42.782 | 0.0 | 0.000
134 | Sample12_B7_0134.DAT | Sample 12 | 3 | 1 | 134 | 50.433 | 1.450 | 1.110 | 54.81 | 54.38 | 0.200 | 102.8 | 1.00 | 29.493 | 4.509 | 15.29 | 413.58 | 2.539 | 1.362 | 3.803 | 45.426 | 0.0 | 0.000
135 | Sample12_B7_0135.DAT | Sample 12 | 3 | 1 | 135 | 50.428 | 1.698 | 0.813 | 43.10 | 43.20 | 0.200 | 75.3 | 1.00 | 36.026 | 3.778 | 10.49 | 383.93 | 1.381 | 1.599 | 4.444 | 62.038 | 0.0 | 0.000
136 | Sample12_B7_0136.DAT | Sample 12 | 3 | 1 | 136 | 50.431 | 1.409 | 1.194 | 53.74 | 53.37 | 0.200 | 110.6 | 1.00 | 30.125 | 3.744 | 12.43 | 391.34 | 1.370 | 1.313 | 3.667 | 42.234 | 0.0 | 0.000
137 | Sample12_B7_0137.DAT | Sample 12 | 3 | 1 | 137 | 50.432 | 1.131 | 1.902 | 66.38 | 65.21 | 0.200 | 176.2 | 1.00 | 27.719 | 4.306 | 15.53 | 378.85 | 1.556 | 1.033 | 2.905 | 26.513 | 0.0 | 0.000
138 | Sample12_B7_0138.DAT | Sample 12 | 3 | 1 | 138 | 50.442 | 1.420 | 1.192 | 47.72 | 47.64 | 0.200 | 110.4 | 1.00 | 27.942 | 4.343 | 15.54 | 349.73 | 1.688 | 1.316 | 3.670 | 42.320 | 0.0 | 0.000
139 | Sample12_B7_0139.DAT | Sample 12 | 3 | 1 | 139 | 50.442 | 1.479 | 1.065 | 54.92 | 54.49 | 0.200 | 98.7 | 1.00 | 30.546 | 3.633 | 11.89 | 423.05 | 1.906 | 1.391 | 3.882 | 47.342 | 0.0 | 0.000
140 | Sample12_B7_0140.DAT | Sample 12 | 3 | 1 | 140 | 50.396 | 2.260 | 0.445 | 32.89 | 33.26 | 0.200 | 41.2 | 1.00 | 61.203 | 5.559 | 9.08 | 399.32 | 8.125 | 2.173 | 6.003 | 113.199 | 0.0 | 0.000
141 | Sample12_B7_0141.DAT | Sample 12 | 3 | 1 | 141 | 25.196 | 1.006 | 1.179 | 47.68 | 47.61 | 0.200 | 109.3 | 2.96 | 10.821 | 1.334 | 12.33 | 248.29 | 1.053 | 0.921 | 2.608 | 21.363 | 0.0 | 1.777
142 | Sample12_B7_0142.DAT | Sample 12 | 3 | 1 | 142 | 25.217 | 1.111 | 0.915 | 50.03 | 49.85 | 0.200 | 84.7 | 1.70 | 11.634 | 1.364 | 11.72 | 295.33 | 2.477 | 1.050 | 2.962 | 27.572 | 0.0 | 1.777
143 | Sample12_B7_0143.DAT | Sample 12 | 3 | 1 | 143 | 25.199 | 1.076 | 0.997 | 45.74 | 45.74 | 0.200 | 92.4 | 1.68 | 11.791 | 1.430 | 12.13 | 259.49 | 1.516 | 1.005 | 2.836 | 25.272 | 0.0 | 1.777
144 | Sample12_B7_0144.DAT | Sample 12 | 3 | 1 | 144 | 25.160 | 1.045 | 1.041 | 51.34 | 51.10 | 0.200 | 96.5 | 15.54 | 14.521 | 1.200 | 8.26 | 283.41 | 1.425 | 0.981 | 2.773 | 24.162 | 0.0 | 12.901
145 | Sample12_B7_0145.DAT | Sample 12 | 3 | 1 | 145 | 25.204 | 1.182 | 0.809 | 47.25 | 47.20 | 0.200 | 75.0 | 1.00 | 13.027 | 1.266 | 9.72 | 297.17 | 1.456 | 1.119 | 3.148 | 31.139 | 0.0 | 0.000
146 | Sample12_B7_0146.DAT | Sample 12 | 3 | 1 | 146 | 25.177 | 0.953 | 1.225 | 69.13 | 67.75 | 0.200 | 113.5 | 3.00 | 10.285 | 1.016 | 9.87 | 346.56 | 1.624 | 0.900 | 2.558 | 20.549 | 0.0 | 9.854
147 | Sample12_B7_0147.DAT | Sample 12 | 3 | 1 | 147 | 25.220 | 1.453 | 0.543 | 29.62 | 30.04 | 0.200 | 50.3 | 1.00 | 15.031 | 2.148 | 14.29 | 231.07 | 14.105 | 1.378 | 3.846 | 46.468 | 0.0 | 0.000
148 | Sample12_B7_0148.DAT | Sample 12 | 3 | 1 | 148 | 25.189 | 0.708 | 2.293 | 82.37 | 79.83 | 0.200 | 212.4 | 7.77 | 9.851 | 1.482 | 15.04 | 298.55 | 3.131 | 0.648 | 1.870 | 10.985 | 0.0 | 2.285
149 | Sample12_B7_0149.DAT | Sample 12 | 3 | 1 | 149 | 25.207 | 0.816 | 1.713 | 69.37 | 67.97 | 0.200 | 158.7 | 1.00 | 9.223 | 1.355 | 14.70 | 294.18 | 2.364 | 0.756 | 2.164 | 14.712 | 0.0 | 0.000
150 | Sample12_B7_0150.DAT | Sample 12 | 3 | 1 | 150 | 25.209 | 0.809 | 1.742 | 74.71 | 72.87 | 0.200 | 161.4 | 1.00 | 9.860 | 1.321 | 13.39 | 312.77 | 1.791 | 0.749 | 2.146 | 14.469 | 0.0 | 0.000
151 | Sample12_B7_0151.DAT | Sample 12 | 3 | 1 | 151 | 25.178 | 0.912 | 1.394 | 55.79 | 55.31 | 0.200 | 129.1 | 5.04 | 11.852 | 1.383 | 11.67 | 265.27 | 1.498 | 0.843 | 2.398 | 18.066 | 0.0 | 2.751
152 | Sample12_B7_0152.DAT | Sample 12 | 3 | 1 | 152 | 25.172 | 0.819 | 1.789 | 58.44 | 57.80 | 0.200 | 165.8 | 4.23 | 10.082 | 1.509 | 14.97 | 244.62 | 1.361 | 0.740 | 2.116 | 14.068 | 0.0 | 8.328
153 | Sample12_B7_0153.DAT | Sample 12 | 3 | 1 | 153 | 25.199 | 0.901 | 1.396 | 64.94 | 63.87 | 0.200 | 129.4 | 3.00 | 11.140 | 1.258 | 11.29 | 306.16 | 1.870 | 0.842 | 2.397 | 18.045 | 0.0 | 8.328
154 | Sample12_B7_0154.DAT | Sample 12 | 3 | 1 | 154 | 25.188 | 0.960 | 1.232 | 59.72 | 59.00 | 0.200 | 114.1 | 4.53 | 11.167 | 1.187 | 10.63 | 301.02 | 1.367 | 0.899 | 2.551 | 20.441 | 0.0 | 2.740
155 | Sample12_B7_0155.DAT | Sample 12 | 3 | 1 | 155 | 25.231 | 0.607 | 3.065 | 108.23 | 102.64 | 0.200 | 283.9 | 1.00 | 7.112 | 1.292 | 18.16 | 332.33 | 3.146 | 0.555 | 1.619 | 8.233 | 0.0 | 0.000
156 | Sample12_B7_0156.DAT | Sample 12 | 3 | 1 | 156 | 25.198 | 1.297 | 0.707 | 34.40 | 34.75 | 0.200 | 65.5 | 1.93 | 15.889 | 1.379 | 8.68 | 234.07 | 1.010 | 1.201 | 3.368 | 35.634 | 0.0 | 0.000
157 | Sample12_B7_0157.DAT | Sample 12 | 3 | 1 | 157 | 25.210 | 0.764 | 1.971 | 75.18 | 73.30 | 0.200 | 182.5 | 1.00 | 9.595 | 1.326 | 13.82 | 295.81 | 1.685 | 0.703 | 2.018 | 12.792 | 0.0 | 0.000
158 | Sample12_B7_0158.DAT | Sample 12 | 3 | 1 | 158 | 25.199 | 1.265 | 0.704 | 42.30 | 42.43 | 0.200 | 65.2 | 3.14 | 13.563 | 1.593 | 11.74 | 286.44 | 2.757 | 1.203 | 3.376 | 35.800 | 0.0 | 0.000
159 | Sample12_B7_0159.DAT | Sample 12 | 3 | 1 | 159 | 25.198 | 0.883 | 1.451 | 69.35 | 67.95 | 0.200 | 134.4 | 2.49 | 10.068 | 1.299 | 12.90 | 319.49 | 2.009 | 0.825 | 2.351 | 17.362 | 0.0 | 0.000
160 | Sample12_B7_0160.DAT | Sample 12 | 3 | 1 | 160 | 25.204 | 1.119 | 0.885 | 57.80 | 57.20 | 0.200 | 82.0 | 2.73 | 13.398 | 1.571 | 11.73 | 344.37 | 8.930 | 1.067 | 3.010 | 28.467 | 0.0 | 0.000
161 | Sample12_B7_0161.DAT | Sample 12 | 3 | 1 | 161 | 10.076 | 0.605 | 1.163 | 60.31 | 59.56 | 0.200 | 107.7 | 7.63 | 2.559 | 0.302 | 11.78 | 197.81 | 1.650 | 0.568 | 1.661 | 8.664 | 0.0 | 17.131
162 | Sample12_B7_0162.DAT | Sample 12 | 3 | 1 | 162 | 10.079 | 0.453 | 2.047 | 83.86 | 81.16 | 0.200 | 189.6 | 11.09 | 2.213 | 0.340 | 15.34 | 203.22 | 1.783 | 0.417 | 1.252 | 4.924 | 0.0 | 16.329
163 | Sample12_B7_0163.DAT | Sample 12 | 3 | 1 | 163 | 10.055 | 0.665 | 0.957 | 58.09 | 57.47 | 0.200 | 88.6 | 13.19 | 3.179 | 0.299 | 9.42 | 210.26 | 1.907 | 0.630 | 1.829 | 10.512 | 0.0 | 17.896
164 | Sample12_B7_0164.DAT | Sample 12 | 3 | 1 | 164 | 10.067 | 0.414 | 2.497 | 95.51 | 91.54 | 0.200 | 231.3 | 11.15 | 2.028 | 0.288 | 14.18 | 207.39 | 1.085 | 0.373 | 1.133 | 4.032 | 0.0 | 15.460
165 | Sample12_B7_0165.DAT | Sample 12 | 3 | 1 | 165 | 10.082 | 0.685 | 0.898 | 58.98 | 58.31 | 0.200 | 83.1 | 12.36 | 3.165 | 0.337 | 10.66 | 220.50 | 3.698 | 0.653 | 1.891 | 11.232 | 0.0 | 16.653
166 | Sample12_B7_0166.DAT | Sample 12 | 3 | 1 | 166 | 10.070 | 0.573 | 1.277 | 68.56 | 67.23 | 0.200 | 118.3 | 7.49 | 2.491 | 0.423 | 16.96 | 213.02 | 7.747 | 0.540 | 1.584 | 7.885 | 0.0 | 43.508
167 | Sample12_B7_0167.DAT | Sample 12 | 3 | 1 | 167 | 10.073 | 0.580 | 1.305 | 55.17 | 54.72 | 0.200 | 120.9 | 9.75 | 2.606 | 0.319 | 12.25 | 171.55 | 1.188 | 0.534 | 1.567 | 7.719 | 0.0 | 28.024
168 | Sample12_B7_0168.DAT | Sample 12 | 3 | 1 | 168 | 10.091 | 0.575 | 1.307 | 59.65 | 58.94 | 0.200 | 121.0 | 1.00 | 2.637 | 0.316 | 11.99 | 184.82 | 1.626 | 0.534 | 1.568 | 7.723 | 0.0 | 0.000
169 | Sample12_B7_0169.DAT | Sample 12 | 3 | 1 | 169 | 10.050 | 0.908 | 0.516 | 41.21 | 41.37 | 0.200 | 47.8 | 12.13 | 4.043 | 0.384 | 9.51 | 206.03 | 18.903 | 0.874 | 2.490 | 19.476 | 0.0 | 15.437
170 | Sample12_B7_0170.DAT | Sample 12 | 3 | 1 | 170 | 10.083 | 0.612 | 1.087 | 96.68 | 92.57 | 0.200 | 100.7 | 6.58 | 2.602 | 0.250 | 9.61 | 318.11 | 20.361 | 0.588 | 1.718 | 9.275 | 0.0 | 12.280
171 | Sample12_B7_0171.DAT | Sample 12 | 3 | 1 | 171 | 10.042 | 0.574 | 1.292 | 59.94 | 59.21 | 0.200 | 119.7 | 13.07 | 2.778 | 0.281 | 10.10 | 186.26 | 1.500 | 0.536 | 1.573 | 7.771 | 0.0 | 22.291
172 | Sample12_B7_0172.DAT | Sample 12 | 3 | 1 | 172 | 10.066 | 0.713 | 0.820 | 65.30 | 64.21 | 0.200 | 75.9 | 16.38 | 3.667 | 0.290 | 7.90 | 253.92 | 4.216 | 0.684 | 1.977 | 12.281 | 0.0 | 9.733
173 | Sample12_B7_0173.DAT | Sample 12 | 3 | 1 | 173 | 10.071 | 0.402 | 2.428 | 140.89 | 130.09 | 0.200 | 224.9 | 11.54 | 1.715 | 0.220 | 12.81 | 298.99 | 2.399 | 0.378 | 1.149 | 4.149 | 0.0 | 19.916
174 | Sample12_B7_0174.DAT | Sample 12 | 3 | 1 | 174 | 10.052 | 0.558 | 1.384 | 62.85 | 61.93 | 0.200 | 128.2 | 10.29 | 2.486 | 0.290 | 11.67 | 188.32 | 1.220 | 0.517 | 1.521 | 7.264 | 0.0 | 38.430
175 | Sample12_B7_0175.DAT | Sample 12 | 3 | 1 | 175 | 10.072 | 0.557 | 1.328 | 88.61 | 85.42 | 0.200 | 123.0 | 8.83 | 2.100 | 0.270 | 12.85 | 265.48 | 1.879 | 0.528 | 1.554 | 7.587 | 0.0 | 33.668
176 | Sample12_B7_0176.DAT | Sample 12 | 3 | 1 | 176 | 10.076 | 0.530 | 1.490 | 87.05 | 84.02 | 0.200 | 138.0 | 10.59 | 2.282 | 0.265 | 11.60 | 246.54 | 1.269 | 0.496 | 1.467 | 6.762 | 0.0 | 27.617
177 | Sample12_B7_0177.DAT | Sample 12 | 3 | 1 | 177 | 10.070 | 0.481 | 1.741 | 117.85 | 110.88 | 0.200 | 161.2 | 7.83 | 2.093 | 0.269 | 12.86 | 300.92 | 14.546 | 0.455 | 1.357 | 5.785 | 0.0 | 124.143
178 | Sample12_B7_0178.DAT | Sample 12 | 3 | 1 | 178 | 10.052 | 0.699 | 0.866 | 56.20 | 55.70 | 0.200 | 80.2 | 13.64 | 3.573 | 0.327 | 9.14 | 214.10 | 2.019 | 0.664 | 1.922 | 11.605 | 0.0 | 18.702
179 | Sample12_B7_0179.DAT | Sample 12 | 3 | 1 | 179 | 10.053 | 0.722 | 0.802 | 57.84 | 57.24 | 0.200 | 74.3 | 13.93 | 3.473 | 0.288 | 8.28 | 228.61 | 2.399 | 0.692 | 1.997 | 12.530 | 0.0 | 16.808
180 | Sample12_B7_0180.DAT | Sample 12 | 3 | 1 | 180 | 10.058 | 0.518 | 1.561 | 74.91 | 73.06 | 0.200 | 144.6 | 8.71 | 2.484 | 0.382 | 15.38 | 209.28 | 5.629 | 0.484 | 1.432 | 6.445 | 0.0 | 32.476
181 | Sample12_B7_0181.DAT | Sample 12 | 3 | 1 | 181 | 5.033 | 0.290 | 2.188 | 115.31 | 108.71 | 0.200 | 202.7 | 10.88 | 0.694 | 0.096 | 13.79 | 186.05 | 3.665 | 0.270 | 0.856 | 2.300 | 0.0 | 33.107
182 | Sample12_B7_0182.DAT | Sample 12 | 3 | 1 | 182 | 5.037 | 0.346 | 1.671 | 79.35 | 77.09 | 0.200 | 154.8 | 7.58 | 0.708 | 0.083 | 11.67 | 151.03 | 1.010 | 0.316 | 0.980 | 3.014 | 0.0 | 44.626
183 | Sample12_B7_0183.DAT | Sample 12 | 3 | 1 | 183 | 5.020 | 0.251 | 2.979 | 106.38 | 101.04 | 0.200 | 276.0 | 14.50 | 0.637 | 0.143 | 22.38 | 147.99 | 7.181 | 0.226 | 0.732 | 1.685 | 0.0 | 30.067
184 | Sample12_B7_0184.DAT | Sample 12 | 3 | 1 | 184 | 5.025 | 0.308 | 1.978 | 104.94 | 99.79 | 0.200 | 183.3 | 14.19 | 0.732 | 0.111 | 15.13 | 179.45 | 2.232 | 0.286 | 0.899 | 2.540 | 0.0 | 27.684
185 | Sample12_B7_0185.DAT | Sample 12 | 3 | 1 | 185 | 5.015 | 0.357 | 1.466 | 99.17 | 94.75 | 0.200 | 135.8 | 10.48 | 0.803 | 0.093 | 11.64 | 197.79 | 5.720 | 0.339 | 1.044 | 3.422 | 0.0 | 47.286
186 | Sample12_B7_0186.DAT | Sample 12 | 3 | 1 | 186 | 5.017 | 0.394 | 1.263 | 69.43 | 68.03 | 0.200 | 117.0 | 7.75 | 0.768 | 0.093 | 12.11 | 152.98 | 1.252 | 0.369 | 1.124 | 3.971 | 0.0 | 31.327
187 | Sample12_B7_0187.DAT | Sample 12 | 3 | 1 | 187 | 5.045 | 0.788 | 0.338 | 29.24 | 29.67 | 0.200 | 31.3 | 5.02 | 1.561 | 0.119 | 7.61 | 129.32 | 1.500 | 0.758 | 2.180 | 14.924 | 0.0 | 43.857
188 | Sample12_B7_0188.DAT | Sample 12 | 3 | 1 | 188 | 5.037 | 0.650 | 0.483 | 44.44 | 44.49 | 0.200 | 44.8 | 6.54 | 1.651 | 0.108 | 6.53 | 162.09 | 1.500 | 0.626 | 1.822 | 10.425 | 0.0 | 10.493
189 | Sample12_B7_0189.DAT | Sample 12 | 3 | 1 | 189 | 5.028 | 0.379 | 1.337 | 77.09 | 75.04 | 0.200 | 123.9 | 12.07 | 0.870 | 0.125 | 14.35 | 164.20 | 12.269 | 0.358 | 1.094 | 3.760 | 0.0 | 26.492
190 | Sample12_B7_0190.DAT | Sample 12 | 3 | 1 | 190 | 5.033 | 0.342 | 1.611 | 102.50 | 97.67 | 0.200 | 149.2 | 9.71 | 0.743 | 0.094 | 12.71 | 194.80 | 3.556 | 0.322 | 0.997 | 3.124 | 0.0 | 27.393
191 | Sample12_B7_0191.DAT | Sample 12 | 3 | 1 | 191 | 5.025 | 0.342 | 1.692 | 67.32 | 66.08 | 0.200 | 156.7 | 14.76 | 0.857 | 0.093 | 10.82 | 128.49 | 1.500 | 0.313 | 0.972 | 2.970 | 0.0 | 17.212
192 | Sample12_B7_0192.DAT | Sample 12 | 3 | 1 | 192 | 5.034 | 0.237 | 3.332 | 114.01 | 107.60 | 0.200 | 308.7 | 11.92 | 0.587 | 0.086 | 14.72 | 149.23 | 1.500 | 0.212 | 0.693 | 1.511 | 0.0 | 45.256
193 | Sample12_B7_0193.DAT | Sample 12 | 3 | 1 | 193 | 5.034 | 0.317 | 1.906 | 86.24 | 83.30 | 0.200 | 176.5 | 18.18 | 0.825 | 0.140 | 16.98 | 152.77 | 9.475 | 0.293 | 0.917 | 2.642 | 0.0 | 18.971
194 | Sample12_B7_0194.DAT | Sample 12 | 3 | 1 | 194 | 5.038 | 0.335 | 1.781 | 62.09 | 61.22 | 0.200 | 165.0 | 10.17 | 0.829 | 0.177 | 21.30 | 116.19 | 7.484 | 0.305 | 0.949 | 2.829 | 0.0 | 25.321
195 | Sample12_B7_0195.DAT | Sample 12 | 3 | 1 | 195 | 5.042 | 0.382 | 1.416 | 59.06 | 58.38 | 0.200 | 131.2 | 9.14 | 0.945 | 0.120 | 12.67 | 124.30 | 1.124 | 0.347 | 1.065 | 3.560 | 0.0 | 34.366
196 | Sample12_B7_0196.DAT | Sample 12 | 3 | 1 | 196 | 5.029 | 0.466 | 0.888 | 78.77 | 76.57 | 0.200 | 82.2 | 10.77 | 1.167 | 0.098 | 8.37 | 205.66 | 19.884 | 0.449 | 1.343 | 5.666 | 0.0 | 16.866
197 | Sample12_B7_0197.DAT | Sample 12 | 3 | 1 | 197 | 5.030 | 0.410 | 1.149 | 73.38 | 71.66 | 0.200 | 106.5 | 9.73 | 0.948 | 0.081 | 8.60 | 169.15 | 2.013 | 0.389 | 1.180 | 4.376 | 0.0 | 28.622
198 | Sample12_B7_0198.DAT | Sample 12 | 3 | 1 | 198 | 5.032 | 0.406 | 1.172 | 80.36 | 78.01 | 0.200 | 108.5 | 6.03 | 0.895 | 0.105 | 11.73 | 182.42 | 4.584 | 0.385 | 1.169 | 4.294 | 0.0 | 19.284
199 | Sample12_B7_0199.DAT | Sample 12 | 3 | 1 | 199 | 5.033 | 0.277 | 2.397 | 113.34 | 107.03 | 0.200 | 222.1 | 10.38 | 0.621 | 0.113 | 18.12 | 175.00 | 2.913 | 0.256 | 0.818 | 2.100 | 0.0 | 116.471
200 | Sample12_B7_0200.DAT | Sample 12 | 3 | 1 | 200 | 5.027 | 0.211 | 3.975 | 150.44 | 137.85 | 0.200 | 368.2 | 10.05 | 0.441 | 0.073 | 16.53 | 174.93 | 1.500 | 0.190 | 0.635 | 1.265 | 0.0 | 462.809
201 | Sample12_B7_0201.DAT | Sample 12 | 3 | 1 | 201 | 1.038 | 0.180 | 1.061 | 42.86 | 42.97 | 0.200 | 98.3 | 1.00 | 0.082 | 0.011 | 13.03 | 47.96 | 1.500 | 0.163 | 0.558 | 0.979 | 0.0 | 0.000
202 | Sample12_B7_0202.DAT | Sample 12 | 3 | 1 | 202 | 1.036 | 0.127 | 1.949 | 66.71 | 65.52 | 0.200 | 180.5 | 1.00 | 0.064 | 0.012 | 18.46 | 53.91 | 1.607 | 0.112 | 0.411 | 0.532 | 0.0 | 0.000
203 | Sample12_B7_0203.DAT | Sample 12 | 3 | 1 | 203 | 1.032 | 0.166 | 1.165 | 62.64 | 61.74 | 0.200 | 107.9 | 1.00 | 0.081 | 0.011 | 13.38 | 65.58 | 10.483 | 0.153 | 0.531 | 0.886 | 0.0 | 0.000
204 | Sample12_B7_0204.DAT | Sample 12 | 3 | 1 | 204 | 1.030 | 0.153 | 1.313 | 72.64 | 70.98 | 0.200 | 121.7 | 8.04 | 0.068 | 0.009 | 13.09 | 70.92 | 1.500 | 0.142 | 0.500 | 0.784 | 0.0 | 0.000
205 | Sample12_B7_0205.DAT | Sample 12 | 3 | 1 | 205 | 1.030 | 0.164 | 1.295 | 43.52 | 43.61 | 0.200 | 120.0 | 8.33 | 0.086 | 0.013 | 15.43 | 43.89 | 1.500 | 0.144 | 0.503 | 0.796 | 0.0 | 0.000
206 | Sample12_B7_0206.DAT | Sample 12 | 3 | 1 | 206 | 1.022 | 0.078 | 4.762 | 111.30 | 105.28 | 0.200 | 441.1 | 10.47 | 0.036 | 0.008 | 23.17 | 55.03 | 1.074 | 0.063 | 0.261 | 0.215 | 0.0 | 116.473
207 | Sample12_B7_0207.DAT | Sample 12 | 3 | 1 | 207 | 1.022 | 0.166 | 1.178 | 47.41 | 47.35 | 0.200 | 109.1 | 2.45 | 0.086 | 0.007 | 7.85 | 49.76 | 1.470 | 0.151 | 0.525 | 0.867 | 0.0 | 116.473
208 | Sample12_B7_0208.DAT | Sample 12 | 3 | 1 | 208 | 1.043 | 0.157 | 1.442 | 46.98 | 46.94 | 0.200 | 133.6 | 1.00 | 0.089 | 0.011 | 12.67 | 45.04 | 1.010 | 0.136 | 0.480 | 0.723 | 0.0 | 0.000
209 | Sample12_B7_0209.DAT | Sample 12 | 3 | 1 | 209 | 1.023 | 0.165 | 1.217 | 52.07 | 51.79 | 0.200 | 112.7 | 7.18 | 0.087 | 0.016 | 18.31 | 53.57 | 1.500 | 0.148 | 0.517 | 0.840 | 0.0 | 115.006
210 | Sample12_B7_0210.DAT | Sample 12 | 3 | 1 | 210 | 1.024 | 0.170 | 1.119 | 52.22 | 51.93 | 0.200 | 103.6 | 9.72 | 0.086 | 0.011 | 12.41 | 56.08 | 1.476 | 0.156 | 0.540 | 0.916 | 0.0 | 17.635
211 | Sample12_B7_0211.DAT | Sample 12 | 3 | 1 | 211 | 1.035 | 0.145 | 1.458 | 78.50 | 76.32 | 0.200 | 135.1 | 1.00 | 0.075 | 0.006 | 8.37 | 72.56 | 1.500 | 0.134 | 0.475 | 0.710 | 0.0 | 0.000
212 | Sample12_B7_0212.DAT | Sample 12 | 3 | 1 | 212 | 1.019 | 0.177 | 0.991 | 72.03 | 70.42 | 0.200 | 91.8 | 4.72 | 0.085 | 0.008 | 9.26 | 80.57 | 1.500 | 0.167 | 0.572 | 1.028 | 0.0 | 6.058
213 | Sample12_B7_0213.DAT | Sample 12 | 3 | 1 | 213 | 1.032 | 0.100 | 2.845 | 89.52 | 86.23 | 0.200 | 263.5 | 1.00 | 0.048 | 0.010 | 20.00 | 58.60 | 1.721 | 0.088 | 0.340 | 0.363 | 0.0 | 0.000
214 | Sample12_B7_0214.DAT | Sample 12 | 3 | 1 | 214 | 1.026 | 0.104 | 2.799 | 87.98 | 84.86 | 0.200 | 259.3 | 10.96 | 0.054 | 0.010 | 18.48 | 57.97 | 1.255 | 0.089 | 0.342 | 0.367 | 0.0 | 0.000
215 | Sample12_B7_0215.DAT | Sample 12 | 3 | 1 | 215 | 1.033 | 0.121 | 2.076 | 69.95 | 68.51 | 0.200 | 192.3 | 1.00 | 0.073 | 0.010 | 13.10 | 54.52 | 1.500 | 0.107 | 0.398 | 0.497 | 0.0 | 0.000
216 | Sample12_B7_0216.DAT | Sample 12 | 3 | 1 | 216 | 1.033 | 0.113 | 2.253 | 98.27 | 93.97 | 0.200 | 208.7 | 1.00 | 0.047 | 0.012 | 24.66 | 71.79 | 7.877 | 0.102 | 0.382 | 0.458 | 0.0 | 0.000
217 | Sample12_B7_0217.DAT | Sample 12 | 3 | 1 | 217 | 1.028 | 0.075 | 5.541 | 104.68 | 99.56 | 0.200 | 513.2 | 12.67 | 0.041 | 0.009 | 20.78 | 48.38 | 1.147 | 0.057 | 0.243 | 0.185 | 0.0 | 9.992
218 | Sample12_B7_0218.DAT | Sample 12 | 3 | 1 | 218 | 1.034 | 0.146 | 1.397 | 116.30 | 109.56 | 0.200 | 129.4 | 0.67 | 0.067 | 0.009 | 13.92 | 106.37 | 1.500 | 0.137 | 0.485 | 0.740 | 0.0 | 9.992
219 | Sample12_B7_0219.DAT | Sample 12 | 3 | 1 | 219 | 1.028 | 0.087 | 3.595 | 130.24 | 121.30 | 0.200 | 333.0 | 8.20 | 0.044 | 0.008 | 18.44 | 73.19 | 2.988 | 0.075 | 0.302 | 0.286 | 0.0 | 9.992
220 | Sample12_B7_0220.DAT | Sample 12 | 3 | 1 | 220 | 1.024 | 0.127 | 2.120 | 55.15 | 54.70 | 0.200 | 196.4 | 16.25 | 0.062 | 0.010 | 15.70 | 42.89 | 1.101 | 0.106 | 0.392 | 0.483 | 0.0 | 52.959