## Feuil1
Number of Data Points = 100
File | hc(nm) | Pmax(ｵN) | S(ｵN/nm) | A(nm^2) | hmax(nm) | heff(nm) | Er(GPa) | H(GPa) | A | hf(nm) | m | X(mm) | Y(mm) | Drift(nm/s)
DP780C grid2_Position 4 0000,hys | 120.170023 | 1940.560399 | 85.312515 | 411225.5 | 137.724235 | 137.229892 | 117.871153 | 4.718968 | 31.648287 | 109.155144 | 1.234245 | -51.704502 | -3.035 | -0.28531
DP780C grid2_Position 4 0001,hys | 106.766124 | 1944.932984 | 81.237264 | 333970.8 | 125.328964 | 124.722166 | 124.547752 | 5.823662 | 17.029949 | 92.156524 | 1.360224 | -51.702502 | -3.035 | 0.073962
DP780C grid2_Position 4 0002,hys | 102.623327 | 1946.64961 | 83.45014 | 311565.6 | 120.824996 | 120.11865 | 132.460735 | 6.247961 | 11.372539 | 86.103814 | 1.458168 | -51.700502 | -3.035 | 0.177533
DP780C grid2_Position 4 0003,hys | 142.431235 | 1941.809225 | 94.681981 | 555723.2 | 158.402334 | 157.812799 | 112.531188 | 3.494202 | 46.999453 | 133.802105 | 1.170754 | -51.698502 | -3.035 | 0.178477
DP780C grid2_Position 4 0004,hys | 89.590329 | 1948.754714 | 71.787302 | 245607.8 | 110.722753 | 109.950002 | 128.339799 | 7.934416 | 25.112936 | 76.341042 | 1.238071 | -51.697002 | -3.035 | 0.20023
DP780C grid2_Position 4 0005,hys | 91.613382 | 1948.388706 | 76.889221 | 255395.1 | 111.272173 | 110.618536 | 134.801282 | 7.62892 | 13.651563 | 75.339296 | 1.392224 | -51.694502 | -3.035 | 0.168362
DP780C grid2_Position 4 0006,hys | 98.239557 | 1946.520851 | 74.875113 | 288612.9 | 118.434381 | 117.737232 | 123.48507 | 6.7444 | 19.742467 | 83.857417 | 1.303225 | -51.692502 | -3.035 | 0.125899
DP780C grid2_Position 4 0007,hys | 114.676953 | 1943.928002 | 81.405235 | 378684.2 | 133.454012 | 132.586686 | 117.205657 | 5.133375 | 14.630755 | 99.282106 | 1.394685 | -51.690502 | -3.035 | 0.104501
DP780C grid2_Position 4 0008,hys | 132.513991 | 1940.856951 | 91.792884 | 488839.7 | 149.090611 | 148.371894 | 116.321665 | 3.970334 | 29.115556 | 121.416489 | 1.274857 | -51.688502 | -3.035 | 0.09017
DP780C grid2_Position 4 0009,hys | 110.504809 | 1944.303845 | 78.97379 | 354786.5 | 129.599065 | 128.969515 | 117.47197 | 5.480208 | 21.653442 | 97.009152 | 1.298167 | -51.686502 | -3.035 | 0.085068
DP780C grid2_Position 4 0010,hys | 92.771092 | 1946.728477 | 74.120463 | 261070.6 | 113.00999 | 112.469382 | 128.526875 | 7.456712 | 23.221597 | 79.261463 | 1.264371 | -51.704502 | -3.0335 | 0.045963
DP780C grid2_Position 4 0011,hys | 91.504528 | 1945.919144 | 67.957594 | 254864.2 | 113.300893 | 112.980264 | 119.266472 | 7.63512 | 37.884267 | 80.558625 | 1.132265 | -51.702502 | -3.0335 | 0.03983
DP780C grid2_Position 4 0012,hys | 87.188541 | 1946.734726 | 73.040517 | 234204.2 | 107.717256 | 107.178146 | 133.721515 | 8.312124 | 26.485546 | 74.367166 | 1.231052 | -51.700502 | -3.0335 | 0.036862
DP780C grid2_Position 4 0013,hys | 91.425143 | 1946.90368 | 74.171257 | 254477.4 | 111.531853 | 111.111714 | 130.270433 | 7.650596 | 23.363724 | 77.954217 | 1.263202 | -51.698502 | -3.0335 | 0.033053
DP780C grid2_Position 4 0014,hys | 92.061487 | 1945.728229 | 84.244801 | 257585.4 | 109.974544 | 109.383579 | 147.067698 | 7.55372 | 22.76744 | 79.225303 | 1.305772 | -51.697002 | -3.0335 | 0.055528
DP780C grid2_Position 4 0015,hys | 85.359356 | 1946.716656 | 72.729588 | 225676.9 | 106.097611 | 105.434233 | 135.644556 | 8.626122 | 24.350525 | 72.014817 | 1.248554 | -51.694502 | -3.0335 | -0.005166
DP780C grid2_Position 4 0016,hys | 100.120961 | 1945.061719 | 74.63075 | 298368.4 | 120.132211 | 119.667814 | 121.053178 | 6.518993 | 28.135915 | 87.780465 | 1.223497 | -51.692502 | -3.0335 | 0.004095
DP780C grid2_Position 4 0017,hys | 106.821285 | 1943.729326 | 76.351095 | 334273.8 | 126.320886 | 125.91462 | 117.003525 | 5.814783 | 32.669124 | 95.464853 | 1.196089 | -51.690502 | -3.0335 | 0.028993
DP780C grid2_Position 4 0018,hys | 100.019539 | 1944.355969 | 72.729757 | 297838.9 | 120.807716 | 120.070025 | 118.07454 | 6.528214 | 18.380792 | 85.030503 | 1.310674 | -51.688502 | -3.0335 | -0.01867
DP780C grid2_Position 4 0019,hys | 93.830602 | 1945.575764 | 74.589112 | 266312.4 | 114.150982 | 113.393536 | 128.060327 | 7.305616 | 19.188765 | 79.264342 | 1.308439 | -51.686502 | -3.0335 | -0.003084
DP780C grid2_Position 4 0020,hys | 87.641874 | 1947.144372 | 73.948609 | 236338.7 | 107.950656 | 107.39016 | 134.771305 | 8.238788 | 22.964672 | 74.050423 | 1.266176 | -51.704502 | -3.031 | 0.023359
DP780C grid2_Position 4 0021,hys | 115.38238 | 1943.088001 | 87.243797 | 382794.6 | 132.818258 | 132.086329 | 124.935682 | 5.076059 | 23.695098 | 102.972898 | 1.30718 | -51.702502 | -3.031 | -0.033914
DP780C grid2_Position 4 0022,hys | 90.260793 | 1946.309642 | 72.18508 | 248833 | 111.05093 | 110.482869 | 128.211874 | 7.821749 | 32.50212 | 78.608663 | 1.182156 | -51.700502 | -3.031 | -0.032285
DP780C grid2_Position 4 0023,hys | 106.648973 | 1944.292714 | 85.40692 | 333327.6 | 124.423113 | 123.72276 | 131.066656 | 5.832978 | 26.540906 | 94.699687 | 1.274896 | -51.698502 | -3.031 | -0.044258
DP780C grid2_Position 4 0024,hys | 89.641116 | 1945.919144 | 70.710631 | 245851.5 | 110.922697 | 110.280719 | 126.352287 | 7.915018 | 23.411557 | 75.895249 | 1.249496 | -51.697002 | -3.031 | -0.040948
DP780C grid2_Position 4 0025,hys | 88.507353 | 1946.288182 | 70.67161 | 240436.9 | 109.714039 | 109.162269 | 127.696586 | 8.094799 | 22.075886 | 74.399683 | 1.262263 | -51.694502 | -3.031 | -0.066761
DP780C grid2_Position 4 0026,hys | 144.901934 | 1939.340403 | 98.271705 | 573017.4 | 160.189129 | 159.70279 | 115.021599 | 3.384435 | 38.343664 | 135.426678 | 1.230137 | -51.692502 | -3.031 | -0.019409
DP780C grid2_Position 4 0027,hys | 138.001828 | 1939.444691 | 95.967778 | 525349.9 | 153.784432 | 153.158827 | 117.310244 | 3.69172 | 39.242996 | 128.55012 | 1.21769 | -51.690502 | -3.031 | -0.028251
DP780C grid2_Position 4 0028,hys | 120.169002 | 1943.650082 | 92.606489 | 411219.4 | 136.416887 | 135.910206 | 127.949754 | 4.726553 | 29.450915 | 109.156095 | 1.274717 | -51.688502 | -3.031 | -0.018555
DP780C grid2_Position 4 0029,hys | 86.250094 | 1947.748289 | 74.243166 | 229812.3 | 106.392783 | 105.92613 | 137.215964 | 8.475386 | 31.19588 | 74.474799 | 1.198844 | -51.686502 | -3.031 | -0.027382
DP780C grid2_Position 4 0030,hys | 103.064252 | 1944.807629 | 76.057357 | 313917.2 | 122.97158 | 122.24196 | 120.273098 | 6.195288 | 23.556928 | 89.80578 | 1.268511 | -51.704502 | -3.029 | -0.007121
DP780C grid2_Position 4 0031,hys | 107.978338 | 1944.350261 | 80.708033 | 340658 | 126.53163 | 126.04671 | 122.515857 | 5.707632 | 23.808433 | 95.134427 | 1.283138 | -51.702502 | -3.029 | -0.020061
DP780C grid2_Position 4 0032,hys | 130.473835 | 1942.667743 | 90.529957 | 475582.1 | 147.146356 | 146.567964 | 116.309289 | 4.084821 | 30.792613 | 119.579726 | 1.257675 | -51.700502 | -3.029 | 0.007462
DP780C grid2_Position 4 0033,hys | 90.219202 | 1946.996365 | 86.283085 | 248632.4 | 107.930977 | 107.143113 | 153.313923 | 7.830822 | 19.165988 | 76.63608 | 1.35195 | -51.698502 | -3.029 | -0.006951
DP780C grid2_Position 4 0034,hys | 122.233075 | 1943.457079 | 91.819994 | 423764.3 | 138.758247 | 138.107535 | 124.971196 | 4.586175 | 28.943795 | 111.094792 | 1.276236 | -51.697002 | -3.029 | -0.005583
DP780C grid2_Position 4 0035,hys | 125.458248 | 1942.838428 | 97.108339 | 443713.7 | 141.003467 | 140.463435 | 129.163542 | 4.378586 | 28.365249 | 114.497838 | 1.297831 | -51.694502 | -3.029 | -0.031183
DP780C grid2_Position 4 0036,hys | 103.842329 | 1943.81736 | 76.130426 | 318086.2 | 123.851043 | 122.991874 | 119.597116 | 6.110978 | 26.24901 | 91.213905 | 1.244598 | -51.692502 | -3.029 | -0.057027
DP780C grid2_Position 4 0037,hys | 100.474578 | 1945.170185 | 75.609383 | 300218 | 120.387643 | 119.769506 | 122.262186 | 6.479192 | 24.191975 | 87.331037 | 1.260894 | -51.690502 | -3.029 | -0.027858
DP780C grid2_Position 4 0038,hys | 88.820271 | 1948.434755 | 75.62563 | 241926.1 | 108.821715 | 108.14343 | 136.226779 | 8.053843 | 28.969169 | 76.698418 | 1.220492 | -51.688502 | -3.029 | -0.006101
DP780C grid2_Position 4 0039,hys | 91.848692 | 1946.091669 | 76.000274 | 256544.3 | 111.594135 | 111.053475 | 132.944027 | 7.585793 | 22.121077 | 78.218981 | 1.282278 | -51.686502 | -3.029 | -0.049979
DP780C grid2_Position 4 0040,hys | 145.891619 | 1940.438339 | 98.563475 | 580015.9 | 161.205944 | 160.657015 | 114.665007 | 3.345492 | 39.082369 | 136.512277 | 1.226418 | -51.704502 | -3.027 | -0.020952
DP780C grid2_Position 4 0041,hys | 131.373648 | 1941.353741 | 97.515152 | 481408.3 | 146.921315 | 146.304818 | 124.52316 | 4.032655 | 35.913916 | 121.551085 | 1.243392 | -51.702502 | -3.027 | -0.036081
DP780C grid2_Position 4 0042,hys | 104.560046 | 1945.90088 | 80.612084 | 321953.4 | 123.3784 | 122.66435 | 125.874706 | 6.044045 | 24.29263 | 91.809811 | 1.278199 | -51.700502 | -3.027 | 0.011088
DP780C grid2_Position 4 0043,hys | 100.919753 | 1944.335565 | 74.694823 | 302553.6 | 121.2483 | 120.442547 | 120.316207 | 6.426416 | 25.126693 | 87.92933 | 1.249048 | -51.698502 | -3.027 | -0.017534
DP780C grid2_Position 4 0044,hys | 87.108404 | 1946.695917 | 75.502758 | 233827.8 | 107.096361 | 106.445736 | 138.340575 | 8.32534 | 25.951418 | 74.351892 | 1.244762 | -51.697002 | -3.027 | -0.043639
DP780C grid2_Position 4 0045,hys | 106.034907 | 1943.426514 | 75.450861 | 329965.7 | 125.953823 | 125.353042 | 116.376317 | 5.889783 | 26.171488 | 93.342316 | 1.242772 | -51.694502 | -3.027 | -0.030287
DP780C grid2_Position 4 0046,hys | 84.83611 | 1946.92514 | 71.069142 | 223262.8 | 105.856968 | 105.382212 | 133.262434 | 8.72033 | 30.959356 | 72.812906 | 1.188886 | -51.692502 | -3.027 | -0.043736
DP780C grid2_Position 4 0047,hys | 89.428699 | 1946.370635 | 72.656345 | 244833.1 | 110.229352 | 109.520241 | 130.098816 | 7.949787 | 32.8041 | 77.861173 | 1.181806 | -51.690502 | -3.027 | -0.045185
DP780C grid2_Position 4 0048,hys | 92.006911 | 1946.886845 | 89.126492 | 257318.2 | 109.050482 | 108.389976 | 155.670519 | 7.566067 | 21.379952 | 79.184353 | 1.337004 | -51.688502 | -3.027 | -0.009531
DP780C grid2_Position 4 0049,hys | 121.031979 | 1943.241367 | 86.0662 | 416443.2 | 138.518568 | 137.965816 | 118.165191 | 4.666282 | 23.293957 | 108.455391 | 1.307017 | -51.686502 | -3.027 | -0.032186
DP780C grid2_Position 4 0050,hys | 100.936244 | 1945.795712 | 85.726965 | 302640.3 | 118.743372 | 117.959439 | 138.066679 | 6.4294 | 39.585506 | 91.094837 | 1.183588 | -51.704502 | -3.0255 | -0.012728
DP780C grid2_Position 4 0051,hys | 115.341344 | 1943.626973 | 83.851186 | 382554.9 | 133.375059 | 132.725955 | 120.114969 | 5.080648 | 14.696814 | 100.207199 | 1.402911 | -51.702502 | -3.025 | -0.001498
DP780C grid2_Position 4 0052,hys | 119.86331 | 1944.362764 | 93.692904 | 409376.2 | 136.172751 | 135.427691 | 129.741891 | 4.749574 | 45.237603 | 111.004475 | 1.17688 | -51.700502 | -3.025 | -0.00597
DP780C grid2_Position 4 0053,hys | 92.130803 | 1947.19249 | 75.816444 | 257925 | 111.971952 | 111.393041 | 132.267014 | 7.549453 | 26.324051 | 79.476522 | 1.242711 | -51.698502 | -3.025 | -0.015453
DP780C grid2_Position 4 0054,hys | 104.080485 | 1944.292714 | 75.128082 | 319367.1 | 124.072898 | 123.490265 | 117.785559 | 6.087956 | 25.20331 | 91.141066 | 1.249983 | -51.697002 | -3.0255 | -0.053774
DP780C grid2_Position 4 0055,hys | 104.336466 | 1945.19501 | 84.804552 | 320746.5 | 122.000761 | 121.539508 | 132.6701 | 6.064588 | 13.83334 | 88.970604 | 1.419905 | -51.694502 | -3.0255 | -0.035664
DP780C grid2_Position 4 0056,hys | 95.625264 | 1946.544436 | 77.432357 | 275294.8 | 115.22646 | 114.479247 | 130.754991 | 7.070763 | 19.98685 | 81.54187 | 1.310229 | -51.692502 | -3.025 | -0.036742
DP780C grid2_Position 4 0057,hys | 100.462768 | 1945.129466 | 77.125497 | 300156.2 | 120.068919 | 119.378006 | 124.726628 | 6.480392 | 16.012149 | 85.123131 | 1.358225 | -51.690502 | -3.025 | -0.02907
DP780C grid2_Position 4 0058,hys | 86.995772 | 1946.194692 | 74.690469 | 233299.2 | 107.293262 | 106.538373 | 137.007212 | 8.342056 | 21.555103 | 73.10544 | 1.283079 | -51.688502 | -3.025 | -0.032098
DP780C grid2_Position 4 0059,hys | 102.110521 | 1944.993907 | 85.497612 | 308840.4891 | 119.774204 | 119.172348 | 136.30811 | 6.29773 | 35.427425 | 91.676509 | 1.208656 | -51.686502 | -3.025 | -0.042124
DP780C grid2_Position 4 0060,hys | 90.208514 | 1946.67107 | 71.506376 | 248580.9 | 111.087744 | 110.62632 | 127.070786 | 7.831137 | 31.289964 | 78.280489 | 1.188148 | -51.704502 | -3.0235 | 0.003193
DP780C grid2_Position 4 0061,hys | 86.657919 | 1946.8676 | 73.481736 | 231716.5 | 107.464058 | 106.528853 | 135.249516 | 8.401936 | 25.534198 | 73.65308 | 1.240849 | -51.702502 | -3.023 | -0.020838
DP780C grid2_Position 4 0062,hys | 92.988027 | 1946.180887 | 75.158908 | 262140.2 | 113.300503 | 112.408688 | 130.061424 | 7.4242 | 21.889876 | 79.226852 | 1.281438 | -51.700502 | -3.023 | -0.005436
DP780C grid2_Position 4 0063,hys | 98.372128 | 1945.57787 | 88.020703 | 289295.6 | 115.600974 | 114.949858 | 144.993566 | 6.725224 | 25.53495 | 86.378914 | 1.29259 | -51.698502 | -3.023 | -0.022627
DP780C grid2_Position 4 0064,hys | 87.228764 | 1946.864213 | 75.139353 | 234393.3 | 107.39998 | 106.6613 | 137.508548 | 8.305973 | 16.239546 | 71.753102 | 1.347284 | -51.697002 | -3.023 | -0.054633
DP780C grid2_Position 4 0065,hys | 105.53483 | 1943.407438 | 81.00306 | 327239.2 | 124.034118 | 123.528664 | 125.45952 | 5.938799 | 20.969779 | 92.0316 | 1.312827 | -51.694502 | -3.023 | -0.013805
DP780C grid2_Position 4 0066,hys | 86.297252 | 1947.125132 | 75.566353 | 230032.2 | 106.312062 | 105.622571 | 139.594721 | 8.464577 | 24.521158 | 73.216388 | 1.257658 | -51.692502 | -3.023 | -0.019457
DP780C grid2_Position 4 0067,hys | 89.495215 | 1946.88777 | 73.995381 | 245151.8 | 109.71296 | 109.228417 | 132.410345 | 7.941561 | 24.616671 | 76.315429 | 1.250924 | -51.690502 | -3.023 | -0.024153
DP780C grid2_Position 4 0068,hys | 94.613164 | 1946.655072 | 74.008561 | 270213.1 | 115.149168 | 114.340494 | 126.143119 | 7.204147 | 18.195917 | 79.677033 | 1.317847 | -51.688502 | -3.023 | -0.042681
DP780C grid2_Position 4 0069,hys | 124.148291 | 1942.838428 | 94.362994 | 435559.7 | 140.114341 | 139.590031 | 126.68135 | 4.460556 | 35.244278 | 114.097736 | 1.238152 | -51.686502 | -3.023 | -0.063395
DP780C grid2_Position 4 0070,hys | 94.069518 | 1946.460825 | 77.752276 | 267500.6 | 113.553392 | 112.845118 | 133.194268 | 7.276472 | 23.214925 | 80.851401 | 1.278004 | -51.704502 | -3.0215 | -0.034868
DP780C grid2_Position 4 0071,hys | 101.701286 | 1945.533764 | 88.134718 | 306673.4 | 118.773998 | 118.257194 | 141.008012 | 6.343992 | 25.696322 | 89.747299 | 1.291528 | -51.702502 | -3.0215 | 0.019315
DP780C grid2_Position 4 0072,hys | 94.572715 | 1946.073593 | 75.995252 | 270010.9 | 114.482343 | 113.778588 | 129.577811 | 7.207389 | 24.702786 | 81.573401 | 1.25763 | -51.700502 | -3.0215 | 0.0113
DP780C grid2_Position 4 0073,hys | 94.866456 | 1945.74489 | 74.34371 | 271481 | 115.138847 | 114.495671 | 126.418121 | 7.167149 | 23.698917 | 81.499691 | 1.260722 | -51.698502 | -3.0215 | -0.024898
DP780C grid2_Position 4 0074,hys | 84.344936 | 1947.681707 | 72.579098 | 221006.8 | 105.360926 | 104.47141 | 136.786615 | 8.812769 | 24.666616 | 71.058955 | 1.245093 | -51.697002 | -3.0215 | -0.025265
DP780C grid2_Position 4 0075,hys | 90.515971 | 1946.759031 | 75.735898 | 250065.3 | 110.198243 | 109.794402 | 134.186817 | 7.785001 | 25.474972 | 77.66967 | 1.249767 | -51.694502 | -3.0215 | -0.019086
DP780C grid2_Position 4 0076,hys | 111.418135 | 1943.498949 | 81.416039 | 359957.7 | 130.161529 | 129.321539 | 120.231729 | 5.399243 | 18.479758 | 97.269933 | 1.342689 | -51.692502 | -3.0215 | -0.025979
DP780C grid2_Position 4 0077,hys | 116.039434 | 1943.325452 | 87.033546 | 386641.3 | 133.425035 | 132.785783 | 124.013048 | 5.026171 | 20.501691 | 102.877743 | 1.339458 | -51.690502 | -3.0215 | -0.037801
DP780C grid2_Position 4 0078,hys | 148.868136 | 1939.490777 | 100.546593 | 601308.7 | 163.753639 | 163.335241 | 114.88239 | 3.22545 | 44.387358 | 140.155424 | 1.201682 | -51.688502 | -3.0215 | -0.032437
DP780C grid2_Position 4 0079,hys | 112.097587 | 1943.800687 | 78.253392 | 363826.5 | 131.426784 | 130.727457 | 114.945192 | 5.342658 | 26.174235 | 99.604135 | 1.252961 | -51.686502 | -3.0215 | -0.04831
DP780C grid2_Position 4 0080,hys | 105.347276 | 1945.750724 | 80.644436 | 326219.2 | 124.071966 | 123.44292 | 125.099193 | 5.964551 | 26.048322 | 92.980907 | 1.262542 | -51.704502 | -3.019 | 0.009056
DP780C grid2_Position 4 0081,hys | 101.602702 | 1945.926792 | 75.961086 | 306152.4 | 121.727551 | 120.815764 | 121.634614 | 6.356073 | 23.874956 | 88.406542 | 1.265125 | -51.702502 | -3.019 | -0.024435
DP780C grid2_Position 4 0082,hys | 91.383575 | 1946.930684 | 74.09515 | 254275 | 111.726137 | 111.090641 | 130.188559 | 7.656793 | 31.032398 | 79.57232 | 1.199506 | -51.700502 | -3.019 | -0.00229
DP780C grid2_Position 4 0083,hys | 137.97777 | 1940.36949 | 97.125954 | 525187.2 | 153.600973 | 152.961171 | 118.744385 | 3.694625 | 58.101736 | 130.452172 | 1.126697 | -51.698502 | -3.019 | -0.039311
DP780C grid2_Position 4 0084,hys | 107.670482 | 1945.085779 | 83.636189 | 338954.1 | 125.690206 | 125.112864 | 127.279555 | 5.738494 | 23.318118 | 94.92057 | 1.29823 | -51.697002 | -3.019 | -0.04737
DP780C grid2_Position 4 0085,hys | 139.52372 | 1940.001662 | 92.789914 | 535694.5 | 156.087688 | 155.204316 | 112.325149 | 3.62147 | 35.272402 | 129.422265 | 1.233151 | -51.694502 | -3.019 | -0.054734
DP780C grid2_Position 4 0086,hys | 93.811831 | 1947.578799 | 76.706985 | 266219.1 | 113.593111 | 112.854218 | 131.719521 | 7.315699 | 24.410888 | 80.790067 | 1.262873 | -51.692502 | -3.019 | -0.021816
DP780C grid2_Position 4 0087,hys | 101.166725 | 1945.236748 | 91.471964 | 303852.9 | 117.87933 | 117.116176 | 147.024991 | 6.401904 | 2.31829 | 78.054016 | 1.836842 | -51.690502 | -3.019 | -0.041358
DP780C grid2_Position 4 0088,hys | 90.286907 | 1946.60764 | 67.106185 | 248959 | 112.420322 | 112.042812 | 119.160807 | 7.818988 | 37.988081 | 79.308412 | 1.128466 | -51.688502 | -3.019 | -0.045033
DP780C grid2_Position 4 0089,hys | 86.500718 | 1947.809282 | 74.379896 | 230981.7 | 106.626685 | 106.1412 | 137.120243 | 8.432741 | 25.484912 | 73.548028 | 1.244617 | -51.686502 | -3.019 | 0.001723
DP780C grid2_Position 4 0090,hys | 113.459285 | 1943.756378 | 94.279652 | 371636.6 | 129.42428 | 128.921977 | 137.023035 | 5.230261 | 31.692535 | 102.885615 | 1.262864 | -51.704502 | -3.0165 | -0.007075
DP780C grid2_Position 4 0091,hys | 139.708255 | 1939.913856 | 110.994803 | 536955.3 | 153.555234 | 152.816395 | 134.204906 | 3.612803 | 25.55383 | 128.960685 | 1.364937 | -51.702502 | -3.0165 | -0.022301
DP780C grid2_Position 4 0092,hys | 86.203739 | 1947.383488 | 70.961824 | 229596.3 | 107.291675 | 106.785758 | 131.213079 | 8.481771 | 20.13159 | 71.559923 | 1.283614 | -51.700502 | -3.017 | -0.011951
DP780C grid2_Position 4 0093,hys | 125.950747 | 1942.403237 | 97.918803 | 446797.4 | 141.346139 | 140.828404 | 129.791305 | 4.347391 | 23.436597 | 114.145547 | 1.345114 | -51.698502 | -3.017 | -0.034999
DP780C grid2_Position 4 0094,hys | 142.129408 | 1939.48836 | 99.122164 | 553627.8 | 157.246592 | 156.804393 | 118.031157 | 3.503235 | 39.753032 | 132.854209 | 1.224031 | -51.697002 | -3.017 | 0.004348
DP780C grid2_Position 4 0095,hys | 120.85719 | 1942.510083 | 83.388943 | 415382.7 | 138.811537 | 138.328122 | 114.635487 | 4.676434 | 18.980837 | 107.021553 | 1.343942 | -51.694502 | -3.017 | -0.022747
DP780C grid2_Position 4 0096,hys | 118.338078 | 1942.59911 | 89.092229 | 400236.7 | 135.290744 | 134.691348 | 124.771736 | 4.853626 | 28.592183 | 106.995684 | 1.270189 | -51.692502 | -3.017 | -0.019454
DP780C grid2_Position 4 0097,hys | 90.067513 | 1947.20844 | 77.389905 | 247901.4 | 109.62273 | 108.938273 | 137.714491 | 7.854769 | 27.137814 | 77.698282 | 1.241603 | -51.690502 | -3.017 | -0.00995
DP780C grid2_Position 4 0098,hys | 141.253715 | 1940.132518 | 90.732348 | 547569.7 | 157.819897 | 157.290987 | 108.63688 | 3.54317 | 38.390041 | 131.48632 | 1.206783 | -51.688502 | -3.017 | -0.046204
DP780C grid2_Position 4 0099,hys | 118.641092 | 1942.723342 | 93.799853 | 402044.9 | 134.908117 | 134.174619 | 131.068922 | 4.832106 | 29.259571 | 107.662205 | 1.28009 | -51.686502 | -3.017 | -0.048314